## Table 3
Table 3. (1/6) Electron microprobe Ar spot traverse results for experimentally treated leucite samples (Supplementary data).
Sample name | Distance (µm) | Distance ± | Ar (ppm) | Ar ± | Sample name | Distance (µm) | Distance ± | Ar (ppm) | Ar ±
549°C, 1 kbar Ar, 175 days | 4.5 | 4.2 | 53 | 11.69 | 549°C, 1 kbar Ar, 175 days | 8.6 | 4.2 | 39 | 11.64
Traverse A | 12.5 | 4.2 | 45 | 11.75 | Traverse B | 12.9 | 4.2 | 91 | 11.8
| 21.4 | 4.2 | 58 | 11.85 |  | 26.1 | 4.2 | 52 | 11.78
| 28.7 | 4.2 | 44 | 11.67 |  | 35 | 4.2 | 47 | 11.73
| 39.1 | 4.2 | 41 | 11.87 |  | 43 | 4.2 | 34 | 11.63
| 47.9 | 4.2 | 48 | 11.72 |  | 53.3 | 4.2 | 65 | 11.83
| 55.7 | 4.2 | 67 | 11.66 |  | 60.6 | 4.2 | 60 | 11.71
| 65.2 | 4.2 | 58 | 11.77 |  | 70.6 | 4.2 | 26 | 11.86
| 74.5 | 4.2 | 83 | 11.89 |  | 79.8 | 4.2 | 30 | 11.8
| 82.1 | 4.2 | 60 | 11.78 |  | 88.1 | 4.2 | 44 | 11.68
| 90.5 | 4.2 | 73 | 11.62 |  | 96.4 | 4.2 | 39 | 11.86
| 101.2 | 4.2 | 164 | 12.25 |  | 105 | 4.2 | 71 | 11.78
| 107.5 | 4.2 | 374 | 13.46 |  | 113.8 | 4.2 | 37 | 11.98
| 117 | 4.2 | 120 | 11.99 |  | 123.1 | 4.2 | 64 | 11.82
| 128.5 | 4.2 | 85 | 11.76 |  | 133.1 | 4.2 | 39 | 11.75
599°C, 1 kbar Ar, 175 days | 1.1 | 3.6 | 88 | 18.7 | 599°C, 1 kbar Ar, 175 days | 0.2 | 3.6 | 123 | 12.08
Traverse A | 12.6 | 3.6 | 110 | 12.07 | Traverse B | 10.3 | 3.6 | 95 | 12.15
| 20 | 3.6 | 90 | 11.96 |  | 18.3 | 3.6 | 99 | 11.99
| 29.5 | 3.6 | 354 | 13.31 |  | 25.3 | 3.6 | 87 | 11.77
| 37.9 | 3.6 | 66 | 11.79 |  | 35.2 | 3.6 | 80 | 12.11
| 46.3 | 3.6 | 90 | 11.87 |  | 46.3 | 3.6 | 127 | 12.28
| 53.1 | 3.6 | 87 | 11.68 |  | 53.1 | 3.6 | 79 | 11.94
| 63.2 | 3.6 | 80 | 11.98 |  | 62.7 | 3.6 | 70 | 12.08
| 73.7 | 3.6 | 80 | 11.96 |  | 69.7 | 3.6 | 94 | 11.81
| 81.1 | 3.6 | 78 | 11.9 |  | 80 | 3.6 | 79 | 11.99
| 89.5 | 3.6 | 91 | 12.01 |  | 85.3 | 3.6 | 57 | 11.71
| 98.5 | 3.6 | 109 | 12.24 |  | 96.8 | 3.6 | 60 | 11.86
Table 3. (2/6) Electron microprobe Ar spot traverse results for experimentally treated leucite samples (Supplementary data).
Sample name | Distance (µm) | Distance ± | Ar (ppm) | Ar ± | Sample name | Distance (µm) | Distance ± | Ar (ppm) | Ar ±
599°C, 1 kbar Ar, 175 days | 2.1 | 3.6 | 78 | 11.97 | 599°C, 1 kbar Ar, 175 days | 76.8 | 3.6 | 60 | 11.97
Traverse C | 8.6 | 3.6 | 76 | 11.84 | Traverse C' | 85.7 | 3.6 | 90 | 12.05
| 19 | 3.6 | 68 | 11.98 |  | 96.8 | 3.6 | 56 | 11.78
| 29.1 | 3.6 | 62 | 11.89 |  | 108.1 | 3.6 | 58 | 11.86
| 37.9 | 3.6 | 76 | 11.9 |  | 116.4 | 3.6 | 75 | 11.97
| 43.8 | 3.6 | 58 | 11.64 |  | 126.2 | 3.6 | 81 | 12.03
| 53.1 | 3.6 | 78 | 11.94
| 60 | 3.6 | 81 | 11.8
| 70.5 | 3.6 | 78 | 12.02
| 80 | 3.6 | 61 | 12.03
| 86.3 | 3.6 | 53 | 11.85
| 96.6 | 3.6 | 807 | 15.51
| 108.1 | 3.6 | 53 | 11.96
| 121.7 | 3.6 | 52 | 11.97
| 127.7 | 3.6 | 80 | 11.91
| 141.4 | 3.6 | 111 | 12.04
646°C, 1 kbar Ar, 175 days | 9.9 | 4.7 | 746 | 15.5 | 646°C, 1 kbar Ar, 175 days | 2.4 | 4.7 | 560 | 14.43
Traverse A | 18.9 | 4.7 | 616 | 14.67 | Traverse B | 11.9 | 4.7 | 574 | 14.5
| 25.6 | 4.7 | 593 | 14.54 |  | 21.5 | 4.7 | 511 | 14.2
| 35.3 | 4.7 | 542 | 14.4 |  | 29 | 4.7 | 486 | 14.3
| 44.8 | 4.7 | 535 | 14.41 |  | 39 | 4.7 | 538 | 14.15
| 53.6 | 4.7 | 551 | 14.47 |  | 49.9 | 4.7 | 505 | 14.36
| 63 | 4.7 | 514 | 14.44 |  | 56.4 | 4.7 | 523 | 14.35
| 70.6 | 4.7 | 575 | 14.57 |  | 65.8 | 4.7 | 896 | 15.98
| 77.9 | 4.7 | 552 | 14.46 |  | 75.3 | 4.7 | 542 | 14.28
| 89.1 | 4.7 | 595 | 14.73 |  | 86 | 4.7 | 510 | 14.16
668°C, 1 kbar Ar, 147 days | 4 | 3.8 | 717 | 15.34 | 668°C, 1 kbar Ar, 147 days | 6.9 | 3.8 | 894 | 16.02
Traverse A | 13.4 | 3.8 | 911 | 16.06 | Traverse B | 16.2 | 3.8 | 919 | 16.07
| 23.2 | 3.8 | 937 | 16.19 |  | 24.6 | 3.8 | 909 | 16.17
| 31.6 | 3.8 | 793 | 15.67 |  | 33.9 | 3.8 | 751 | 15.47
| 41.1 | 3.8 | 702 | 15.28 |  | 41 | 3.8 | 789 | 15.38
| 48.7 | 3.8 | 734 | 15.29 |  | 51.1 | 3.8 | 742 | 15.52
| 58.1 | 3.8 | 728 | 15.41 |  | 61.8 | 3.8 | 796 | 15.56
Table 3. (3/6) Electron microprobe Ar spot traverse results for experimentally treated leucite samples (Supplementary data).
Sample name | Distance (µm) | Distance ± | Ar (ppm) | Ar ± | Sample name | Distance (µm) | Distance ± | Ar (ppm) | Ar ±
749°C, 1 kbar Ar, 30 days | 7 | 4 | 718 | 15.39 | 749°C, 1 kbar Ar, 30 days | 5.8 | 4 | 728 | 15.44
Traverse A | 18.5 | 4 | 716 | 15.5 | Traverse B | 15 | 4 | 702 | 15.31
| 24 | 4 | 805 | 15.52 |  | 22 | 4 | 699 | 15.28
| 35 | 4 | 585 | 14.75 |  | 32.1 | 4 | 823 | 15.88
| 42.4 | 4 | 521 | 14.4 |  | 41.9 | 4 | 544 | 14.45
| 51.2 | 4 | 510 | 14.3 |  | 46.8 | 4 | 518 | 14.23
| 61 | 4 | 457 | 14.18 |  | 58 | 4 | 473 | 14.32
749°C, 1 kbar Ar, 30 days | 9.6 | 2.4 | 10 | 0 | 750°C, 1 kbar Ar, 7 days | 188.8 | 5.8 | 250 | 13.47
reheated at | 19.8 | 2.4 | 18 | 1 | Traverse A-A' | 181 | 5.8 | 787 | 15.57
600°C, vacuum, 3 days | 31.1 | 2.4 | 10 | 0 |  | 173.6 | 5.8 | 720 | 15.34
| 39.6 | 2.4 | 40 | 2 |  | 166.3 | 5.8 | 651 | 15.04
| 50.2 | 2.4 | 28 | 1 |  | 160 | 5.8 | 624 | 14.83
| 62 | 2.4 | 186 | 9 |  | 154.8 | 5.8 | 605 | 14.79
| 71.1 | 2.4 | 35 | 2 |  | 145.4 | 5.8 | 644 | 14.91
| 80.5 | 2.4 | 27 | 1 |  | 137.3 | 5.8 | 606 | 14.68
| 91.4 | 2.4 | 30 | 1 |  | 128.5 | 5.8 | 514 | 14.4
| 99.7 | 2.4 | 24 | 1 |  | 120.8 | 5.8 | 431 | 13.75
| 111.2 | 2.4 | 48 | 2 |  | 115.1 | 5.8 | 398 | 13.63
| 122.5 | 2.4 | 78 | 4 |  | 106.7 | 5.8 | 409 | 13.68
| 129.6 | 2.4 | 42 | 2 |  | 99.9 | 5.8 | 467 | 14.1
| 141.8 | 2.4 | 11 | 1 |  | 92.1 | 5.8 | 544 | 14.25
| 150.6 | 2.4 | 0 | 0 |  | 85.8 | 5.8 | 616 | 14.65
[6 empty] | 80.5 | 5.8 | 611 | 14.79
[6 empty] | 72.7 | 5.8 | 606 | 14.73
[6 empty] | 64.1 | 5.8 | 649 | 14.91
[6 empty] | 60.3 | 5.8 | 727 | 15.31
[6 empty] | 47.5 | 5.8 | 801 | 15.72
[6 empty] | 41.3 | 5.8 | 796 | 15.68
[6 empty] | 33.2 | 5.8 | 800 | 15.54
[6 empty] | 26.4 | 5.8 | 519 | 13.29
[6 empty] | 19.7 | 5.8 | 39 | 8.14
Table 3. (4/6) Electron microprobe Ar spot traverse results for experimentally treated leucite samples (Supplementary data).
Sample name | Distance (µm) | Distance ± | Ar (ppm) | Ar ± | Sample name | Distance (µm) | Distance ± | Ar (ppm) | Ar ±
813°C, 1 kbar Ar, 14 days | 7.7 | 3.9 | 724 | 15.42 | 813°C, 1 kbar Ar, 14 days | 1.3 | 3.9 | 786 | 15.59
Traverse A | 16.6 | 3.9 | 677 | 15.23 | Traverse B | 10.8 | 3.9 | 695 | 15.26
| 25.6 | 3.9 | 678 | 15.11 |  | 16.7 | 3.9 | 749 | 15.32
| 34 | 3.9 | 645 | 15.09 |  | 26.8 | 3.9 | 755 | 15.67
| 42.6 | 3.9 | 619 | 14.95 |  | 34.5 | 3.9 | 711 | 15.2
| 50.6 | 3.9 | 672 | 15.16 |  | 43.7 | 3.9 | 651 | 14.99
| 60 | 3.9 | 602 | 14.82 |  | 51.2 | 3.9 | 628 | 15.01
| 67.3 | 3.9 | 607 | 14.95 |  | 61.2 | 3.9 | 643 | 14.92
| 76.9 | 3.9 | 626 | 14.96 |  | 69.5 | 3.9 | 646 | 14.95
| 83.7 | 3.9 | 662 | 15.07 |  | 77.2 | 3.9 | 627 | 14.94
| 94.2 | 3.9 | 978 | 16.5 |  | 84.9 | 3.9 | 634 | 14.86
| 99.7 | 3.9 | 856 | 15.83 |  | 94.6 | 3.9 | 640 | 14.83
| 109.2 | 3.9 | 465 | 14.03 |  | 103.6 | 3.9 | 624 | 14.98
| 116.7 | 3.9 | 483 | 14.25 |  | 111.8 | 3.9 | 573 | 14.65
| 125.9 | 3.9 | 630 | 14.9 |  | 118.9 | 3.9 | 454 | 13.98
| 133.3 | 3.9 | 943 | 16.22 |  | 126.9 | 3.9 | 723 | 15.36
Table 3. (5/6) Electron microprobe Ar spot traverse results for experimentally treated leucite samples (Supplementary data).
Sample name | Distance (µm) | Distance ± | Ar (ppm) | Ar ± | Sample name | Distance (µm) | Distance ± | Ar (ppm) | Ar ±
813°C, 1 kbar Ar, 14 days | 13.4815 | 2.37 | 50 | 3 | 813°C, 1 kbar Ar, 14 days | 9.6296 | 2.37 | 41 | 2
reheated at | 20.4444 | 2.37 | 45 | 2 | reheated at | 20.8889 | 2.37 | 63 | 3
600°C, vacuum, 6.9 days | 33.037 | 2.37 | 41 | 2 | 600°C, vacuum, 6.9 days | 30.8148 | 2.37 | 55 | 3
Traverse A-A' | 41.4814 | 2.37 | 43 | 2 | Traverse B-B' | 41.3333 | 2.37 | 60 | 3
| 54.6666 | 2.37 | 70 | 4 |  | 51.8518 | 2.37 | 104 | 5
| 60.8888 | 2.37 | 79 | 4 |  | 61.4814 | 2.37 | 93 | 5
| 74.074 | 2.37 | 88 | 4 |  | 72.5925 | 2.37 | 87 | 4
| 82.8147 | 2.37 | 96 | 5 |  | 82.9629 | 2.37 | 127 | 6
| 95.111 | 2.37 | 106 | 5 |  | 97.7777 | 2.37 | 99 | 5
| 102.2221 | 2.37 | 86 | 4 |  | 103.7036 | 2.37 | 106 | 5
| 114.8147 | 2.37 | 72 | 4 |  | 118.5184 | 2.37 | 99 | 5
| 123.111 | 2.37 | 82 | 4 |  | 124.8888 | 2.37 | 99 | 5
| 136.2962 | 2.37 | 54 | 3 |  | 139.2591 | 2.37 | 112 | 5
| 143.5554 | 2.37 | 70 | 3 |  | 146.6665 | 2.37 | 108 | 5
| 155.4073 | 2.37 | 61 | 3 |  | 159.9998 | 2.37 | 176 | 9
| 164.5924 | 2.37 | 86 | 4 |  | 167.5554 | 2.37 | 127 | 6
| 175.9998 | 2.37 | 106 | 5 |  | 180.5924 | 2.37 | 105 | 5
| 184.2961 | 2.37 | 137 | 7 |  | 189.6294 | 2.37 | 108 | 5
| 195.9998 | 2.37 | 84 | 4 |  | 200.2961 | 2.37 | 93 | 5
| 205.4813 | 2.37 | 86 | 4 |  | 210.222 | 2.37 | 83 | 4
| 215.9998 | 2.37 | 93 | 5 |  | 218.6664 | 2.37 | 70 | 3
| 224.1479 | 2.37 | 114 | 6 |  | 230.8146 | 2.37 | 78 | 4
| 235.5553 | 2.37 | 56 | 3 |  | 239.7035 | 2.37 | 48 | 2
| 245.1849 | 2.37 | 32 | 2 |  | 251.1109 | 2.37 | 47 | 2
| 255.7034 | 2.37 | 40 | 2
900°C, 1 kbar Ar, 7 days | 9.2 | 3.7 | 468 | 14.17 | 900°C, 1 kbar Ar, 7 days | 3.5 | 3.7 | 565 | 14.41
Traverse A | 16.6 | 3.7 | 439 | 14.05 | Traverse B | 12.5 | 3.7 | 465 | 14.01
| 27.6 | 3.7 | 401 | 13.65 |  | 22.5 | 3.7 | 468 | 14.13
| 37.4 | 3.7 | 319 | 13.58 |  | 32.5 | 3.7 | 450 | 14.04
| 48.4 | 3.7 | 320 | 13.26 |  | 42.7 | 3.7 | 427 | 13.99
| 58.8 | 3.7 | 262 | 13.22 |  | 53.4 | 3.7 | 452 | 14.09
Table 3. (6/6) Electron microprobe Ar spot traverse results for experimentally treated leucite samples (Supplementary data).
Sample name | Distance (µm) | Distance ± | Ar (ppm) | Ar ± | Sample name | Distance (µm) | Distance ± | Ar (ppm) | Ar ±
1000°C, 1 kbar Ar, 3 days | 7.1 | 3.5 | 617 | 15.07 | 1000°C, 1 kbar Ar, 3 days | 3.5 | 3.5 | 535 | 14.76
Traverse A | 15.9 | 3.5 | 618 | 14.71 | Traverse B | 16.2 | 3.5 | 486 | 14.19
| 25.1 | 3.5 | 587 | 14.6 |  | 23.8 | 3.5 | 658 | 15.07
| 29 | 3.5 | 488 | 14.24 |  | 33.2 | 3.5 | 591 | 14.7
| 41.2 | 3.5 | 525 | 14.25 |  | 41.5 | 3.5 | 617 | 14.55
| 50.7 | 3.5 | 542 | 14.67 |  | 50.2 | 3.5 | 579 | 14.67