## Table_5
Table 5. Octahedral volumes, bond angle variance, quadratic elongation, and individual and mean bond lengths for MgTi2O5 samples Kar2 and Kar4.
MgTi2O5 | Octahedral volumes (Å3) |  | Bond angle variance (o2) |  | Height regular octahedron (Å) |  | Quadratic Elongation |  | M1 Bond lengths (Å) |  |  | Mean M1 bond length (Å) | M2 Bond lengths (Å) |  |  |  |  | Mean M2 bond length (Å)
Kar2
T (oC) | M1 | M2 | M1 | M2 | M1 | M2 | M1 | M2 | M1-O1 (x2) | M1-O2 (x2) | M1-O3 (x2) |  | M2-O1 | M2-O2 | M2-O2 | M2-O3 | M2-O3 (x2)
23 | 10.218 | 9.992 | 214.8924 | 123.2446 | 1.9716 | 1.9569 | 1.0761 | 1.0404 | 2.0107 | 1.977 | 2.144 | 2.0439 | 2.121 | 1.834 | 1.938 | 2.166 | 1.9488 | 1.9928
93 | 10.243 | 10.016 | 216.2597 | 124.9953 | 1.9732 | 1.9585 | 1.0773 | 1.0408 | 2.0165 | 1.968 | 2.155 | 2.0465 | 2.125 | 1.833 | 1.941 | 2.168 | 1.9506 | 1.9947
186 | 10.28 | 10.037 | 218.0186 | 123.494 | 1.9755 | 1.9598 | 1.0785 | 1.04 | 2.022 | 1.966 | 2.162 | 2.05 | 2.129 | 1.841 | 1.938 | 2.164 | 1.9502 | 1.9954
280 | 10.301 | 10.066 | 217.8952 | 123.2663 | 1.9769 | 1.9617 | 1.0786 | 1.0399 | 2.022 | 1.965 | 2.167 | 2.0513 | 2.13 | 1.846 | 1.944 | 2.164 | 1.95 | 1.9973
373 | 10.322 | 10.085 | 220.0093 | 123.5833 | 1.9782 | 1.963 | 1.0801 | 1.04 | 2.029 | 1.959 | 2.174 | 2.054 | 2.132 | 1.849 | 1.945 | 2.165 | 1.9507 | 1.9987
466 | 10.368 | 10.106 | 219.3035 | 123.2515 | 1.9812 | 1.9643 | 1.0797 | 1.0401 | 2.028 | 1.965 | 2.177 | 2.0567 | 2.137 | 1.85 | 1.943 | 2.168 | 1.9512 | 2.0001
513 | 10.374 | 10.125 | 219.2203 | 121.9301 | 1.9815 | 1.9656 | 1.0801 | 1.0396 | 2.029 | 1.963 | 2.18 | 2.0573 | 2.14 | 1.857 | 1.947 | 2.161 | 1.9505 | 2.001
559.3985 | 10.397 | 10.131 | 221.405 | 122.9694 | 1.983 | 1.9659 | 1.0816 | 1.0399 | 2.035 | 1.955 | 2.19 | 2.06 | 2.138 | 1.856 | 1.948 | 2.166 | 1.951 | 2.0017
606.015 | 10.42 | 10.147 | 221.7752 | 122.3663 | 1.9845 | 1.967 | 1.0817 | 1.0399 | 2.036 | 1.957 | 2.192 | 2.0617 | 2.143 | 1.856 | 1.948 | 2.166 | 1.9516 | 2.0027
653 | 10.415 | 10.158 | 221.5056 | 123.2478 | 1.9841 | 1.9677 | 1.0816 | 1.0401 | 2.034 | 1.961 | 2.189 | 2.0613 | 2.146 | 1.86 | 1.946 | 2.164 | 1.9528 | 2.0036
699 | 10.483 | 10.152 | 224.4469 | 122.1453 | 1.9885 | 1.9673 | 1.0829 | 1.0399 | 2.04 | 1.964 | 2.197 | 2.067 | 2.145 | 1.854 | 1.947 | 2.167 | 1.9522 | 2.0029
746 | 10.538 | 10.164 | 227.1233 | 121.8611 | 1.9919 | 1.9681 | 1.0843 | 1.0398 | 2.045 | 1.962 | 2.208 | 2.0717 | 2.137 | 1.846 | 1.956 | 2.179 | 1.9515 | 2.0035
792.4812 | 10.538 | 10.159 | 229.8703 | 122.5782 | 1.9919 | 1.9678 | 1.0862 | 1.0398 | 2.047 | 1.96 | 2.213 | 2.0733 | 2.138 | 1.855 | 1.954 | 2.169 | 1.9521 | 2.0034
839 | 10.534 | 10.198 | 225.9006 | 122.0695 | 1.9917 | 1.9703 | 1.0838 | 1.0398 | 2.043 | 1.964 | 2.206 | 2.071 | 2.153 | 1.858 | 1.948 | 2.169 | 1.9535 | 2.0058
886 | 10.486 | 10.23 | 223.9976 | 121.869 | 1.9886 | 1.9723 | 1.0836 | 1.0393 | 2.043 | 1.95 | 2.209 | 2.0673 | 2.161 | 1.878 | 1.948 | 2.153 | 1.9532 | 2.0077
932.3308 | 10.479 | 10.265 | 223.7413 | 122.8824 | 1.9882 | 1.9746 | 1.0844 | 1.0399 | 2.048 | 1.94 | 2.214 | 2.0673 | 2.17 | 1.878 | 1.946 | 2.159 | 1.955 | 2.0105
1026 | 10.482 | 10.306 | 222.5997 | 122.2932 | 1.9884 | 1.9772 | 1.0844 | 1.0397 | 2.048 | 1.935 | 2.219 | 2.0673 | 2.18 | 1.894 | 1.948 | 2.147 | 1.9549 | 2.0131
1119 | 10.41 | 10.378 | 212.809 | 123.3171 | 1.9838 | 1.9818 | 1.0788 | 1.0398 | 2.031 | 1.949 | 2.194 | 2.058 | 2.2 | 1.92 | 1.944 | 2.131 | 1.9566 | 2.018
1212.0301 | 10.451 | 10.406 | 215.3759 | 124.816 | 1.9864 | 1.9836 | 1.0814 | 1.0405 | 2.041 | 1.93 | 2.216 | 2.0623 | 2.212 | 1.919 | 1.946 | 2.128 | 1.9586 | 2.0204
1305 | 10.407 | 10.476 | 214.3991 | 128.7125 | 1.9836 | 1.988 | 1.0817 | 1.042 | 2.044 | 1.915 | 2.219 | 2.0593 | 2.234 | 1.929 | 1.938 | 2.129 | 1.9633 | 2.0261
1398 | 10.415 | 10.54 | 269.261 | 131.6043 | 1.9841 | 1.9921 | 1.1183 | 1.0429 | 2.132 | 1.772 | 2.35 | 2.0847 | 2.236 | 1.93 | 1.95 | 2.139 | 1.9658 | 2.0311
MgTi2O5 | Octahedral volumes (Å3) |  | Bond angle variance (o2) |  | Height regular octahedron (Å) |  | Quadratic Elongation |  | M1 Bond lengths (Å) |  |  | Mean M1 bond length (Å) | M2 Bond lengths (Å) |  |  |  |  | Mean M2 bond length (Å)
Kar4
T (oC) | M1 | M2 | M1 | M2 | M1 | M2 | M1 | M2 | M1-O1 (x2) | M1-O2 (x2) | M1-O3 (x2) |  | M2-O1 | M2-O2 | M2-O2 | M2-O3 | M2-O3 (x2)
23 | 10.445 | 9.794 | 241.9734 | 124.7595 | 1.986 | 1.9439 | 1.0846 | 1.0443 | 2.033 | 1.9893 | 2.178 | 2.0668 | 2.0511 | 1.8013 | 1.9748 | 2.1857 | 1.9426 | 1.983
186 | 10.474 | 9.902 | 243.4329 | 124.6377 | 1.9879 | 1.951 | 1.0889 | 1.0416 | 2.0397 | 1.9897 | 2.1885 | 2.0726 | 2.0588 | 1.8038 | 1.9822 | 2.1931 | 1.9439 | 1.9876
372 | 10.533 | 9.939 | 245.4411 | 125.4798 | 1.9916 | 1.9534 | 1.0903 | 1.0413 | 2.0456 | 1.9895 | 2.1981 | 2.0777 | 2.0625 | 1.8063 | 1.9827 | 2.1958 | 1.9458 | 1.9898
466 | 10.557 | 9.97 | 245.8247 | 123.8353 | 1.9931 | 1.9555 | 1.0907 | 1.0408 | 2.0484 | 1.987 | 2.2033 | 2.0796 | 2.0688 | 1.8123 | 1.9831 | 2.1933 | 1.9458 | 1.9915
512 | 10.585 | 9.976 | 246.7245 | 124.3744 | 1.9949 | 1.9559 | 1.0911 | 1.041 | 2.0491 | 1.9902 | 2.2061 | 2.0818 | 2.0648 | 1.8128 | 1.9871 | 2.1961 | 1.9457 | 1.992
559 | 10.618 | 9.985 | 247.8623 | 124.7311 | 1.997 | 1.9565 | 1.0919 | 1.0412 | 2.0522 | 1.9899 | 2.2118 | 2.0846 | 2.0679 | 1.808 | 1.9862 | 2.2002 | 1.9469 | 1.9927
606 | 10.617 | 10.016 | 245.551 | 123.8794 | 1.9969 | 1.9585 | 1.091 | 1.0409 | 2.0514 | 1.9885 | 2.2111 | 2.0837 | 2.0742 | 1.8126 | 1.9854 | 2.201 | 1.9469 | 1.9945
653 | 10.569 | 10.069 | 239.4399 | 125.2958 | 1.9939 | 1.9619 | 1.089 | 1.0413 | 2.05 | 1.9739 | 2.2113 | 2.0784 | 2.0926 | 1.82 | 1.9796 | 2.1984 | 1.95 | 1.9984
699 | 10.522 | 10.115 | 234.8939 | 127.5026 | 1.9909 | 1.9649 | 1.0872 | 1.042 | 2.0469 | 1.9678 | 2.206 | 2.0736 | 2.1089 | 1.8228 | 1.9764 | 2.1972 | 1.9538 | 2.0021
746 | 10.503 | 10.151 | 231.8067 | 128.19 | 1.9897 | 1.9672 | 1.0865 | 1.042 | 2.0481 | 1.958 | 2.2082 | 2.0714 | 2.1214 | 1.829 | 1.969 | 2.197 | 1.9553 | 2.0045
839 | 10.49 | 10.221 | 225.4166 | 129.1381 | 1.9889 | 1.9717 | 1.084 | 1.0426 | 2.044 | 1.951 | 2.209 | 2.068 | 2.146 | 1.836 | 1.962 | 2.196 | 1.9586 | 2.0095
932 | 10.47 | 10.283 | 221.8701 | 128.7804 | 1.9876 | 1.9757 | 1.0833 | 1.0426 | 2.0442 | 1.941 | 2.212 | 2.0657 | 2.169 | 1.851 | 1.954 | 2.187 | 1.9606 | 2.0137
1026 | 10.445 | 10.347 | 219.2336 | 132.8678 | 1.986 | 1.9798 | 1.0828 | 1.0441 | 2.044 | 1.93 | 2.216 | 2.0633 | 2.184 | 1.852 | 1.956 | 2.192 | 1.9652 | 2.0191
1119 | 10.474 | 10.385 | 219.8514 | 133.4107 | 1.9879 | 1.9822 | 1.0842 | 1.0441 | 2.051 | 1.918 | 2.229 | 2.066 | 2.202 | 1.856 | 1.947 | 2.189 | 1.9671 | 2.0214
1212 | 10.436 | 10.445 | 218.5461 | 132.5866 | 1.9855 | 1.986 | 1.0841 | 1.0441 | 2.052 | 1.906 | 2.231 | 2.063 | 2.226 | 1.882 | 1.936 | 2.171 | 1.9686 | 2.0254
1305 | 10.447 | 10.516 | 222.1151 | 136.9029 | 1.9862 | 1.9905 | 1.0882 | 1.0459 | 2.065 | 1.875 | 2.258 | 2.066 | 2.244 | 1.877 | 1.936 | 2.184 | 1.9733 | 2.0313
1492 | 10.516 | 10.63 | 323.3736 | 133.4646 | 1.9905 | 1.9977 | 1.1523 | 1.0446 | 2.196 | 1.692 | 2.452 | 2.1133 | 2.283 | 1.911 | 1.92 | 2.16 | 1.9746 | 2.0372
1399 | 10.523 | 10.549 | 305.3499 | 133.0803 | 1.991 | 1.9926 | 1.1411 | 1.0447 | 2.179 | 1.725 | 2.418 | 2.1073 | 2.266 | 1.894 | 1.909 | 2.173 | 1.9748 | 2.0319
1212 | 10.534 | 10.45 | 225.0707 | 129.9139 | 1.9917 | 1.9864 | 1.0884 | 1.0434 | 2.067 | 1.89 | 2.26 | 2.0723 | 2.219 | 1.864 | 1.94 | 2.19 | 1.9675 | 2.0247
979 | 10.517 | 10.303 | 221.1511 | 128.9388 | 1.9906 | 1.977 | 1.0833 | 1.0426 | 2.044 | 1.942 | 2.22 | 2.0687 | 2.163 | 1.846 | 1.967 | 2.194 | 1.9599 | 2.015
792 | 10.513 | 10.198 | 227.5774 | 127.1461 | 1.9903 | 1.9703 | 1.0848 | 1.0417 | 2.043 | 1.956 | 2.212 | 2.0703 | 2.127 | 1.835 | 1.978 | 2.195 | 1.9545 | 2.0073
699 | 10.529 | 10.131 | 233.331 | 127.6681 | 1.9914 | 1.9659 | 1.0877 | 1.0419 | 2.049 | 1.956 | 2.217 | 2.074 | 2.107 | 1.823 | 1.983 | 2.199 | 1.9533 | 2.0031
606 | 10.513 | 10.086 | 233.4058 | 125.599 | 1.9903 | 1.963 | 1.0864 | 1.041 | 2.0452 | 1.964 | 2.207 | 2.0721 | 2.106 | 1.822 | 1.975 | 2.19 | 1.9516 | 1.9994
420 | 10.453 | 10.04 | 231.2097 | 126.8019 | 1.9866 | 1.96 | 1.0839 | 1.0418 | 2.0332 | 1.98 | 2.186 | 2.0664 | 2.091 | 1.812 | 1.98 | 2.197 | 1.9509 | 1.997
23 | 10.34 | 9.942 | 230.6518 | 125.5662 | 1.9794 | 1.9536 | 1.0837 | 1.0408 | 2.0312 | 1.9717 | 2.1735 | 2.0588 | 2.0725 | 1.8165 | 1.9714 | 2.1826 | 1.9481 | 1.9899