## Sheet1
TABLE 3. Atomic fractional coordinates, site occupancy factor, and atomic displacement parameters
atom | x | y | z | Site occupancy S/Se |  | U11 | U22 | U33 | U12 | U13 | U23 | Ueq
S1Se0-2
As(1) | 0.12100(4) | -0.02072(2) | 0.76335(5) |  |  | 0.02444(19) | 0.02287(15) | 0.02291(16) | -0.00408(14) | 0.00547(14) | -0.00333(13) | 0.02366(6)
As(2) | 0.42374(4) | 0.13896(2) | 0.85628(6) |  |  | 0.01995(18) | 0.02396(16) | 0.02782(18) | -0.00092(14) | 0.00992(14) | 0.00157(14) | 0.02327(6)
As(3) | 0.32096(4) | 0.12643(2) | 0.17791(5) |  |  | 0.02156(19) | 0.02803(16) | 0.01906(16) | -0.00120(14) | 0.00464(14) | -0.00353(13) | 0.02311(6)
As(4) | 0.03926(4) | 0.16103(2) | 0.71451(5) |  |  | 0.02051(19) | 0.02792(16) | 0.02513(17) | 0.00576(14) | 0.00418(14) | 0.00232(14) | 0.02499(6)
X(1) | 0.34415(10) | -0.00626(6) | 0.70090(13) | 1.00/ | 0 | 0.0276(5) | 0.0248(3) | 0.0273(4) | 0.0032(3) | 0.0123(3) | -0.0033(3) | 0.02560(16)
X(2) | 0.21431(10) | -0.02341(6) | 0.11564(13) | 1.00/ | 0 | 0.0256(4) | 0.0275(3) | 0.0231(3) | -0.0026(3) | 0.0080(3) | 0.0043(3) | 0.02522(16)
X(3) | 0.23868(11) | 0.22617(6) | 0.63965(14) | 1.00/ | 0 | 0.0320(5) | 0.0239(3) | 0.0286(4) | 0.0032(3) | 0.0115(3) | 0.0079(3) | 0.02757(17)
X(4) | 0.10680(11) | 0.20995(6) | 0.05213(14) | 1.00/ | 0 | 0.0272(4) | 0.0314(4) | 0.0299(4) | 0.0062(3) | 0.0125(3) | -0.0056(3) | 0.02857(17)
S1Se0-3
As(1) | 0.12116(5) | -0.02074(4) | 0.76347(9) |  |  | 0.0312(2) | 0.0222(2) | 0.0236(2) | -0.00410(19) | 0.0054(2) | -0.0033(2) | 0.02617(11)
As(2) | 0.42373(5) | 0.13898(4) | 0.85626(9) |  |  | 0.0263(2) | 0.0236(2) | 0.0282(3) | -0.00106(17) | 0.0095(2) | 0.0015(2) | 0.02567(11)
As(3) | 0.32093(6) | 0.12655(4) | 0.17794(8) |  |  | 0.0286(2) | 0.0280(2) | 0.0190(2) | -0.00135(18) | 0.00442(19) | -0.0034(2) | 0.02568(11)
As(4) | 0.03945(5) | 0.16103(4) | 0.71478(8) |  |  | 0.0273(2) | 0.0285(3) | 0.0257(3) | 0.00523(19) | 0.0040(2) | 0.0024(2) | 0.02791(11)
X(1) | 0.34460(13) | -0.00606(10) | 0.7011(2) | 1.00/ | 0 | 0.0355(6) | 0.0256(6) | 0.0262(6) | 0.0042(4) | 0.0129(5) | -0.0028(5) | 0.0282(2)
X(2) | 0.21424(14) | -0.02336(9) | 0.1158(2) | 1.00/ | 0 | 0.0319(6) | 0.0264(7) | 0.0238(6) | -0.0018(4) | 0.0075(4) | 0.0040(4) | 0.0275(2)
X(3) | 0.23877(14) | 0.22625(10) | 0.6396(2) | 1.00/ | 0 | 0.0384(6) | 0.0238(6) | 0.0292(7) | 0.0031(4) | 0.0115(5) | 0.0081(5) | 0.0300(2)
X(4) | 0.10681(14) | 0.20989(10) | 0.0519(2) | 1.00/ | 0 | 0.0335(6) | 0.0312(7) | 0.0309(7) | 0.0065(5) | 0.0114(5) | -0.0056(5) | 0.0314(2)
S1Se0-4
As(1) | 0.12097(6) | -0.02074(4) | 0.76336(10) |  |  | 0.0258(2) | 0.0225(2) | 0.0244(3) | -0.0037(2) | 0.0046(2) | -0.0030(2) | 0.02475(11)
As(2) | 0.42379(6) | 0.13895(4) | 0.85640(10) |  |  | 0.0210(2) | 0.0236(2) | 0.0295(3) | -0.0010(2) | 0.0087(2) | 0.0015(2) | 0.02436(11)
As(3) | 0.32100(6) | 0.12646(4) | 0.17807(9) |  |  | 0.0231(2) | 0.0273(2) | 0.0207(3) | -0.0012(2) | 0.0038(2) | -0.0034(2) | 0.02420(11)
As(4) | 0.03937(6) | 0.16109(4) | 0.71454(9) |  |  | 0.0220(2) | 0.0270(2) | 0.0275(3) | 0.0054(2) | 0.0026(2) | 0.0020(2) | 0.02637(11)
X(1) | 0.34449(15) | -0.00622(9) | 0.7010(2) | 1.00/ | 0 | 0.0307(7) | 0.0251(6) | 0.0270(7) | 0.0033(5) | 0.0120(6) | -0.0029(6) | 0.0269(2)
X(2) | 0.21412(15) | -0.02339(9) | 0.1156(2) | 1.00/ | 0 | 0.0278(7) | 0.0257(6) | 0.0245(7) | -0.0025(5) | 0.0073(6) | 0.0041(5) | 0.0260(2)
X(3) | 0.23878(16) | 0.22609(9) | 0.6395(2) | 1.00/ | 0 | 0.0328(7) | 0.0248(6) | 0.0308(8) | 0.0032(5) | 0.0103(6) | 0.0086(6) | 0.0293(2)
X(4) | 0.10658(16) | 0.20990(10) | 0.0522(2) | 1.00/ | 0 | 0.0290(7) | 0.0318(7) | 0.0338(8) | 0.0060(5) | 0.0126(6) | -0.0057(6) | 0.0308(3)
S1Se0-5
As(1) | 0.12128(5) | -0.02066(3) | 0.76357(7) |  |  | 0.0245(2) | 0.02292(19) | 0.0284(2) | -0.00402(16) | 0.00510(18) | -0.00333(18) | 0.02575(8)
As(2) | 0.42386(4) | 0.13900(3) | 0.85648(7) |  |  | 0.0200(2) | 0.0244(2) | 0.0336(2) | -0.00130(15) | 0.00939(18) | 0.00158(18) | 0.02558(8)
As(3) | 0.32100(5) | 0.12653(3) | 0.17798(7) |  |  | 0.0217(2) | 0.0285(2) | 0.0239(2) | -0.00149(16) | 0.00429(17) | -0.00365(18) | 0.02519(8)
As(4) | 0.03947(5) | 0.16105(3) | 0.71471(7) |  |  | 0.0208(2) | 0.0286(2) | 0.0304(2) | 0.00554(16) | 0.00306(18) | 0.00221(18) | 0.02745(8)
X(1) | 0.34465(11) | -0.00601(7) | 0.70108(17) | 1.00/ | 0 | 0.0293(5) | 0.0253(4) | 0.0318(5) | 0.0034(4) | 0.0129(4) | -0.0037(4) | 0.0280(2)
X(2) | 0.21438(11) | -0.02321(7) | 0.11636(17) | 1.00/ | 0 | 0.0255(5) | 0.0273(4) | 0.0279(5) | -0.0024(4) | 0.0068(4) | 0.0050(4) | 0.0271(2)
X(3) | 0.23897(12) | 0.22620(7) | 0.63959(18) | 1.00/ | 0 | 0.0324(6) | 0.0246(4) | 0.0351(6) | 0.0030(4) | 0.0112(5) | 0.0076(4) | 0.0304(2)
X(4) | 0.10710(12) | 0.20997(7) | 0.05235(19) | 1.00/ | 0 | 0.0277(5) | 0.0317(5) | 0.0349(6) | 0.0062(4) | 0.0114(5) | -0.0064(4) | 0.0309(2)
TABLE 3. -Continued
atom | x | y | z | Site occupancy S/Se |  | U11 | U22 | U33 | U12 | U13 | U23 | Ueq
S1Se1-1
As(1) | 0.11910(13) | -0.01993(8) | 0.76060(17) |  |  | 0.0299(6) | 0.0267(5) | 0.0279(5) | -0.0041(5) | 0.0064(4) | -0.0038(4) | 0.0285(2)
As(2) | 0.42416(13) | 0.13982(8) | 0.85844(18) |  |  | 0.0251(6) | 0.0294(5) | 0.0320(5) | -0.0006(4) | 0.0103(4) | 0.0011(4) | 0.0284(2)
As(3) | 0.32232(13) | 0.12847(8) | 0.17723(16) |  |  | 0.0267(6) | 0.0340(5) | 0.0227(5) | -0.0016(5) | 0.0063(4) | -0.0041(4) | 0.0280(2)
As(4) | 0.03978(13) | 0.16074(8) | 0.71013(17) |  |  | 0.0254(6) | 0.0321(5) | 0.0308(6) | 0.0058(5) | 0.0040(4) | 0.0024(4) | 0.0303(2)
X(1) | 0.34373(11) | -0.00869(11) | 0.69754(11) | 0.616(6)/ | 0.384(6) | 0.0353(11) | 0.0312(10) | 0.0337(10) | 0.0036(7) | 0.0119(8) | -0.0007(7) | 0.0329(4)
X(2) | 0.21391(10) | -0.02487(10) | 0.11851(10) | 0.587(6)/ | 0.413(6) | 0.0302(11) | 0.0323(9) | 0.0308(10) | -0.0011(7) | 0.0094(7) | 0.0024(7) | 0.0310(4)
X(3) | 0.24040(12) | 0.22833(12) | 0.63979(12) | 0.781(7)/ | 0.219(7) | 0.0328(14) | 0.0296(11) | 0.0314(12) | 0.0030(9) | 0.0119(9) | 0.0068(8) | 0.0306(5)
X(4) | 0.10824(11) | 0.21377(11) | 0.05416(11) | 0.666(6)/ | 0.334(6) | 0.0312(12) | 0.0369(11) | 0.0338(11) | 0.0034(8) | 0.0126(8) | -0.0044(8) | 0.0333(4)
S1Se1-3
As(1) | 0.11780(12) | -0.01975(8) | 0.75947(18) |  |  | 0.0258(6) | 0.0199(5) | 0.0241(5) | -0.0039(4) | 0.0033(4) | -0.0034(4) | 0.0241(2)
As(2) | 0.42432(12) | 0.14020(8) | 0.85963(18) |  |  | 0.0209(5) | 0.0224(5) | 0.0267(5) | -0.0004(4) | 0.0064(4) | 0.0010(4) | 0.0234(2)
As(3) | 0.32290(12) | 0.12921(8) | 0.17647(17) |  |  | 0.0229(5) | 0.0272(5) | 0.0177(5) | -0.0003(4) | 0.0028(4) | -0.0035(4) | 0.0232(2)
As(4) | 0.03955(13) | 0.16072(8) | 0.70840(18) |  |  | 0.0228(5) | 0.0247(5) | 0.0261(5) | 0.0054(4) | 0.0011(4) | 0.0031(4) | 0.0257(2)
X(1) | 0.34314(9) | -0.00928(9) | 0.69695(9) | 0.473(6)/ | 0.527(6) | 0.0309(9) | 0.0225(8) | 0.0258(9) | 0.0033(6) | 0.0077(6) | -0.0003(6) | 0.0265(3)
X(2) | 0.21363(9) | -0.02515(9) | 0.11823(9) | 0.407(6)/ | 0.593(6) | 0.0248(8) | 0.0263(7) | 0.0265(8) | -0.0008(6) | 0.0060(6) | 0.0022(6) | 0.0261(3)
X(3) | 0.24116(11) | 0.22909(11) | 0.64055(11) | 0.623(6)/ | 0.377(6) | 0.0310(11) | 0.0235(9) | 0.0288(10) | 0.0027(7) | 0.0067(8) | 0.0053(7) | 0.0281(4)
X(4) | 0.10916(10) | 0.21469(10) | 0.05508(10) | 0.478(7)/ | 0.522(7) | 0.0320(10) | 0.0308(9) | 0.0302(9) | 0.0046(6) | 0.0115(7) | -0.0034(7) | 0.0304(3)
S1Se1-4
As(1) | 0.11901(11) | -0.02014(8) | 0.76064(15) |  |  | 0.0229(5) | 0.0199(5) | 0.0246(5) | -0.0034(4) | 0.0017(4) | -0.0036(4) | 0.0234(2)
As(2) | 0.42431(10) | 0.13999(8) | 0.85919(16) |  |  | 0.0166(4) | 0.0229(5) | 0.0288(5) | -0.0001(4) | 0.0061(4) | 0.0010(4) | 0.0228(2)
As(3) | 0.32226(11) | 0.12879(8) | 0.17684(15) |  |  | 0.0203(4) | 0.0272(5) | 0.0190(4) | -0.0009(4) | 0.0032(4) | -0.0037(4) | 0.0227(2)
As(4) | 0.04005(11) | 0.16074(8) | 0.70973(16) |  |  | 0.0191(4) | 0.0245(5) | 0.0270(5) | 0.0053(4) | 0.0003(4) | 0.0025(4) | 0.0248(2)
X(1) | 0.34387(9) | -0.00855(9) | 0.69768(9) | 0.564(6)/ | 0.436(6) | 0.0289(9) | 0.0245(9) | 0.0268(8) | 0.0020(6) | 0.0074(6) | -0.0003(6) | 0.0269(3)
X(2) | 0.21419(9) | -0.02459(9) | 0.11879(9) | 0.537(6)/ | 0.463(6) | 0.0221(8) | 0.0251(8) | 0.0256(8) | -0.0016(6) | 0.0067(6) | 0.0025(6) | 0.0243(3)
X(3) | 0.24046(11) | 0.22839(11) | 0.63985(11) | 0.728(6)/ | 0.272(6) | 0.0264(11) | 0.0227(10) | 0.0299(10) | 0.0010(7) | 0.0054(8) | 0.0060(8) | 0.0269(4)
X(4) | 0.10821(10) | 0.21374(10) | 0.05413(10) | 0.601(6)/ | 0.399(6) | 0.0253(9) | 0.0313(10) | 0.0282(9) | 0.0040(7) | 0.0092(7) | -0.0044(7) | 0.0280(3)
S1Se1-5
As(1) | 0.11865(12) | -0.01991(7) | 0.76043(17) |  |  | 0.0273(6) | 0.0208(4) | 0.0240(5) | -0.0035(4) | 0.0039(4) | -0.0038(4) | 0.0247(2)
As(2) | 0.42448(12) | 0.14011(7) | 0.85911(17) |  |  | 0.0215(5) | 0.0236(4) | 0.0275(5) | -0.0011(4) | 0.0067(4) | 0.0008(4) | 0.0242(2)
As(3) | 0.32250(12) | 0.12878(7) | 0.17699(16) |  |  | 0.0248(5) | 0.0290(5) | 0.0181(4) | -0.0004(4) | 0.0033(4) | -0.0034(4) | 0.0246(2)
As(4) | 0.03991(12) | 0.16078(8) | 0.70955(17) |  |  | 0.0231(5) | 0.0265(5) | 0.0269(5) | 0.0057(4) | 0.0013(4) | 0.0025(4) | 0.0267(2)
X(1) | 0.34334(9) | -0.00908(9) | 0.69715(9) | 0.533(6)/ | 0.467(6) | 0.0350(10) | 0.0258(8) | 0.0280(9) | 0.0027(6) | 0.0095(7) | -0.0006(6) | 0.0295(3)
X(2) | 0.21374(9) | -0.02504(9) | 0.11834(9) | 0.496(6)/ | 0.504(6) | 0.0268(9) | 0.0280(8) | 0.0271(8) | -0.0022(6) | 0.0072(6) | 0.0026(6) | 0.0274(3)
X(3) | 0.24062(11) | 0.22855(11) | 0.64001(11) | 0.701(6)/ | 0.299(6) | 0.0357(13) | 0.0253(9) | 0.0265(10) | 0.0024(7) | 0.0076(8) | 0.0056(8) | 0.0294(4)
X(4) | 0.10881(10) | 0.21434(10) | 0.05473(10) | 0.560(6)/ | 0.440(6) | 0.0323(11) | 0.0344(9) | 0.0301(9) | 0.0043(7) | 0.0102(7) | -0.0055(7) | 0.0320(4)
TABLE 3. -Continued
atom | x | y | z | Site occupancy S/Se |  | U11 | U22 | U33 | U12 | U13 | U23 | Ueq
S1Se1-6
As(1) | 0.1191(2) | -0.02006(10) | 0.7603(2) |  |  | 0.0285(11) | 0.0227(7) | 0.0284(8) | -0.0040(7) | 0.0085(7) | -0.0047(6) | 0.0265(3)
As(2) | 0.42386(19) | 0.14017(11) | 0.8584(2) |  |  | 0.0201(9) | 0.0261(7) | 0.0303(8) | 0.0010(6) | 0.0096(7) | 0.0011(6) | 0.0250(3)
As(3) | 0.3223(2) | 0.12867(11) | 0.1767(2) |  |  | 0.0277(10) | 0.0317(7) | 0.0204(7) | -0.0011(7) | 0.0075(7) | -0.0046(6) | 0.0265(3)
As(4) | 0.04018(19) | 0.16082(11) | 0.7090(2) |  |  | 0.0216(10) | 0.0284(8) | 0.0310(8) | 0.0062(7) | 0.0052(7) | 0.0023(6) | 0.0275(3)
X(1) | 0.34335(13) | -0.00907(13) | 0.69716(13) | 0.561(9)/ | 0.439(9) | 0.0309(18) | 0.0273(13) | 0.0321(14) | 0.0049(10) | 0.0117(11) | -0.0004(10) | 0.0296(6)
X(2) | 0.21389(12) | -0.02489(12) | 0.11849(12) | 0.532(8)/ | 0.468(8) | 0.0271(16) | 0.0295(13) | 0.0286(13) | -0.0028(10) | 0.0119(11) | 0.0012(10) | 0.0276(5)
X(3) | 0.24057(16) | 0.22850(16) | 0.63996(16) | 0.732(9)/ | 0.268(9) | 0.040(2) | 0.0248(16) | 0.0323(17) | 0.0017(13) | 0.0114(15) | 0.0074(12) | 0.0319(7)
X(4) | 0.10869(14) | 0.21422(14) | 0.05461(14) | 0.605(9)/ | 0.395(9) | 0.029(2) | 0.0333(15) | 0.0311(15) | 0.0045(11) | 0.0126(12) | -0.0061(10) | 0.0304(6)
S1Se1-7
As(1) | 0.11901(12) | -0.02008(8) | 0.76074(17) |  |  | 0.0178(5) | 0.0201(5) | 0.0243(5) | -0.0036(4) | 0.0013(4) | -0.0034(4) | 0.0217(2)
As(2) | 0.42392(11) | 0.14010(8) | 0.85871(17) |  |  | 0.0126(5) | 0.0243(6) | 0.0283(5) | -0.0009(4) | 0.0070(4) | 0.0003(4) | 0.0214(2)
As(3) | 0.32214(12) | 0.12866(8) | 0.17684(17) |  |  | 0.0156(5) | 0.0284(6) | 0.0194(5) | -0.0005(4) | 0.0014(4) | -0.0028(4) | 0.0218(2)
As(4) | 0.04006(12) | 0.16066(9) | 0.70982(17) |  |  | 0.0141(5) | 0.0259(6) | 0.0279(6) | 0.0047(4) | 0.0008(4) | 0.0023(5) | 0.0237(2)
X(1) | 0.34386(10) | -0.00856(10) | 0.69767(10) | 0.573(7)/ | 0.427(7) | 0.0229(9) | 0.0244(10) | 0.0288(10) | 0.0024(6) | 0.0078(7) | 0.0006(7) | 0.0252(4)
X(2) | 0.21413(10) | -0.02465(10) | 0.11873(10) | 0.522(6)/ | 0.478(6) | 0.0181(8) | 0.0291(10) | 0.0288(9) | -0.0022(7) | 0.0060(7) | 0.0015(7) | 0.0255(3)
X(3) | 0.24035(12) | 0.22828(12) | 0.63974(12) | 0.714(7)/ | 0.286(7) | 0.0243(12) | 0.0257(12) | 0.0304(12) | 0.0021(8) | 0.0073(9) | 0.0049(8) | 0.0269(4)
X(4) | 0.10798(11) | 0.21351(11) | 0.05390(11) | 0.601(7)/ | 0.399(7) | 0.0199(10) | 0.0336(12) | 0.0319(10) | 0.0041(7) | 0.0100(8) | -0.0056(8) | 0.0279(4)
S1Se1-8
As(1) | 0.11894(16) | -0.02002(11) | 0.7605(2) |  |  | 0.0301(8) | 0.0222(7) | 0.0352(7) | -0.0036(6) | 0.0075(6) | -0.0030(5) | 0.0295(3)
As(2) | 0.42399(16) | 0.14009(10) | 0.8589(2) |  |  | 0.0256(7) | 0.0254(8) | 0.0385(7) | -0.0006(6) | 0.0114(6) | 0.0005(5) | 0.0294(3)
As(3) | 0.32211(16) | 0.12871(10) | 0.1770(2) |  |  | 0.0278(8) | 0.0298(8) | 0.0292(7) | -0.0008(6) | 0.0063(5) | -0.0036(5) | 0.0293(3)
As(4) | 0.03995(16) | 0.16068(11) | 0.7096(2) |  |  | 0.0266(8) | 0.0271(8) | 0.0377(7) | 0.0063(6) | 0.0048(6) | 0.0027(6) | 0.0314(3)
X(1) | 0.34372(13) | -0.00870(13) | 0.69753(13) | 0.536(8)/ | 0.464(8) | 0.0405(14) | 0.0282(14) | 0.0411(13) | 0.0029(10) | 0.0139(10) | 0.0003(9) | 0.0361(5)
X(2) | 0.21432(13) | -0.02446(13) | 0.11892(13) | 0.534(8)/ | 0.466(8) | 0.0311(13) | 0.0285(12) | 0.0366(12) | -0.0020(9) | 0.0104(9) | 0.0036(8) | 0.0319(5)
X(3) | 0.24009(15) | 0.22802(15) | 0.63949(15) | 0.737(8)/ | 0.263(8) | 0.0372(18) | 0.0231(16) | 0.0373(15) | 0.0005(11) | 0.0087(11) | 0.0046(10) | 0.0329(6)
X(4) | 0.10808(14) | 0.21361(14) | 0.05400(14) | 0.632(8)/ | 0.368(8) | 0.0288(15) | 0.0322(15) | 0.0405(14) | 0.0030(10) | 0.0140(10) | -0.0043(9) | 0.0329(5)
S1Se1-9
As(1) | 0.11870(12) | -0.02011(7) | 0.76043(18) |  |  | 0.0226(5) | 0.0184(4) | 0.0267(6) | -0.0035(4) | 0.0043(4) | -0.0033(4) | 0.0232(2)
As(2) | 0.42388(11) | 0.14016(7) | 0.85908(18) |  |  | 0.0173(5) | 0.0216(4) | 0.0300(6) | -0.0008(4) | 0.0082(4) | 0.0014(4) | 0.0227(2)
As(3) | 0.32225(12) | 0.12888(7) | 0.17682(17) |  |  | 0.0192(5) | 0.0257(5) | 0.0206(5) | -0.0006(4) | 0.0024(4) | -0.0032(4) | 0.0225(2)
As(4) | 0.03976(12) | 0.16076(7) | 0.70932(18) |  |  | 0.0184(5) | 0.0237(5) | 0.0297(6) | 0.0057(4) | 0.0015(4) | 0.0025(4) | 0.0251(2)
X(1) | 0.34372(9) | -0.00870(9) | 0.69753(9) | 0.547(6)/ | 0.453(6) | 0.0283(9) | 0.0227(8) | 0.0294(9) | 0.0028(6) | 0.0091(7) | -0.0002(6) | 0.0266(3)
X(2) | 0.21361(9) | -0.02517(9) | 0.11821(9) | 0.509(6)/ | 0.491(6) | 0.0220(8) | 0.0250(8) | 0.0281(9) | -0.0017(6) | 0.0064(7) | 0.0019(6) | 0.0252(3)
X(3) | 0.24065(11) | 0.22858(11) | 0.64004(11) | 0.701(6)/ | 0.299(6) | 0.0287(11) | 0.0233(10) | 0.0318(12) | 0.0038(7) | 0.0087(9) | 0.0062(8) | 0.0279(4)
X(4) | 0.10840(10) | 0.21393(10) | 0.05432(10) | 0.593(6)/ | 0.407(6) | 0.0228(9) | 0.0309(9) | 0.0300(10) | 0.0041(6) | 0.0089(7) | -0.0040(7) | 0.0276(3)
TABLE 3. -Continued
atom | x | y | z | Site occupancy S/Se |  | U11 | U22 | U33 | U12 | U13 | U23 | Ueq
S1Se1-10
As(1) | 0.11861(14) | -0.01982(10) | 0.75985(19) |  |  | 0.0266(7) | 0.0209(6) | 0.0256(6) | -0.0029(5) | 0.0041(5) | -0.0037(5) | 0.0251(2)
As(2) | 0.42447(13) | 0.14003(10) | 0.85965(19) |  |  | 0.0192(6) | 0.0260(7) | 0.0292(6) | 0.0005(5) | 0.0080(5) | 0.0005(5) | 0.0246(2)
As(3) | 0.32226(14) | 0.12898(10) | 0.17667(19) |  |  | 0.0218(6) | 0.0307(8) | 0.0200(5) | -0.0009(5) | 0.0030(5) | -0.0038(5) | 0.0248(2)
As(4) | 0.03993(14) | 0.16075(10) | 0.70928(19) |  |  | 0.0187(6) | 0.0280(8) | 0.0286(6) | 0.0053(5) | -0.0000(5) | 0.0020(5) | 0.0265(2)
X(1) | 0.34363(12) | -0.00879(12) | 0.69744(12) | 0.527(7)/ | 0.473(7) | 0.0289(11) | 0.0253(12) | 0.0299(10) | 0.0034(8) | 0.0075(8) | 0.0004(8) | 0.0282(4)
X(2) | 0.21415(11) | -0.02463(11) | 0.11875(11) | 0.476(7)/ | 0.524(7) | 0.0232(10) | 0.0291(11) | 0.0295(10) | -0.0018(8) | 0.0073(8) | 0.0016(8) | 0.0274(4)
X(3) | 0.24051(13) | 0.22844(13) | 0.63990(13) | 0.692(7)/ | 0.308(7) | 0.0275(14) | 0.0267(14) | 0.0304(12) | 0.0015(10) | 0.0056(10) | 0.0035(9) | 0.0287(5)
X(4) | 0.10839(12) | 0.21392(12) | 0.05431(12) | 0.555(7)/ | 0.445(7) | 0.0273(12) | 0.0332(13) | 0.0311(11) | 0.0046(8) | 0.0117(9) | -0.0032(9) | 0.0298(4)
S1Se1-14
As(1) | 0.12090(18) | -0.02041(10) | 0.7625(2) |  |  | 0.0291(9) | 0.0211(7) | 0.0268(7) | -0.0039(7) | 0.0069(7) | -0.0040(6) | 0.0258(3)
As(2) | 0.42429(17) | 0.13968(9) | 0.8574(2) |  |  | 0.0242(9) | 0.0223(7) | 0.0298(7) | -0.0005(6) | 0.0107(7) | 0.0011(6) | 0.0248(3)
As(3) | 0.32160(17) | 0.12759(9) | 0.1775(2) |  |  | 0.0257(9) | 0.0285(8) | 0.0221(7) | -0.0025(6) | 0.0064(7) | -0.0028(6) | 0.0255(3)
As(4) | 0.04054(17) | 0.16105(10) | 0.7131(2) |  |  | 0.0254(9) | 0.0255(8) | 0.0293(8) | 0.0049(6) | 0.0036(7) | 0.0031(6) | 0.0276(3)
X(1) | 0.34493(16) | -0.00749(16) | 0.69874(16) | 0.812(7)/ | 0.188(7) | 0.037(2) | 0.0279(17) | 0.0330(17) | 0.0029(13) | 0.0154(16) | -0.0011(12) | 0.0315(7)
X(2) | 0.21445(16) | -0.02433(16) | 0.11905(16) | 0.807(7)/ | 0.193(7) | 0.033(2) | 0.0268(16) | 0.0317(17) | -0.0031(13) | 0.0118(15) | 0.0023(12) | 0.0300(7)
X(3) | 0.23941(19) | 0.22734(19) | 0.63880(19) | 0.889(7)/ | 0.111(7) | 0.036(2) | 0.028(2) | 0.0361(19) | 0.0067(15) | 0.0113(18) | 0.0086(14) | 0.0333(8)
X(4) | 0.10719(18) | 0.21272(18) | 0.05311(18) | 0.852(7)/ | 0.148(7) | 0.033(2) | 0.0323(19) | 0.0306(18) | 0.0095(14) | 0.0116(16) | -0.0038(13) | 0.0314(8)
S1Se1-15
As(1) | 0.12097(7) | -0.02050(4) | 0.76295(10) |  |  | 0.0275(3) | 0.0227(2) | 0.0250(3) | -0.0047(2) | 0.0047(2) | -0.0036(2) | 0.02562(12)
As(2) | 0.42392(7) | 0.13939(4) | 0.85713(10) |  |  | 0.0218(3) | 0.0235(3) | 0.0301(3) | -0.0009(2) | 0.0087(2) | 0.0015(2) | 0.02487(12)
As(3) | 0.32151(7) | 0.12725(4) | 0.17744(9) |  |  | 0.0246(3) | 0.0287(3) | 0.0207(3) | -0.0016(2) | 0.0034(2) | -0.0036(2) | 0.02529(12)
As(4) | 0.04026(7) | 0.16086(4) | 0.71340(10) |  |  | 0.0240(3) | 0.0277(3) | 0.0281(3) | 0.0057(2) | 0.0026(2) | 0.0021(2) | 0.02758(13)
X(1) | 0.34511(7) | -0.00731(7) | 0.69892(7) | 0.836(3)/ | 0.164(3) | 0.0346(8) | 0.0298(7) | 0.0315(7) | 0.0024(5) | 0.0110(6) | -0.0017(5) | 0.0317(3)
X(2) | 0.21449(7) | -0.02429(7) | 0.11909(7) | 0.810(3)/ | 0.190(3) | 0.0322(7) | 0.0314(7) | 0.0319(7) | -0.0029(5) | 0.0080(5) | 0.0027(5) | 0.0320(2)
X(3) | 0.23921(8) | 0.22714(8) | 0.63860(8) | 0.895(3)/ | 0.105(3) | 0.0394(9) | 0.0286(7) | 0.0354(9) | 0.0026(6) | 0.0127(7) | 0.0074(6) | 0.0341(3)
X(4) | 0.10648(8) | 0.21201(8) | 0.05240(8) | 0.850(3)/ | 0.150(3) | 0.0342(8) | 0.0371(8) | 0.0367(8) | 0.0059(6) | 0.0122(6) | -0.0060(6) | 0.0356(3)
S1Se1-16
As(1) | 0.12080(12) | -0.02050(7) | 0.76259(16) |  |  | 0.0277(5) | 0.0248(5) | 0.0253(5) | -0.0037(4) | 0.0058(4) | -0.0034(5) | 0.0262(2)
As(2) | 0.42389(11) | 0.13927(7) | 0.85738(17) |  |  | 0.0232(5) | 0.0247(5) | 0.0304(6) | -0.0013(4) | 0.0104(4) | 0.0015(4) | 0.0256(2)
As(3) | 0.32140(12) | 0.12721(7) | 0.17770(17) |  |  | 0.0250(5) | 0.0305(5) | 0.0214(5) | -0.0006(4) | 0.0059(4) | -0.0036(5) | 0.0258(2)
As(4) | 0.04020(12) | 0.16097(7) | 0.71340(17) |  |  | 0.0243(5) | 0.0292(5) | 0.0286(6) | 0.0064(4) | 0.0049(4) | 0.0032(5) | 0.0279(2)
X(1) | 0.34513(12) | -0.00729(12) | 0.69894(12) | 0.846(5)/ | 0.154(5) | 0.0344(14) | 0.0321(13) | 0.0311(13) | 0.0034(9) | 0.0119(10) | -0.0010(10) | 0.0320(5)
X(2) | 0.21436(12) | -0.02442(12) | 0.11896(12) | 0.835(5)/ | 0.165(5) | 0.0287(13) | 0.0316(12) | 0.0301(12) | -0.0021(9) | 0.0081(9) | 0.0045(10) | 0.0301(5)
X(3) | 0.23919(13) | 0.22712(13) | 0.63858(13) | 0.922(6)/ | 0.078(6) | 0.0345(16) | 0.0278(14) | 0.0336(15) | 0.0027(10) | 0.0131(12) | 0.0065(11) | 0.0313(6)
X(4) | 0.10646(13) | 0.21199(13) | 0.05238(13) | 0.877(6)/ | 0.123(6) | 0.0335(16) | 0.0364(14) | 0.0326(14) | 0.0045(10) | 0.0130(11) | -0.0076(11) | 0.0334(5)
TABLE 3. -Continued
atom | x | y | z | Site occupancy S/Se |  | U11 | U22 | U33 | U12 | U13 | U23 | Ueq
S1Se1-17
As(1) | 0.12068(10) | -0.02056(6) | 0.76273(13) |  |  | 0.0302(5) | 0.0244(4) | 0.0272(4) | -0.0040(4) | 0.0070(4) | -0.0034(4) | 0.02748(18)
As(2) | 0.42372(10) | 0.13933(6) | 0.85679(13) |  |  | 0.0245(5) | 0.0252(4) | 0.0305(4) | -0.0014(3) | 0.0101(4) | 0.0016(3) | 0.02627(18)
As(3) | 0.32137(10) | 0.12715(6) | 0.17737(13) |  |  | 0.0262(5) | 0.0302(4) | 0.0221(4) | -0.0013(3) | 0.0056(4) | -0.0031(3) | 0.02643(18)
As(4) | 0.04008(10) | 0.16094(6) | 0.71331(13) |  |  | 0.0264(5) | 0.0294(4) | 0.0295(4) | 0.0065(4) | 0.0040(4) | 0.0027(4) | 0.02921(18)
X(1) | 0.34502(10) | -0.00740(10) | 0.69883(10) | 0.885(4)/ | 0.115(4) | 0.0345(13) | 0.0284(10) | 0.0312(10) | 0.0039(8) | 0.0122(9) | -0.0014(8) | 0.0308(4)
X(2) | 0.21436(10) | -0.02442(10) | 0.11896(10) | 0.871(4)/ | 0.129(4) | 0.0310(11) | 0.0279(9) | 0.0276(10) | -0.0025(8) | 0.0098(8) | 0.0032(8) | 0.0285(4)
X(3) | 0.23899(11) | 0.22692(11) | 0.63838(11) | 0.934(4)/ | 0.066(4) | 0.0383(15) | 0.0283(11) | 0.0339(12) | 0.0029(9) | 0.0117(10) | 0.0055(9) | 0.0332(5)
X(4) | 0.10626(11) | 0.21179(11) | 0.05218(11) | 0.909(4)/ | 0.090(4) | 0.0327(14) | 0.0332(11) | 0.0331(11) | 0.0076(8) | 0.0136(10) | -0.0047(9) | 0.0322(4)
S1Se1-18
As(1) | 0.12098(10) | -0.02069(6) | 0.76305(12) |  |  | 0.0273(4) | 0.0242(3) | 0.0260(4) | -0.0043(3) | 0.0057(3) | -0.0037(3) | 0.02619(3)
As(2) | 0.42389(9) | 0.13933(5) | 0.85677(13) |  |  | 0.0235(4) | 0.0256(4) | 0.0311(4) | -0.0008(3) | 0.0109(3) | 0.0014(3) | 0.02608(3)
As(3) | 0.32130(9) | 0.12715(6) | 0.17745(12) |  |  | 0.0255(4) | 0.0303(4) | 0.0220(3) | -0.0006(3) | 0.0054(3) | -0.0026(3) | 0.02619(3)
As(4) | 0.04002(9) | 0.16086(6) | 0.71373(12) |  |  | 0.0242(4) | 0.0285(4) | 0.0302(4) | 0.0059(3) | 0.0045(3) | 0.0019(3) | 0.02831(3)
X(1) | 0.34527(10) | -0.00715(10) | 0.69908(10) | 0.897(4)/ | 0.103(4) | 0.0338(12) | 0.0286(10) | 0.0315(10) | 0.0039(7) | 0.0131(8) | -0.0012(8) | 0.0305(4)
X(2) | 0.21446(10) | -0.02432(10) | 0.11906(10) | 0.888(4)/ | 0.112(4) | 0.0284(11) | 0.0292(9) | 0.0289(9) | -0.0026(8) | 0.0085(8) | 0.0021(8) | 0.0287(3)
X(3) | 0.23888(11) | 0.22681(11) | 0.63827(11) | 0.941(4)/ | 0.059(4) | 0.0349(14) | 0.0290(10) | 0.0340(11) | 0.0014(8) | 0.0120(9) | 0.0080(8) | 0.0322(4)
X(4) | 0.10642(11) | 0.21195(11) | 0.05234(11) | 0.904(4)/ | 0.096(4) | 0.0319(13) | 0.0357(11) | 0.0333(10) | 0.0056(8) | 0.0106(9) | -0.0070(8) | 0.0333(4)
S1Se2-1
As(1) | 0.12027(16) | -0.02012(10) | 0.7621(2) |  |  | 0.0304(8) | 0.0249(7) | 0.0278(7) | -0.0040(6) | 0.0061(6) | -0.0037(6) | 0.0281(2)
As(2) | 0.42419(16) | 0.13989(10) | 0.8582(2) |  |  | 0.0248(8) | 0.0263(7) | 0.0310(7) | -0.0006(6) | 0.0082(6) | 0.0023(6) | 0.0274(2)
As(3) | 0.32215(16) | 0.12816(10) | 0.1771(2) |  |  | 0.0269(8) | 0.0327(8) | 0.0215(6) | -0.0004(6) | 0.0039(6) | -0.0029(6) | 0.0276(3)
As(4) | 0.04081(16) | 0.16092(10) | 0.7126(2) |  |  | 0.0273(8) | 0.0290(7) | 0.0308(7) | 0.0056(6) | 0.0028(6) | 0.0013(6) | 0.0301(3)
X(1) | 0.34464(15) | -0.00778(15) | 0.69845(15) | 0.734(7)/ | 0.266(7) | 0.0348(18) | 0.0294(16) | 0.0306(14) | 0.0032(11) | 0.0100(13) | -0.0027(11) | 0.0313(6)
X(2) | 0.21428(14) | -0.02450(14) | 0.11888(14) | 0.684(7)/ | 0.316(7) | 0.0301(15) | 0.0309(13) | 0.0304(13) | -0.0027(12) | 0.0065(11) | 0.0029(11) | 0.0306(5)
X(3) | 0.23972(17) | 0.22765(17) | 0.63911(17) | 0.851(8)/ | 0.149(8) | 0.035(2) | 0.0296(17) | 0.0294(17) | 0.0052(14) | 0.0058(15) | 0.0104(13) | 0.0324(7)
X(4) | 0.10777(16) | 0.21330(16) | 0.05369(16) | 0.781(8)/ | 0.219(8) | 0.0288(19) | 0.0341(17) | 0.0346(15) | 0.0056(12) | 0.0129(14) | -0.0043(12) | 0.0318(6)
S1Se2-2
As(1) | 0.11711(19) | -0.01969(13) | 0.7588(2) |  |  | 0.0246(9) | 0.0203(8) | 0.0242(9) | -0.0021(8) | 0.0066(8) | -0.0038(8) | 0.0231(3)
As(2) | 0.42520(19) | 0.14060(13) | 0.8607(2) |  |  | 0.0199(8) | 0.0237(9) | 0.0275(9) | 0.0015(7) | 0.0085(7) | -0.0001(8) | 0.0233(3)
As(3) | 0.32354(19) | 0.12950(13) | 0.1762(2) |  |  | 0.0212(9) | 0.0273(10) | 0.0185(8) | -0.0008(8) | 0.0060(7) | -0.0051(8) | 0.0223(3)
As(4) | 0.03962(19) | 0.16049(13) | 0.7073(2) |  |  | 0.0212(9) | 0.0242(10) | 0.0252(9) | 0.0051(8) | 0.0010(7) | 0.0019(8) | 0.0247(3)
X(1) | 0.34368(13) | -0.00874(13) | 0.69749(13) | 0.293(10)/ | 0.707(10) | 0.0350(14) | 0.0254(13) | 0.0270(13) | 0.0026(10) | 0.0107(10) | -0.0008(9) | 0.0287(5)
X(2) | 0.21405(12) | -0.02473(12) | 0.11865(12) | 0.266(10)/ | 0.734(10) | 0.0243(12) | 0.0261(12) | 0.0263(12) | -0.0012(10) | 0.0096(9) | 0.0035(10) | 0.0251(4)
X(3) | 0.24146(15) | 0.22939(15) | 0.64085(15) | 0.499(11)/ | 0.501(11) | 0.0272(17) | 0.0227(15) | 0.0313(16) | 0.0010(11) | 0.0104(12) | 0.0073(11) | 0.0266(6)
X(4) | 0.10883(14) | 0.21436(14) | 0.05475(14) | 0.351(11)/ | 0.649(11) | 0.0302(15) | 0.0354(16) | 0.0281(14) | 0.0054(10) | 0.0150(11) | -0.0040(11) | 0.0299(6)
TABLE 3. -Continued
atom | x | y | z | Site occupancy S/Se |  | U11 | U22 | U33 | U12 | U13 | U23 | Ueq
S1Se2-3
As(1) | 0.1166(2) | -0.01915(12) | 0.7576(2) |  |  | 0.0256(11) | 0.0168(8) | 0.0226(9) | -0.0025(8) | 0.0063(8) | -0.0038(7) | 0.0218(3)
As(2) | 0.4258(2) | 0.14064(12) | 0.8617(2) |  |  | 0.0190(10) | 0.0196(8) | 0.0252(8) | -0.0004(7) | 0.0083(8) | -0.0009(7) | 0.0209(3)
As(3) | 0.3237(2) | 0.13004(12) | 0.1759(2) |  |  | 0.0213(11) | 0.0240(9) | 0.0172(8) | -0.0013(8) | 0.0050(8) | -0.0043(7) | 0.0209(3)
As(4) | 0.0388(2) | 0.16062(13) | 0.7057(2) |  |  | 0.0171(10) | 0.0221(9) | 0.0258(9) | 0.0051(8) | 0.0030(8) | 0.0022(7) | 0.0223(3)
X(1) | 0.34295(12) | -0.00947(12) | 0.69676(12) | 0.262(11)/ | 0.738(11) | 0.0267(15) | 0.0199(11) | 0.0216(12) | 0.0017(9) | 0.0063(10) | 0.0013(8) | 0.0228(5)
X(2) | 0.21369(12) | -0.02509(12) | 0.11829(12) | 0.183(11)/ | 0.817(11) | 0.0251(13) | 0.0228(10) | 0.0232(11) | -0.0012(9) | 0.0073(9) | 0.0027(8) | 0.0237(4)
X(3) | 0.24192(13) | 0.22985(13) | 0.64130(13) | 0.425(11)/ | 0.575(11) | 0.0237(18) | 0.0170(13) | 0.0273(14) | 0.0012(10) | 0.0070(13) | 0.0052(9) | 0.0227(6)
X(4) | 0.10977(13) | 0.21530(13) | 0.05569(13) | 0.230(12)/ | 0.770(12) | 0.0330(17) | 0.0307(13) | 0.0286(13) | 0.0057(10) | 0.0153(11) | -0.0047(9) | 0.0294(5)
S1Se2-4
As(1) | 0.12039(10) | -0.02017(6) | 0.76171(15) |  |  | 0.0325(5) | 0.0230(4) | 0.0317(5) | -0.0032(4) | 0.0049(4) | -0.0035(4) | 0.02993(19)
As(2) | 0.42412(10) | 0.13987(6) | 0.85811(15) |  |  | 0.0267(4) | 0.0266(4) | 0.0363(5) | 0.0002(3) | 0.0105(4) | 0.0023(4) | 0.02955(19)
As(3) | 0.32209(10) | 0.12809(6) | 0.17737(15) |  |  | 0.0295(4) | 0.0315(5) | 0.0264(5) | -0.0012(4) | 0.0050(4) | -0.0033(4) | 0.0298(2)
As(4) | 0.04077(10) | 0.16081(6) | 0.71239(15) |  |  | 0.0295(5) | 0.0301(5) | 0.0332(6) | 0.0062(4) | 0.0032(4) | 0.0016(4) | 0.032(2)
X(1) | 0.34454(9) | -0.00788(9) | 0.69835(9) | 0.768(5)/ | 0.232(5) | 0.0352(10) | 0.0261(9) | 0.0293(10) | 0.0027(6) | 0.0112(8) | -0.0013(7) | 0.0298(4)
X(2) | 0.21420(9) | -0.02458(9) | 0.11880(9) | 0.728(5)/ | 0.273(5) | 0.0302(9) | 0.0265(8) | 0.0335(10) | -0.0019(7) | 0.0078(7) | 0.0034(7) | 0.0303(3)
X(3) | 0.23997(11) | 0.22790(11) | 0.63936(11) | 0.898(5)/ | 0.102(5) | 0.0326(12) | 0.0227(10) | 0.0325(13) | 0.0018(8) | 0.0093(10) | 0.0076(8) | 0.0293(4)
X(4) | 0.10773(10) | 0.21326(10) | 0.05365(10) | 0.807(5)/ | 0.193(5) | 0.0317(11) | 0.0316(10) | 0.0334(12) | 0.0055(7) | 0.0111(9) | -0.0041(8) | 0.0319(4)
S1Se2-6
As(1) | 0.1166(2) | -0.01929(12) | 0.7586(2) |  |  | 0.0255(11) | 0.0212(8) | 0.0253(10) | -0.0031(8) | 0.0046(8) | -0.0035(8) | 0.0246(3)
As(2) | 0.4254(2) | 0.14030(12) | 0.8610(2) |  |  | 0.0205(10) | 0.0259(9) | 0.0271(9) | 0.0020(8) | 0.0078(8) | -0.0008(8) | 0.0243(3)
As(3) | 0.3234(2) | 0.12976(12) | 0.1761(2) |  |  | 0.0215(10) | 0.0283(9) | 0.0202(9) | -0.0018(8) | 0.0044(8) | -0.0046(8) | 0.0237(3)
As(4) | 0.0394(2) | 0.16065(13) | 0.7069(2) |  |  | 0.0191(10) | 0.0267(9) | 0.0275(10) | 0.0045(8) | 0.0008(8) | 0.0032(8) | 0.0256(4)
X(1) | 0.34322(13) | -0.00920(13) | 0.69703(13) | 0.313(10)/ | 0.687(10) | 0.0301(16) | 0.0232(12) | 0.0267(13) | 0.0014(10) | 0.0074(10) | 0.0005(10) | 0.0269(5)
X(2) | 0.21378(12) | -0.02500(12) | 0.11838(12) | 0.291(10)/ | 0.709(10) | 0.0207(14) | 0.0255(11) | 0.0251(12) | -0.0000(10) | 0.0080(10) | 0.0041(9) | 0.0234(5)
X(3) | 0.24175(14) | 0.22968(14) | 0.64114(14) | 0.493(10)/ | 0.507(10) | 0.0242(18) | 0.0238(14) | 0.0327(16) | 0.0012(12) | 0.0084(13) | 0.0055(11) | 0.0269(6)
X(4) | 0.10952(14) | 0.21505(14) | 0.05544(14) | 0.343(10)/ | 0.657(10) | 0.0303(17) | 0.0330(14) | 0.0269(14) | 0.0044(10) | 0.0146(12) | -0.0050(10) | 0.0287(6)
S1Se2-7
As(1) | 0.11704(19) | -0.01946(12) | 0.7589(2) |  |  | 0.0293(10) | 0.0180(8) | 0.0293(9) | -0.0027(8) | 0.0079(8) | -0.0040(7) | 0.0256(3)
As(2) | 0.4248(2) | 0.14047(12) | 0.8607(2) |  |  | 0.0224(9) | 0.0236(9) | 0.0309(9) | -0.0008(7) | 0.0099(7) | -0.0003(7) | 0.0251(3)
As(3) | 0.3234(2) | 0.12956(12) | 0.1758(2) |  |  | 0.0267(9) | 0.0280(9) | 0.0217(8) | -0.0005(8) | 0.0075(8) | -0.0042(7) | 0.0253(3)
As(4) | 0.03951(19) | 0.16078(13) | 0.7073(2) |  |  | 0.0239(9) | 0.0253(9) | 0.0311(9) | 0.0051(8) | 0.0048(8) | 0.0038(7) | 0.0274(3)
X(1) | 0.34315(13) | -0.00927(13) | 0.69696(13) | 0.343(9)/ | 0.657(9) | 0.0338(14) | 0.0228(12) | 0.0303(12) | 0.0031(10) | 0.0118(10) | 0.0001(9) | 0.0284(5)
X(2) | 0.21404(12) | -0.02474(12) | 0.11864(12) | 0.312(9)/ | 0.688(9) | 0.0250(12) | 0.0265(12) | 0.0283(12) | -0.0019(10) | 0.0115(9) | 0.0033(9) | 0.0257(4)
X(3) | 0.24096(15) | 0.22889(15) | 0.64035(15) | 0.531(10)/ | 0.469(10) | 0.0279(17) | 0.0229(14) | 0.0336(15) | 0.0021(11) | 0.0090(13) | 0.0061(11) | 0.0281(6)
X(4) | 0.10915(14) | 0.21468(14) | 0.05507(14) | 0.395(10)/ | 0.605(10) | 0.0334(16) | 0.0306(15) | 0.0323(14) | 0.0041(10) | 0.0161(12) | -0.0041(10) | 0.0306(6)
TABLE 3. -Continued
atom | x | y | z | Site occupancy S/Se |  | U11 | U22 | U33 | U12 | U13 | U23 | Ueq
S1Se2-8
As(1) | 0.1170(2) | -0.01944(12) | 0.7582(2) |  |  | 0.0257(11) | 0.0207(8) | 0.0237(9) | -0.0032(8) | 0.0054(8) | -0.0038(8) | 0.0237(4)
As(2) | 0.4251(2) | 0.14029(12) | 0.8606(2) |  |  | 0.0198(10) | 0.0245(9) | 0.0277(10) | 0.0008(8) | 0.0078(8) | 0.0013(8) | 0.0238(3)
As(3) | 0.3233(2) | 0.12975(12) | 0.1767(2) |  |  | 0.0206(11) | 0.0291(10) | 0.0182(9) | -0.0013(8) | 0.0042(8) | -0.0046(8) | 0.0229(3)
As(4) | 0.0393(2) | 0.16060(13) | 0.7069(2) |  |  | 0.0184(10) | 0.0267(9) | 0.0246(10) | 0.0049(8) | -0.0012(8) | 0.0015(8) | 0.0247(4)
X(1) | 0.34321(13) | -0.00921(13) | 0.69702(13) | 0.326(10)/ | 0.674(10) | 0.0279(16) | 0.0231(13) | 0.0289(14) | 0.0032(9) | 0.0073(11) | 0.0004(10) | 0.0269(5)
X(2) | 0.21363(13) | -0.02515(13) | 0.11823(13) | 0.290(10)/ | 0.710(10) | 0.0227(14) | 0.0264(12) | 0.0266(13) | -0.0010(10) | 0.0072(10) | 0.0046(10) | 0.0252(5)
X(3) | 0.24172(15) | 0.22965(15) | 0.64111(15) | 0.520(10)/ | 0.480(10) | 0.0222(19) | 0.0239(15) | 0.0300(17) | 0.0024(11) | 0.0075(14) | 0.0069(12) | 0.0253(6)
X(4) | 0.10962(14) | 0.21515(14) | 0.05554(14) | 0.394(10)/ | 0.606(10) | 0.0300(18) | 0.0290(15) | 0.0295(15) | 0.0041(10) | 0.0141(13) | -0.0054(11) | 0.0284(6)
S1Se2-9
As(1) | 0.1176(2) | -0.01948(13) | 0.7588(2) |  |  | 0.0289(11) | 0.0225(9) | 0.0279(10) | -0.0011(8) | 0.0048(9) | -0.0023(9) | 0.0271(4)
As(2) | 0.4250(2) | 0.14038(13) | 0.8608(3) |  |  | 0.0207(10) | 0.0275(10) | 0.0303(10) | 0.0005(8) | 0.0074(8) | 0.0001(8) | 0.0262(4)
As(3) | 0.3230(2) | 0.12955(13) | 0.1761(2) |  |  | 0.0231(10) | 0.0301(10) | 0.0214(9) | -0.0011(8) | 0.0047(8) | -0.0057(8) | 0.0252(4)
As(4) | 0.0399(2) | 0.16054(14) | 0.7075(3) |  |  | 0.0227(10) | 0.0302(10) | 0.0295(10) | 0.0056(8) | 0.0006(8) | 0.0032(9) | 0.0289(4)
X(1) | 0.34364(14) | -0.00878(14) | 0.69745(14) | 0.386(10)/ | 0.614(10) | 0.0319(16) | 0.0258(14) | 0.0267(14) | -0.0007(10) | 0.0080(12) | -0.0003(11) | 0.0282(5)
X(2) | 0.21381(14) | -0.02497(14) | 0.11841(14) | 0.355(10)/ | 0.645(10) | 0.0217(14) | 0.0264(13) | 0.0270(13) | 0.0007(11) | 0.0067(10) | 0.0052(11) | 0.0251(5)
X(3) | 0.24111(16) | 0.22904(16) | 0.64050(16) | 0.574(10)/ | 0.426(10) | 0.026(2) | 0.0256(16) | 0.0307(18) | 0.0016(13) | 0.0059(15) | 0.0044(13) | 0.0279(7)
X(4) | 0.10905(16) | 0.21458(16) | 0.05497(16) | 0.446(10)/ | 0.554(10) | 0.0309(18) | 0.0328(16) | 0.0308(16) | 0.0043(11) | 0.0157(14) | -0.0060(12) | 0.0300(6)
S1Se2-11
As(1) | 0.12003(14) | -0.01984(8) | 0.76104(17) |  |  | 0.0342(7) | 0.0248(5) | 0.0301(5) | -0.0045(5) | 0.0064(5) | -0.0040(5) | 0.0303(2)
As(2) | 0.42439(13) | 0.14042(8) | 0.85897(17) |  |  | 0.0264(6) | 0.0289(5) | 0.0340(5) | 0.0002(5) | 0.0107(5) | 0.0019(5) | 0.0294(2)
As(3) | 0.32264(14) | 0.12887(8) | 0.17664(16) |  |  | 0.0297(6) | 0.0343(6) | 0.0233(5) | -0.0009(5) | 0.0066(5) | -0.0027(5) | 0.0293(2)
As(4) | 0.04115(14) | 0.16070(8) | 0.71102(17) |  |  | 0.0283(7) | 0.0321(6) | 0.0327(6) | 0.0056(5) | 0.0026(5) | 0.0016(5) | 0.0322(4)
X(1) | 0.34419(11) | -0.00822(11) | 0.69801(11) | 0.564(6)/ | 0.436(6) | 0.0424(13) | 0.0332(10) | 0.0358(10) | 0.0019(8) | 0.0120(9) | -0.0012(8) | 0.0370(4)
X(2) | 0.21448(10) | -0.02430(10) | 0.11908(10) | 0.517(6)/ | 0.483(6) | 0.0337(11) | 0.0338(9) | 0.0350(9) | -0.0011(8) | 0.0116(8) | 0.0029(8) | 0.0338(4)
X(3) | 0.24057(12) | 0.22850(12) | 0.63996(12) | 0.745(7)/ | 0.255(7) | 0.0386(16) | 0.0303(12) | 0.0380(12) | 0.0012(10) | 0.0117(11) | 0.0060(9) | 0.0355(5)
X(4) | 0.10868(11) | 0.21421(11) | 0.05460(11) | 0.634(7)/ | 0.366(7) | 0.0360(14) | 0.0379(12) | 0.0372(11) | 0.0050(8) | 0.0152(9) | -0.0062(8) | 0.0361(4)
S1Se3-2
As(1) | 0.11627(19) | -0.01891(12) | 0.7572(2) |  |  | 0.0216(8) | 0.0180(7) | 0.0235(8) | -0.0019(7) | 0.0045(7) | -0.0040(7) | 0.0214(3)
As(2) | 0.42561(18) | 0.14050(12) | 0.8621(2) |  |  | 0.0164(8) | 0.0211(8) | 0.0264(8) | -0.0013(7) | 0.0078(7) | -0.0004(7) | 0.0209(3)
As(3) | 0.32381(19) | 0.13013(12) | 0.1758(2) |  |  | 0.0190(8) | 0.0251(8) | 0.0176(7) | -0.0006(7) | 0.0046(7) | -0.0033(7) | 0.0206(3)
As(4) | 0.03879(18) | 0.16060(13) | 0.7056(2) |  |  | 0.0163(8) | 0.0231(8) | 0.0262(8) | 0.0048(7) | 0.0008(7) | 0.0024(7) | 0.0229(3)
X(1) | 0.34328(12) | -0.00914(12) | 0.69709(12) | 0.235(10)/ | 0.765(10) | 0.0266(11) | 0.0188(10) | 0.0233(11) | 0.0026(8) | 0.0081(9) | 0.0002(7) | 0.0227(4)
X(2) | 0.21397(11) | -0.02481(11) | 0.11857(11) | 0.182(10)/ | 0.818(10) | 0.0219(10) | 0.0230(10) | 0.0229(10) | 0.0006(8) | 0.0085(8) | 0.0037(8) | 0.0222(4)
X(3) | 0.24212(13) | 0.23005(13) | 0.64150(13) | 0.358(10)/ | 0.642(10) | 0.0228(13) | 0.0204(11) | 0.0293(12) | 0.0032(8) | 0.0076(10) | 0.0054(9) | 0.0242(5)
X(4) | 0.10938(13) | 0.21491(13) | 0.05530(13) | 0.225(10)/ | 0.775(10) | 0.0283(12) | 0.0308(12) | 0.0280(11) | 0.0045(8) | 0.0152(9) | -0.0045(9) | 0.0276(4)
TABLE 3. -Continued
atom | x | y | z | Site occupancy S/Se |  | U11 | U22 | U33 | U12 | U13 | U23 | Ueq
S1Se3-3
As(1) | 0.1158(2) | -0.01906(15) | 0.7573(3) |  |  | 0.0195(10) | 0.0152(10) | 0.0216(11) | -0.0029(8) | 0.0028(9) | -0.0036(8) | 0.0194(4)
As(2) | 0.4257(2) | 0.14059(15) | 0.8623(3) |  |  | 0.0127(8) | 0.0211(11) | 0.0251(11) | -0.0018(8) | 0.0053(8) | -0.0015(9) | 0.0196(4)
As(3) | 0.3241(2) | 0.13020(15) | 0.1757(3) |  |  | 0.0154(9) | 0.0247(12) | 0.0124(9) | -0.0010(8) | 0.0023(8) | -0.0023(8) | 0.0179(4)
As(4) | 0.0386(2) | 0.16089(16) | 0.7049(3) |  |  | 0.0167(9) | 0.0197(12) | 0.0238(11) | 0.0037(8) | 0.0017(9) | 0.0022(8) | 0.0209(4)
X(1) | 0.34390(13) | -0.00852(13) | 0.69771(13) | 0.165(12)/ | 0.835(12) | 0.0262(13) | 0.0186(14) | 0.0218(13) | 0.0013(9) | 0.0061(10) | 0.0007(9) | 0.0223(5)
X(2) | 0.21420(13) | -0.02458(13) | 0.11880(13) | 0.138(12)/ | 0.862(12) | 0.0212(12) | 0.0212(13) | 0.0203(13) | -0.0016(9) | 0.0056(9) | 0.0028(9) | 0.0209(5)
X(3) | 0.24185(15) | 0.22978(15) | 0.64123(15) | 0.323(11)/ | 0.677(11) | 0.0215(14) | 0.0188(15) | 0.0297(16) | 0.0012(10) | 0.0064(12) | 0.0056(11) | 0.0236(6)
X(4) | 0.10849(15) | 0.21402(15) | 0.05441(15) | 0.224(12)/ | 0.776(12) | 0.0226(14) | 0.0275(16) | 0.0266(15) | 0.0033(9) | 0.0143(11) | -0.0043(10) | 0.0241(5)
S1Se3-5
As(1) | 0.1154(2) | -0.01898(11) | 0.7569(2) |  |  | 0.0242(11) | 0.0209(8) | 0.0179(9) | -0.0018(7) | 0.0030(8) | -0.0035(6) | 0.0217(3)
As(2) | 0.4265(2) | 0.14050(11) | 0.8621(2) |  |  | 0.0187(10) | 0.0234(8) | 0.0238(10) | -0.0006(7) | 0.0059(8) | -0.0004(6) | 0.0220(3)
As(3) | 0.3237(2) | 0.13008(11) | 0.1758(2) |  |  | 0.0217(11) | 0.0290(9) | 0.0145(9) | 0.0003(7) | 0.0032(8) | -0.0034(6) | 0.0222(3)
As(4) | 0.0391(2) | 0.16074(12) | 0.7064(2) |  |  | 0.0184(10) | 0.0257(8) | 0.0219(9) | 0.0055(7) | 0.0007(7) | 0.0036(6) | 0.0231(3)
X(1) | 0.34289(11) | -0.00953(11) | 0.69670(11) | 0.220(10)/ | 0.780(10) | 0.0303(14) | 0.0238(11) | 0.0196(12) | 0.0028(8) | 0.0032(9) | -0.0008(7) | 0.0253(5)
X(2) | 0.21383(11) | -0.02495(11) | 0.11843(11) | 0.191(10)/ | 0.809(10) | 0.0247(13) | 0.0252(10) | 0.0199(11) | -0.0022(9) | 0.0066(9) | 0.0025(7) | 0.0232(4)
X(3) | 0.24237(13) | 0.23030(13) | 0.64175(13) | 0.379(11)/ | 0.621(11) | 0.0280(17) | 0.0229(12) | 0.0221(14) | 0.0015(9) | 0.0053(11) | 0.0068(8) | 0.0247(5)
X(4) | 0.11027(12) | 0.21580(12) | 0.05619(12) | 0.230(11)/ | 0.770(11) | 0.0283(16) | 0.0339(13) | 0.0244(13) | 0.0045(9) | 0.0111(10) | -0.0035(8) | 0.0281(5)
S1Se3-7
As(1) | 0.1165(2) | -0.01908(16) | 0.7582(3) |  |  | 0.0233(12) | 0.0175(10) | 0.0237(13) | -0.0028(10) | 0.0037(10) | -0.0042(10) | 0.0222(4)
As(2) | 0.4259(2) | 0.14050(15) | 0.8618(3) |  |  | 0.0168(11) | 0.0221(11) | 0.0280(13) | 0.0012(10) | 0.0064(9) | -0.0007(10) | 0.0223(4)
As(3) | 0.3236(2) | 0.12984(15) | 0.1757(3) |  |  | 0.0221(12) | 0.0237(12) | 0.0158(12) | -0.0000(10) | 0.0022(9) | -0.0049(9) | 0.0212(4)
As(4) | 0.0393(2) | 0.16060(16) | 0.7060(3) |  |  | 0.0176(11) | 0.0251(12) | 0.0289(14) | 0.0029(10) | 0.0005(10) | 0.0026(10) | 0.0251(5)
X(1) | 0.34338(15) | -0.00904(15) | 0.69719(15) | 0.229(12)/ | 0.771(12) | 0.0297(17) | 0.0226(16) | 0.0214(16) | 0.0006(11) | 0.0053(12) | 0.0003(11) | 0.0250(6)
X(2) | 0.21394(14) | -0.02484(14) | 0.11854(14) | 0.210(12)/ | 0.790(12) | 0.0223(15) | 0.0223(14) | 0.0224(16) | -0.0015(11) | 0.0069(11) | 0.0029(11) | 0.0222(6)
X(3) | 0.24189(17) | 0.22982(17) | 0.64128(17) | 0.403(13)/ | 0.597(13) | 0.0216(19) | 0.0194(17) | 0.031(2) | 0.0034(13) | 0.0062(15) | 0.0072(13) | 0.0244(7)
X(4) | 0.10935(16) | 0.21488(16) | 0.05527(16) | 0.277(13)/ | 0.723(13) | 0.0280(18) | 0.0308(18) | 0.0246(18) | 0.0037(12) | 0.0141(14) | -0.0064(12) | 0.0265(7)
S1Se3-8
As(1) | 0.1155(2) | -0.01893(12) | 0.7567(2) |  |  | 0.0240(12) | 0.0151(8) | 0.0192(9) | -0.0023(8) | 0.0024(8) | -0.0045(7) | 0.0203(3)
As(2) | 0.4259(2) | 0.14038(12) | 0.8619(2) |  |  | 0.0190(11) | 0.0192(8) | 0.0210(9) | -0.0010(8) | 0.0047(8) | -0.0013(7) | 0.0199(3)
As(3) | 0.3232(2) | 0.12993(12) | 0.1758(2) |  |  | 0.0204(11) | 0.0224(9) | 0.0141(8) | -0.0002(8) | 0.0021(8) | -0.0036(7) | 0.0196(3)
As(4) | 0.0384(2) | 0.16089(13) | 0.7058(3) |  |  | 0.0170(11) | 0.0214(9) | 0.0216(9) | 0.0047(8) | 0.0001(8) | 0.0020(8) | 0.0212(3)
X(1) | 0.34285(12) | -0.00957(12) | 0.69666(12) | 0.177(11)/ | 0.823(11) | 0.0304(16) | 0.0199(11) | 0.0285(13) | 0.0024(9) | 0.0106(11) | -0.0001(9) | 0.0258(4)
X(2) | 0.21376(12) | -0.02502(12) | 0.11836(12) | 0.167(11)/ | 0.833(11) | 0.0230(14) | 0.0220(10) | 0.0205(11) | -0.0009(9) | 0.0072(9) | 0.0027(9) | 0.0217(4)
X(3) | 0.24229(14) | 0.23022(14) | 0.64167(14) | 0.304(11)/ | 0.696(11) | 0.0293(18) | 0.0207(12) | 0.0275(14) | 0.0026(10) | 0.0062(12) | 0.0088(10) | 0.0262(5)
X(4) | 0.11003(13) | 0.21556(13) | 0.05595(13) | 0.202(12)/ | 0.798(12) | 0.0329(17) | 0.0278(13) | 0.0269(13) | 0.0032(10) | 0.0121(11) | -0.0050(10) | 0.0285(5)
TABLE 3. -Continued
atom | x | y | z | Site occupancy S/Se |  | U11 | U22 | U33 | U12 | U13 | U23 | Ueq
S1Se3-9
As(1) | 0.1163(2) | -0.01911(14) | 0.7577(3) |  |  | 0.0264(11) | 0.0170(8) | 0.0276(10) | -0.0027(8) | 0.0045(9) | -0.0037(8) | 0.0243(4)
As(2) | 0.4253(2) | 0.14054(14) | 0.8620(3) |  |  | 0.0212(10) | 0.0223(9) | 0.0288(10) | -0.0010(8) | 0.0075(9) | -0.0002(8) | 0.0241(4)
As(3) | 0.3241(2) | 0.13029(13) | 0.1758(3) |  |  | 0.0237(11) | 0.0257(10) | 0.0179(9) | -0.0019(9) | 0.0043(8) | -0.0043(8) | 0.0228(4)
As(4) | 0.0387(2) | 0.16074(14) | 0.7058(3) |  |  | 0.0224(11) | 0.0227(10) | 0.0279(10) | 0.0046(8) | 0.0014(9) | 0.0048(8) | 0.0256(4)
X(1) | 0.34322(13) | -0.00920(13) | 0.69703(13) | 0.244(11)/ | 0.756(11) | 0.0298(14) | 0.0220(12) | 0.0203(12) | 0.0022(10) | 0.0046(10) | -0.0002(9) | 0.0246(5)
X(2) | 0.21388(13) | -0.02490(13) | 0.11848(13) | 0.193(11)/ | 0.807(11) | 0.0267(14) | 0.0229(11) | 0.0239(12) | -0.0018(10) | 0.0082(10) | 0.0030(9) | 0.0243(5)
X(3) | 0.24184(15) | 0.22977(15) | 0.64122(15) | 0.353(12)/ | 0.647(12) | 0.0272(17) | 0.0206(13) | 0.0335(15) | 0.0025(11) | 0.0074(13) | 0.0065(10) | 0.0274(6)
X(4) | 0.10943(14) | 0.21496(14) | 0.05535(14) | 0.230(12)/ | 0.770(12) | 0.0366(17) | 0.0308(14) | 0.0283(14) | 0.0043(11) | 0.0144(12) | -0.0032(10) | 0.0308(6)
S1Se7-3
As(1) | 0.1153(2) | -0.01864(17) | 0.7569(3) |  |  | 0.0327(15) | 0.0172(11) | 0.0327(13) | -0.0023(11) | 0.0058(12) | -0.0044(10) | 0.0282(5)
As(2) | 0.4263(2) | 0.14058(17) | 0.8632(3) |  |  | 0.0269(14) | 0.0219(12) | 0.0371(13) | 0.0003(11) | 0.0078(12) | -0.0007(11) | 0.0289(5)
As(3) | 0.3250(2) | 0.13042(17) | 0.1754(3) |  |  | 0.0260(14) | 0.0255(13) | 0.0256(12) | -0.0011(11) | 0.0029(11) | -0.0041(10) | 0.0266(5)
As(4) | 0.0383(2) | 0.16053(18) | 0.7047(3) |  |  | 0.0267(14) | 0.0240(14) | 0.0380(14) | 0.0047(11) | 0.0064(12) | 0.0028(10) | 0.0301(5)
X(1) | 0.34347(15) | -0.00895(15) | 0.69728(15) | 0.079(14)/ | 0.921(14) | 0.0378(18) | 0.0218(15) | 0.0327(15) | 0.0012(12) | 0.0067(13) | -0.0002(11) | 0.0314(6)
X(2) | 0.21396(15) | -0.02482(15) | 0.11856(15) | 0.076(13)/ | 0.924(13) | 0.0286(16) | 0.0242(14) | 0.0291(14) | -0.0018(12) | 0.0076(12) | 0.0035(11) | 0.0275(5)
X(3) | 0.24239(16) | 0.23032(16) | 0.64177(16) | 0.204(14)/ | 0.796(14) | 0.030(2) | 0.0217(16) | 0.0436(18) | 0.0013(12) | 0.0095(16) | 0.0066(12) | 0.0318(7)
X(4) | 0.10986(17) | 0.21539(17) | 0.05578(17) | 0.121(14)/ | 0.879(14) | 0.042(2) | 0.0305(17) | 0.0363(17) | 0.0031(12) | 0.0197(15) | -0.0051(12) | 0.0344(7)
S1Se7-5
As(1) | 0.1155(2) | -0.01866(17) | 0.7559(4) |  |  | 0.0273(14) | 0.0187(11) | 0.0279(15) | -0.0008(11) | 0.0051(12) | -0.0044(11) | 0.0252(5)
As(2) | 0.4265(2) | 0.14057(17) | 0.8625(4) |  |  | 0.0200(13) | 0.0236(12) | 0.0266(14) | -0.0003(10) | 0.0053(11) | -0.0034(11) | 0.0237(5)
As(3) | 0.3247(2) | 0.13054(17) | 0.1762(3) |  |  | 0.0209(13) | 0.0283(12) | 0.0155(13) | 0.0001(11) | 0.0034(11) | -0.0046(11) | 0.0220(5)
As(4) | 0.0383(2) | 0.16051(18) | 0.7039(4) |  |  | 0.0195(13) | 0.0261(13) | 0.0265(14) | 0.0036(11) | 0.0006(11) | 0.0030(11) | 0.0252(5)
X(1) | 0.34344(15) | -0.00899(15) | 0.69725(15) | 0.065(14)/ | 0.935(14) | 0.0342(18) | 0.0236(15) | 0.0238(16) | 0.0010(11) | 0.0074(13) | 0.0013(11) | 0.0274(6)
X(2) | 0.21371(15) | -0.02507(15) | 0.11831(15) | 0.042(13)/ | 0.958(13) | 0.0270(16) | 0.0260(13) | 0.0229(15) | -0.0007(12) | 0.0092(12) | 0.0028(12) | 0.0248(5)
X(3) | 0.24280(16) | 0.23073(16) | 0.64218(16) | 0.145(14)/ | 0.855(14) | 0.0286(19) | 0.0253(16) | 0.0362(19) | 0.0006(12) | 0.0082(16) | 0.0058(13) | 0.0303(7)
X(4) | 0.10985(17) | 0.21538(17) | 0.05577(17) | 0.058(14)/ | 0.942(14) | 0.0365(19) | 0.0349(17) | 0.0298(17) | 0.0043(12) | 0.0167(15) | -0.0044(13) | 0.0322(7)
S1Se7-7
As(1) | 0.1158(3) | -0.01846(19) | 0.7572(4) |  |  | 0.0239(18) | 0.0171(14) | 0.0296(16) | -0.0017(13) | 0.0048(14) | -0.0029(12) | 0.0242(6)
As(2) | 0.4263(3) | 0.14050(19) | 0.8626(4) |  |  | 0.0209(17) | 0.0227(15) | 0.0306(15) | 0.0014(12) | 0.0098(14) | -0.0022(12) | 0.0242(6)
As(3) | 0.3245(3) | 0.13047(19) | 0.1750(4) |  |  | 0.0237(17) | 0.0262(16) | 0.0195(14) | -0.0001(13) | 0.0054(13) | -0.0031(12) | 0.0233(6
As(4) | 0.0384(3) | 0.1603(2) | 0.7043(4) |  |  | 0.0192(16) | 0.0204(15) | 0.0358(16) | 0.0057(12) | 0.0061(14) | 0.0027(12) | 0.0255(6)
X(1) | 0.34295(17) | -0.00947(17) | 0.69677(17) | 0.088(15)/ | 0.912(15) | 0.034(2) | 0.0200(18) | 0.0272(18) | 0.0020(13) | 0.0106(15) | -0.0009(12) | 0.0266(7)
X(2) | 0.21399(17) | -0.02479(17) | 0.11859(17) | 0.082(15)/ | 0.918(15) | 0.027(2) | 0.0214(16) | 0.0248(17) | -0.0014(14) | 0.0116(14) | 0.0038(12) | 0.0234(7)
X(3) | 0.24212(19) | 0.23005(19) | 0.64150(19) | 0.214(16)/ | 0.786(16) | 0.025(2) | 0.0198(18) | 0.039(2) | 0.0019(14) | 0.0120(18) | 0.0052(14) | 0.0276(8)
X(4) | 0.10963(19) | 0.21516(19) | 0.05555(19) | 0.126(16)/ | 0.874(16) | 0.031(2) | 0.031(2) | 0.0288(19) | 0.0033(14) | 0.0189(17) | -0.0045(13) | 0.0280(8)
TABLE 3. -Continued
atom | x | y | z | Site occupancy S/Se |  | U11 | U22 | U33 | U12 | U13 | U23 | Ueq
S0Se1-2
As(1) | 0.11427(8) | -0.01820(5) | 0.75579(10) |  |  | 0.0228(4) | 0.0197(3) | 0.0238(3) | -0.0039(3) | 0.0041(3) | -0.0029(3) | 0.02263(15)
As(2) | 0.42717(8) | 0.14034(5) | 0.86326(11) |  |  | 0.0176(3) | 0.0215(3) | 0.0265(3) | -0.0006(3) | 0.0070(3) | 0.0009(3) | 0.02171(14)
As(3) | 0.32528(8) | 0.13087(5) | 0.17524(11) |  |  | 0.0191(3) | 0.0250(3) | 0.0192(3) | -0.0009(3) | 0.0026(3) | -0.0033(3) | 0.02172(14)
As(4) | 0.03653(8) | 0.16019(5) | 0.70283(11) |  |  | 0.0182(3) | 0.0244(4) | 0.0246(3) | 0.0042(3) | 0.0023(3) | 0.0029(3) | 0.02316(15)
X(1) | 0.34848(8) | -0.00989(5) | 0.69369(11) | 0.00/ | 1 | 0.0263(4) | 0.0213(3) | 0.0259(3) | 0.0040(3) | 0.0096(3) | -0.0024(3) | 0.02405(15)
X(2) | 0.21302(8) | -0.02509(5) | 0.12294(10) | 0.00/ | 1 | 0.0223(3) | 0.0229(3) | 0.0235(3) | -0.0010(3) | 0.0060(3) | 0.0049(3) | 0.02301(14)
X(3) | 0.24155(8) | 0.23219(5) | 0.62729(11) | 0.00/ | 1 | 0.0282(4) | 0.0208(3) | 0.0274(3) | 0.0026(3) | 0.0091(3) | 0.0063(3) | 0.02519(15)
X(4) | 0.10202(8) | 0.21791(6) | 0.04998(11) | 0.00/ | 1 | 0.0247(4) | 0.0278(4) | 0.0297(3) | 0.0065(3) | 0.0097(3) | -0.0056(3) | 0.02700(16)
S0Se1-3
As(1) | 0.11456(14) | -0.01813(8) | 0.75562(17) |  |  | 0.0345(8) | 0.0197(6) | 0.0359(6) | -0.0047(5) | 0.0074(5) | -0.0033(4) | 0.0305(2)
As(2) | 0.42735(14) | 0.14011(8) | 0.86324(17) |  |  | 0.0311(7) | 0.0187(6) | 0.0401(6) | -0.0014(5) | 0.0122(5) | 0.0020(4) | 0.0295(2)
As(3) | 0.32513(14) | 0.13086(8) | 0.17490(17) |  |  | 0.0321(7) | 0.0237(6) | 0.0329(5) | -0.0006(5) | 0.0075(5) | -0.0038(4) | 0.0299(2)
As(4) | 0.03642(14) | 0.16012(8) | 0.70218(17) |  |  | 0.0318(7) | 0.0225(6) | 0.0368(6) | 0.0041(5) | 0.0075(5) | 0.0025(4) | 0.0308(2)
X(1) | 0.34866(14) | -0.00989(8) | 0.69380(17) | 0.00/ | 1 | 0.0374(8) | 0.0195(6) | 0.0385(6) | 0.0036(5) | 0.0139(5) | -0.0030(4) | 0.0312(2)
X(2) | 0.21317(14) | -0.02515(8) | 0.12287(17) | 0.00/ | 1 | 0.0362(7) | 0.0218(6) | 0.0353(5) | -0.0006(5) | 0.0104(5) | 0.0046(4) | 0.031(2)
X(3) | 0.24143(14) | 0.23217(8) | 0.62697(17) | 0.00/ | 1 | 0.0397(8) | 0.0204(6) | 0.0400(6) | 0.0031(5) | 0.0130(5) | 0.0058(4) | 0.0331(2)
X(4) | 0.10192(14) | 0.21801(9) | 0.04995(17) | 0.00/ | 1 | 0.0394(8) | 0.0260(6) | 0.0414(6) | 0.0063(5) | 0.0151(6) | -0.0055(5) | 0.0348(2)
S0Se1-4
As(1) | 0.11456(10) | -0.01825(5) | 0.75567(12) |  |  | 0.0215(4) | 0.0125(3) | 0.0223(4) | -0.0045(3) | 0.0030(3) | -0.0031(3) | 0.01945(16)
As(2) | 0.42726(10) | 0.14032(5) | 0.86337(13) |  |  | 0.0154(4) | 0.0141(3) | 0.0268(4) | -0.0007(3) | 0.0071(3) | 0.0011(3) | 0.01854(16)
As(3) | 0.32530(10) | 0.13090(5) | 0.17529(12) |  |  | 0.0177(4) | 0.0177(3) | 0.0188(4) | -0.0010(3) | 0.0025(3) | -0.0025(3) | 0.01867(16)
As(4) | 0.03674(10) | 0.16021(5) | 0.70268(13) |  |  | 0.0164(4) | 0.0169(3) | 0.0239(4) | 0.0050(3) | 0.0013(3) | 0.0026(3) | 0.02001(16)
X(1) | 0.34852(10) | -0.00987(5) | 0.69361(12) | 0.00/ | 1 | 0.0241(5) | 0.0149(3) | 0.0252(4) | 0.0039(3) | 0.0090(3) | -0.0021(3) | 0.02099(17)
X(2) | 0.21314(10) | -0.02497(5) | 0.12321(12) | 0.00/ | 1 | 0.0212(4) | 0.0158(3) | 0.0230(4) | -0.0013(3) | 0.0059(3) | 0.0049(3) | 0.02011(16)
X(3) | 0.24166(10) | 0.23217(5) | 0.62723(13) | 0.00/ | 1 | 0.0261(5) | 0.0142(3) | 0.0276(4) | 0.0021(3) | 0.0092(4) | 0.0063(3) | 0.02233(17)
X(4) | 0.10206(10) | 0.21790(6) | 0.05025(13) | 0.00/ | 1 | 0.0231(5) | 0.0201(3) | 0.0288(4) | 0.0058(3) | 0.0091(4) | -0.0047(3) | 0.02365(17)
S0Se1-5
As(1) | 0.11446(8) | -0.01824(6) | 0.75598(11) |  |  | 0.0251(4) | 0.0185(3) | 0.0240(4) | -0.0038(3) | 0.0038(3) | -0.0027(3) | 0.02319(15)
As(2) | 0.42721(8) | 0.14028(5) | 0.86303(12) |  |  | 0.0193(3) | 0.0195(3) | 0.0280(4) | -0.0009(3) | 0.0072(3) | 0.0009(3) | 0.02214(15)
As(3) | 0.32535(8) | 0.13094(5) | 0.17512(11) |  |  | 0.0205(3) | 0.0239(4) | 0.0198(3) | -0.0009(3) | 0.0020(3) | -0.0029(3) | 0.02216(15)
As(4) | 0.03653(8) | 0.16016(5) | 0.70276(12) |  |  | 0.0198(3) | 0.0227(4) | 0.0250(4) | 0.0043(3) | 0.0017(3) | 0.0021(3) | 0.02348(15)
X(1) | 0.34840(8) | -0.00991(5) | 0.69369(11) | 0.00/ | 1 | 0.0279(3) | 0.0205(4) | 0.0266(3) | 0.0038(3) | 0.0100(3) | -0.0019(3) | 0.02456(15)
X(2) | 0.21303(8) | -0.02514(5) | 0.12279(11) | 0.00/ | 1 | 0.0242(3) | 0.0212(3) | 0.0246(3) | -0.0018(3) | 0.0061(3) | 0.0039(3) | 0.02352(15)
X(3) | 0.24150(8) | 0.23212(5) | 0.62700(12) | 0.00/ | 1 | 0.0297(4) | 0.0200(3) | 0.0289(4) | 0.0034(3) | 0.0093(3) | 0.0070(3) | 0.02603(16)
X(4) | 0.10205(8) | 0.21779(6) | 0.04999(12) | 0.00/ | 1 | 0.0273(4) | 0.0254(4) | 0.0303(4) | 0.0061(3) | 0.0104(3) | -0.0050(3) | 0.02722(16)