## Input-31 oxygen
Spreadsheet for determining the tourmaline species based on an ordered distribution of elements in the tourmaline formula
written by Darrell Henry (Louisiana State Univ., Baton Rouge, LA 70803, USA) - version 1-1 (Dec. 22, 2010)
This spreadsheet is a component of the paper: "Henry et al. 2011, Nomenclature of the tourmaline supergroup minerals. American Mineralogist" and publication of results obtained from spreadsheet calculation should cite this paper.
Instructions: | (1) Calculate the tourmaline atomic proportions by the normalization procedure that the user considers optimal for the analytical data (see "Henry et al. (2011) for options).
(2) Enter the appropriate cations and anions in the yellow cells only and leave blank if there is no data. The values in the blue cells will be automatically updated.
(3) It is up to the user to distribute the Y and Z site cations (see comment)
(4) Useful plotting parameter and site dominant cations and anions are given below this table.
(5) The appropriate tourmaline group, subgroup and species are in the cells related to each group. If there is no species identified, you may have an error or possibly a new species.
(6) There is data from the literature and end-member data given below for reference. To enter your own data, fill in the yellow cells and change the appropriate white sample information boxes. If you want to extend to more samples, copy cells b12-b127 into columns to the right of the filled columns.
Data source | Abraham 1972 | Abraham 1972 | end member | end member | end member | end member | end member | end member | end member | end member | end member | end member | end member | end member | end member | end member | end member | end member | end member | end member | end member | end member | end member | end member | end member | end member | end member | end member | end member | theoretical tur solid solution | theoretical tur solid solution | theoretical tur solid solution | theoretical tur solid solution | Hawthorne (93a) | Grice (93a) | Grice (93a) | Grice (93a) | Grice (93a) | Grice (93a) | Grice (93a) | Grice (93a) | Grice (93a) | Grice (93a) | Grice (93a) | Grice (93a) | Grice (93a) | Aurisicchio 99 | Dyar 99 | Dyar 99 | Dyar 99 | Dyar 99 | Dyar 99 | Dyar 99 | Dyar 99 | Dyar 99 | Dyar 99 | Dyar 99 | Dyar 99 | Dyar 99 | Dyar 99 | Dyar 99 | Dyar 99 | theoretical tur solid solution | theoretical tur solid solution | theoretical tur solid solution | theoretical tur solid solution | theoretical tur solid solution | theoretical tur solid solution | theoretical tur solid solution | theoretical tur solid solution | theoretical tur solid solution | theoretical tur solid solution | theoretical tur solid solution | end member | end member | end member | end member | end member | end member | end member | end member | end member | end member | end member | end member | end member | end member | end member | end member | end member | end member | end member | end member | end member | Rumentseva (1983) | Min data pub | Min data pub | Min data pub | Min data pub | Min data pub | Min data pub | Min data pub | Min data pub | Povondra et al (1998)
analysis type | wet chemical | wet chemical | 0 | 0 | 0 | 0 | 0 | 0 | 0 | 0 | 0 | 0 | 0 | 0 | 0 | 0 | 0 | 0 | 0 | 0 | 0 | 0 | 0 | 0 | 0 | 0 | 0 | 0 | 0 | 0 | 0 | 0 | 0 | wet chemical | wet chemical | wet chemical | wet chemical | wet chemical | wet chemical | wet chemical | wet chemical | wet chemical | wet chemical | wet chemical | wet chemical | wet chemical | EMP-SIMS-SREF | EMP-SIMS-MS-Hmano | EMP-SIMS-MS-Hmano | EMP-SIMS-MS-Hmano | EMP-SIMS-MS-Hmano | EMP-SIMS-MS-Hmano | EMP-SIMS-MS-Hmano | EMP-SIMS-MS-Hmano | EMP-SIMS-MS-Hmano | EMP-SIMS-MS-Hmano | EMP-SIMS-MS-Hmano | EMP-SIMS-MS-Hmano | EMP-SIMS-MS-Hmano | EMP-SIMS-MS-Hmano | EMP-SIMS-MS-Hmano | EMP-SIMS-MS-Hmano | 0 | 0 | 0 | 0 | 0 | 0 | 0 | 0 | 0 | 0 | 0 | 0 | 0 | 0 | 0 | 0 | 0 | 0 | 0 | 0 | 0 | 0 | 0 | 0 | 0 | 0 | 0 | 0 | 0 | 0 | 0 | 0 | wet chem | wet chem | wet chem | wet chem | wet chem | wet chem | wet chem | wet chem | wet chem | wet chem
Sample # | 414 | 414 | 0 | 0 | 0 | 0 | 0 | 0 | 0 | 0 | 0 | 0 | 0 | 0 | 0 | 0 | 0 | 0 | 0 | 0 | 0 | 0 | 0 | 0 | 0 | 0 | 0 | 0 | 0 | 0 | 0 | 0 | 0 | 0 | 144478 | 2672 | 49356 | cross | 43293 | 53776 | 43167 | 32008 | 43873 | 43230 | 52210 | 55224 | best analysis | Mt. Mica - pegmatite | Mt. Mica - pegmatite | Mt. Mica - pegmatite | Mt. Mica - pegmatite | Mt. Mica - pegmatite | Mt. Mica - pegmatite | Mt. Mica - pegmatite | Mt. Mica - pegmatite | Mt. Mica - pegmatite | Mt. Mica - pegmatite | Mt. Mica - pegmatite | Mt. Mica - pegmatite | Mt. Mica - pegmatite | Mt. Mica - pegmatite | Mt. Mica - pegmatite | 0 | 0 | 0 | 0 | 0 | 0 | 0 | 0 | 0 | 0 | 0 | 0 | 0 | 0 | 0 | 0 | 0 | 0 | 0 | 0 | 0 | 0 | 0 | 0 | 0 | 0 | 0 | 0 | 0 | 0 | 0 | 0 | type material | type material | type material | type material | type material | type material | type material | type material | type material | PAFG
Analysis pt. # | 414.1 | 414.2 | schorl | F-liddicoatite | dravite | Cr-dravite | elbaite | olenite | F-buergerite | povondraite | F-uvite | Feruvite | F-Liddicoatite | Rossmanite | foitite | Mg-foitite | buergerite | F-elbaite | F-dravite | F-Cr-dravite | F-schorl | F-olenite | O-elbaite | O-dravite | O-schorl | O-Cr-dravite | Liddicoatite | Uvite | F-Feruvite | 50%O-dravite - 50%Pov | 60%Dravite - 40%Mg-foit | 60%Dravite - 40%Mg-foit - B2.99 | 60%dravite - 40%O-dravite | dravite | povondraite | schorl | schorl | schorl | buergerite | feruvite | dravite | dravite | dravite | dravite | uvite | elbaite | 3 | I-G | I-P | H-B | F | D | E1 | E2 | A | B | G | BMCR-2' | BMCR-1 | BMCR-3 | BMCR-4 | BMCR-5 | Schorl(83)-elbaite(17) | Schorl(67)-elbaite(33) | O-dravite(33) - Pov (66) | F-Elb (67) - Ross (33) | Foitite(67) schorl(33) | O-Dravite(67) - F-Uvite(33) | F-Feruvite(67) - F-Uvite (33) | Dr35Uv30MgFoi20 | Elb50Lid30Ross20 | Dr25Elb25Uv15Lid0.5MgFoi10Ross10 | same with OxyDr20 | V-dravite | K-dravite | Tsilaisite | Cr-Al-povondraite | K-povondraite | Na-Al-Al-Al root name | Na-Al-Al-B root name | F-Na-Al-Al-Al root name | F-Na-Al-Al-B root name | Ca-Mg-O root name | Ca-Fe-O root name | Ca-Li-O root name | Vac-Mg-O root name | Vac-Fe-O root name | Vac-Li-O root name | F-foitite | F-Mg-foitite | F-rossmanite | Lid50Uv50 | Lid50FerUv50 | Elb50Sch50 | Cr-dravite | Dravite | Elbaite | Feruvite | F-liddicoatite | Mg-foitite | Olenite | Rossmanite | Schorl | Pr 1
Total B | 2.951055 | 2.987949 | 3 | 3 | 2.999992 | 3.000071 | 2.999954 | 2.999895 | 2.999945 | 2.99993 | 3.000044 | 3.000057 | 2.999934 | 3.00011 | 3.000016 | 3.000036 | 2.999955 | 3.000113 | 2.999893 | 3.000012 | 3.000015 | 2.999982 | 3.00002 | 2.99997 | 3.000021 | 2.999862 | 3.000045 | 3.000091 | 3.000094 | 2.999939 | 3.000232 | 2.991497 | 2.999907 | 2.999215 | 3.058949 | 2.999225 | 3.089315 | 3.103649 | 3.099239 | 3.122783 | 3.172973 | 3.00078 | 3.000661 | 3.074207 | 3.000186 | 3.180581 | 3.002491 | 3.116647 | 3.032166 | 3.104824 | 2.999665 | 3.055604 | 2.973676 | 3.021298 | 3.022225 | 3.016713 | 2.998914 | 2.958759 | 2.930627 | 3.07015 | 3.053581 | 3.054928 | 3.00002 | 3.000083 | 3.000065 | 3.000008 | 2.999973 | 3.000096 | 2.999969 | 3.000014 | 3.000053 | 3.000076 | 2.999984 | 3.000271 | 3.00001 | 2.999919 | 2.999943 | 2.999893 | 3.000067 | 6.000042 | 2.999929 | 5.999924 | 2.999942 | 3.000112 | 3 | 3.000027 | 2.999878 | 2.999902 | 2.999951 | 2.999971 | 2.999928 | 2.999969 | 3.00012 | 3.000081 | 3 | 2.870197 | 2.78291 | 3 | 2.999089 | 3 | 3.051387 | 2.917746 | 3 | 3.006808
B site: B | 2.951055 | 2.987949 | 3 | 3 | 2.999992 | 3 | 2.999954 | 2.999895 | 2.999945 | 2.99993 | 3 | 3 | 2.999934 | 3 | 3 | 3 | 2.999955 | 3 | 2.999893 | 3 | 3 | 2.999982 | 3 | 2.99997 | 3 | 2.999862 | 3 | 3 | 3 | 2.999939 | 3 | 2.991497 | 2.999907 | 2.999215 | 3 | 2.999225 | 3 | 3 | 3 | 3 | 3 | 3 | 3 | 3 | 3 | 3 | 3 | 3 | 3 | 3 | 2.999665 | 3 | 2.973676 | 3 | 3 | 3 | 2.998914 | 2.958759 | 2.930627 | 3 | 3 | 3 | 3 | 3 | 3 | 3 | 2.999973 | 3 | 2.999969 | 3 | 3 | 3 | 2.999984 | 3 | 3 | 2.999919 | 2.999943 | 2.999893 | 3 | 3 | 2.999929 | 3 | 2.999942 | 3 | 3 | 3 | 2.999878 | 2.999902 | 2.999951 | 2.999971 | 2.999928 | 2.999969 | 3 | 3 | 3 | 2.870197 | 2.78291 | 3 | 2.999089 | 3 | 3 | 2.917746 | 3 | 3
T site: Si | 6.116404 | 5.972058 | 6 | 6.000172 | 6.000054 | 5.999959 | 6.000012 | 5.999985 | 6.000001 | 6.000001 | 5.999959 | 5.999991 | 6.000035 | 6.000016 | 5.999987 | 6.000028 | 5.999919 | 5.999925 | 6.00008 | 5.999969 | 5.999908 | 5.999991 | 5.999979 | 5.999945 | 6.000046 | 5.999988 | 5.999965 | 6.000061 | 5.999911 | 6.000069 | 5.999978 | 6.002811 | 5.999983 | 5.994415 | 5.940712 | 6.005331 | 5.80116 | 5.895765 | 5.829196 | 5.774279 | 5.777758 | 5.982216 | 5.935453 | 5.902109 | 5.992552 | 5.817993 | 5.972561 | 5.826369 | 5.790376 | 5.811197 | 5.976781 | 5.913274 | 5.820281 | 5.977177 | 5.879775 | 5.872992 | 5.882809 | 5.918887 | 5.941528 | 5.959407 | 5.861523 | 5.843367 | 5.999972 | 5.999974 | 5.999884 | 6.000077 | 5.999907 | 6.000017 | 6.00004 | 5.999995 | 5.999944 | 6.000082 | 6.000026 | 6.000651 | 5.999995 | 6.000083 | 5.999952 | 6.000051 | 3.000019 | 3.000029 | 2.999994 | 2.999994 | 6.00002 | 5.999885 | 5.999951 | 6.000017 | 6.000082 | 6.000025 | 5.999938 | 6.000031 | 6.000007 | 5.999951 | 6.00001 | 5.999992 | 5.745386 | 5.884296 | 5.942409 | 5.833924 | 6.014986 | 5.926291 | 5.978027 | 5.919368 | 6.057621 | 5.968514
B | 0 | 0 | 0 | 0 | 0 | 7.09202e-05 | 0 | 0 | 0 | 0 | 4.443007e-05 | 5.686436e-05 | 0 | 0.0001097268 | 1.642422e-05 | 3.598188e-05 | 0 | 0.0001130537 | 0 | 1.238855e-05 | 1.520435e-05 | 0 | 2.046607e-05 | 0 | 2.136267e-05 | 0 | 4.467629e-05 | 9.121163e-05 | 9.360337e-05 | 0 | 0.0002316938 | 0 | 0 | 0 | 0.05894861 | 0 | 0.08931463 | 0.1036487 | 0.0992387 | 0.1227834 | 0.1729735 | 0.000780253 | 0.0006609404 | 0.07420736 | 0.0001861778 | 0.1805806 | 0.002490849 | 0.1166474 | 0.03216584 | 0.1048244 | 0 | 0.05560434 | 0 | 0.02129826 | 0.02222454 | 0.01671285 | 0 | 0 | 0 | 0.07015047 | 0.05358137 | 0.05492765 | 2.028494e-05 | 8.260223e-05 | 6.527355e-05 | 7.70759e-06 | 0 | 9.645318e-05 | 0 | 1.376289e-05 | 5.277378e-05 | 7.600669e-05 | 0 | 0.0002712165 | 1.019331e-05 | 0 | 0 | 0 | 6.661904e-05 | 3.000042 | 0 | 2.999924 | 0 | 0.0001121858 | 8.865896e-08 | 2.701752e-05 | 0 | 0 | 0 | 0 | 0 | 0 | 0.0001204377 | 8.130041e-05 | 0 | 0 | 0 | 0 | 0 | 0 | 0.05138683 | 0 | 0 | 0.006808083
Al | 0 | 0.02794175 | 0 | 0 | 0 | 0 | 0 | 1.528305e-05 | 0 | 0 | 0 | 0 | 0 | 0 | 0 | 0 | 8.073154e-05 | 0 | 0 | 0 | 7.675278e-05 | 9.430216e-06 | 9.116637e-08 | 5.548251e-05 | 0 | 0 | 0 | 0 | 0 | 0 | 0 | 0 | 1.746657e-05 | 0.005585301 | 0.0003393973 | 0 | 0.1095251 | 0.0005867965 | 0.07156493 | 0.102938 | 0.04926876 | 0.01700384 | 0.06388631 | 0.02368405 | 0.007261835 | 0.00142593 | 0.02494851 | 0.05698412 | 0.1774585 | 0.08397866 | 0.02321872 | 0.03112124 | 0.1797188 | 0.001524531 | 0.09800054 | 0.1102952 | 0.1171905 | 0.08111279 | 0.05847168 | 0 | 0.08489605 | 0.1017057 | 8.208506e-06 | 0 | 5.03086e-05 | 0 | 9.333529e-05 | 0 | 0 | 0 | 3.588234e-06 | 0 | 0 | 0 | 0 | 0 | 4.813628e-05 | 0 | 2.999914 | 0 | 3.000006 | 8.286009e-05 | 0 | 3.106683e-06 | 4.86999e-05 | 0 | 0 | 0 | 6.189493e-05 | 0 | 0 | 4.917281e-05 | 0 | 0 | 0.254614 | 0.1157039 | 0.05759147 | 0.1660756 | 0 | 0.07370897 | 0 | 0.08063205 | 0 | 0.0246782
T site total | 6.116404 | 6 | 6 | 6.000172 | 6.000054 | 6.00003 | 6.000012 | 6 | 6.000001 | 6.000001 | 6.000003 | 6.000048 | 6.000035 | 6.000126 | 6.000003 | 6.000064 | 6 | 6.000038 | 6.00008 | 5.999982 | 6 | 6 | 6 | 6 | 6.000068 | 5.999988 | 6.00001 | 6.000152 | 6.000005 | 6.000069 | 6.00021 | 6.002811 | 6 | 6 | 6 | 6.005331 | 6 | 6 | 6 | 6 | 6 | 6 | 6 | 6 | 6 | 6 | 6 | 6 | 6 | 6 | 6 | 6 | 6 | 6 | 6 | 6 | 6 | 6 | 6 | 6.029558 | 6 | 6 | 6 | 6.000057 | 6 | 6.000084 | 6 | 6.000114 | 6.00004 | 6.000009 | 6 | 6.000158 | 6.000026 | 6.000922 | 6.000005 | 6.000083 | 6 | 6.000051 | 6 | 6.000071 | 6 | 6 | 6.00002 | 6 | 6 | 6.000044 | 6.000082 | 6.000025 | 6 | 6.000031 | 6.000007 | 6 | 6.00013 | 6.000074 | 6 | 6 | 6 | 6 | 6.014986 | 6 | 6.029414 | 6 | 6.057621 | 6
Al (total) | 5.836482 | 6.051771 | 6 | 7.000202 | 5.999915 | 0 | 7.500107 | 9.000042 | 6.000093 | 0 | 5.000021 | 4.999965 | 7.000042 | 8.000085 | 6.999902 | 7.000037 | 5.999979 | 7.499993 | 5.999975 | 0 | 6.000031 | 9.000051 | 8.000057 | 6.999961 | 7.000008 | 0 | 6.999926 | 4.999966 | 5.000013 | 3.499942 | 6.399931 | 6.403024 | 6.400115 | 5.989634 | 0.3188735 | 3.516148 | 6.234406 | 6.386063 | 6.406826 | 4.802601 | 5.467202 | 5.470395 | 5.293619 | 6.109944 | 5.462014 | 7.527581 | 7.192274 | 7.622533 | 7.802876 | 7.356792 | 6.821703 | 6.757964 | 6.853595 | 6.942461 | 6.594676 | 6.8666 | 6.631263 | 6.821964 | 6.544911 | 6.306491 | 6.473934 | 6.610358 | 6.25001 | 6.499889 | 2.333253 | 7.666578 | 6.666641 | 6.333342 | 4.999906 | 5.90003 | 7.450041 | 6.675035 | 6.874913 | 0 | 5.999998 | 6.000068 | 3.999987 | 0 | 11.99984 | 8.999905 | 12 | 9.000059 | 6.000052 | 5.999971 | 7.500106 | 8.000118 | 8.000085 | 8.500053 | 7.000096 | 7.000072 | 8.00008 | 6.000096 | 5.99996 | 6.749953 | 0.6430025 | 6.344479 | 8.10519 | 4.823094 | 7.126696 | 7.331318 | 8.874767 | 8.166594 | 6.107262 | 6.51602
Z site: Al | 5.836482 | 6 | 6 | 6 | 5.999915 | 0 | 6 | 6 | 6 | 0 | 5.000021 | 4.999965 | 6 | 6 | 6 | 6 | 5.999898 | 6 | 5.999975 | 0 | 5.999954 | 6 | 6 | 6 | 6 | 0 | 6 | 4.999966 | 5.000013 | 3.499942 | 6 | 6 | 6 | 5.984049 | 0.3185341 | 3.516148 | 6 | 6 | 6 | 4.699663 | 5.417933 | 5.453391 | 5.229733 | 6 | 5.454753 | 6 | 6 | 6 | 6 | 6 | 6 | 6 | 6 | 6 | 6 | 6 | 6 | 6 | 6 | 6 | 6 | 6 | 6 | 6 | 2.333202 | 6 | 6 | 6 | 4.999906 | 5.90003 | 6 | 6 | 6 | 0 | 5.999998 | 6 | 3.999939 | 0 | 6 | 6 | 6 | 6 | 6 | 5.999968 | 6 | 6 | 6 | 6 | 6 | 6 | 6 | 6 | 5.99996 | 6 | 0.3883885 | 6 | 6 | 4.657018 | 6 | 6 | 6 | 6 | 6 | 6
Cr3+ | 0 | 0 | 0 | 0 | 0 | 6 | 0 | 0 | 0 | 0 | 0 | 0 | 0 | 0 | 0 | 0 | 0 | 0 | 0 | 5.999958 | 0 | 0 | 0 | 0 | 0 | 6 | 0 | 0 | 0 | 0 | 0 | 0 | 0 | 0.006371857 | 0 | 0 | 0 | 0 | 0 | 0 | 0 | 0 | 0 | 0 | 0 | 0 | 0 | 0 | 0 | 0 | 0 | 0 | 0 | 0 | 0 | 0 | 0 | 0 | 0 | 0 | 0 | 0 | 0 | 0 | 0 | 0 | 0 | 0 | 0 | 0 | 0 | 0 | 0 | 0 | 0 | 0 | 2.000061 | 0 | 0 | 0 | 0 | 0 | 0 | 0 | 0 | 0 | 0 | 0 | 0 | 0 | 0 | 0 | 0 | 0 | 4.668062 | 0 | 0 | 0 | 0 | 0 | 0 | 0 | 0 | 0
V3+ | 0 | 0 | 0 | 0 | 0 | 0 | 0 | 0 | 0 | 0 | 0 | 0 | 0 | 0 | 0 | 0 | 0 | 0 | 0 | 0 | 0 | 0 | 0 | 0 | 0 | 0 | 0 | 0 | 0 | 0 | 0 | 0 | 0 | 0 | 0.006197813 | 0.0235372 | 0 | 0 | 0 | 0 | 0 | 0 | 0 | 0 | 0 | 0 | 0 | 0 | 0 | 0 | 0 | 0 | 0 | 0 | 0 | 0 | 0 | 0 | 0 | 0 | 0 | 0 | 0 | 0 | 0 | 0 | 0 | 0 | 0 | 0 | 0 | 0 | 0 | 6 | 0 | 0 | 0 | 0 | 0 | 0 | 0 | 0 | 0 | 0 | 0 | 0 | 0 | 0 | 0 | 0 | 0 | 0 | 0 | 0 | 0.2187111 | 0 | 0 | 0 | 0 | 0 | 0 | 0 | 0 | 0
Fe3+ | 0.01631683 | 0 |  | 0 | 0 | 0 | 0 | 0 | 0 | 6 | 0 | 0 | 0 | 0 | 0 | 0 | 0 | 0 | 0 | 0 | 0 | 0 | 0 | 0 | 0 | 0 | 0 | 0 | 0 | 2.500058 | 0 | 0 | 0 | 0.009579249 | 5.675268 | 2.040669 | 0 | 0 | 0 | 0.7134811 | 0.5820666 | 0.5466085 | 0.6914302 | 0 | 0.01491945 | 0 | 0 | 0 | 0 | 0 | 0 | 0 | 0 | 0 | 0 | 0 | 0 | 0 | 0 | 0 | 0 | 0 | 0 | 0 | 3.666798 | 0 | 0 | 0 | 0 | 0 | 0 | 0 | 0 | 0 | 0 | 0 | 0 | 6 | 0 | 0 | 0 | 0 | 0 | 0 | 0 | 0 | 0 | 0 | 0 | 0 | 0 | 0 | 0 | 0 | 0.7248387 | 0 | 0 | 0.3371885 | 0 | 0 | 0 | 0 | 0 | 0
Mg2+ | 0.147201 | 0 | 0 | 0 | 0 | 0 | 0 | 0 | 0 | 0 | 0.9999786 | 1.000035 | 0 | 0 | 0 | 0 | 0 | 0 | 0 | 0 | 0 | 0 | 0 | 0 | 0 | 0 | 0 | 1.000034 | 0.9999873 | 0 | 0 | 0 | 0 | 0 | 0 | 0.4196452 | 0 | 0 | 0 | 0.5868557 | 0 | 0 | 0.07883703 | 0 | 0.530328 | 0 | 0 | 0 | 0 | 0 | 0 | 0 | 0 | 0 | 0 | 0 | 0 | 0 | 0 | 0 | 0 | 0 | 0 | 0 | 0 | 0 | 0 | 0 | 1.000094 | 0.09997019 | 0 | 0 | 0 | 0 | 2.140241e-06 | 0 | 0 | 0 | 0 | 0 | 0 | 0 | 0 | 0 | 0 | 0 | 0 | 0 | 0 | 0 | 0 | 0 | 4.036416e-05 | 0 | 0 | 0 | 0 | 1.005793 | 0 | 0 | 0 | 0 | 0 | 0
Fe2+
Z site total | 6 | 6 | 6 | 6 | 5.999915 | 6 | 6 | 6 | 6 | 6 | 6 | 6 | 6 | 6 | 6 | 6 | 5.999898 | 6 | 5.999975 | 5.999958 | 5.999954 | 6 | 6 | 6 | 6 | 6 | 6 | 6 | 6 | 6 | 6 | 6 | 6 | 6 | 6 | 6 | 6 | 6 | 6 | 6 | 6 | 6 | 6 | 6 | 6 | 6 | 6 | 6 | 6 | 6 | 6 | 6 | 6 | 6 | 6 | 6 | 6 | 6 | 6 | 6 | 6 | 6 | 6 | 6 | 6 | 6 | 6 | 6 | 6 | 6 | 6 | 6 | 6 | 6 | 6 | 6 | 6 | 6 | 6 | 6 | 6 | 6 | 6 | 5.999968 | 6 | 6 | 6 | 6 | 6 | 6 | 6 | 6 | 6 | 6 | 6 | 6 | 6 | 6 | 6 | 6 | 6 | 6 | 6 | 6
Y site: Al | 0 | 0.02382933 | 0 | 1.000202 | 0 | 0 | 1.500107 | 3.000027 | 9.273161e-05 | 0 | 0 | 0 | 1.000042 | 2.000085 | 0.9999022 | 1.000037 | 0 | 1.499993 | 0 | 0 | 0 | 3.000041 | 2.000057 | 0.9999053 | 1.000008 | 0 | 0.9999263 | 0 | 0 | 0 | 0.3999311 | 0.403024 | 0.400098 | 0 | 0 | 0 | 0.124881 | 0.3854763 | 0.3352615 | 0 | 0 | 0 | 0 | 0.08625977 | 0 | 1.526155 | 1.167326 | 1.565549 | 1.625417 | 1.272813 | 0.7984838 | 0.7268428 | 0.6738764 | 0.9409366 | 0.4966759 | 0.7563048 | 0.5140726 | 0.7408517 | 0.486439 | 0.3064911 | 0.3890382 | 0.508652 | 0.2500014 | 0.4998888 | 0 | 1.666578 | 0.6665475 | 0.3333417 | 0 | 0 | 1.450037 | 0.6750355 | 0.8749132 | 0 | 0 | 6.843287e-05 | 0 | 0 | 2.999929 | 2.999905 | 2.999995 | 2.999976 | 5.191114e-05 | 0 | 1.500057 | 2.000118 | 2.000085 | 2.500053 | 1.000034 | 1.000072 | 2.00008 | 4.721433e-05 | 0 | 0.7499531 | 0 | 0.2287748 | 2.047599 | 0 | 1.126696 | 1.257609 | 2.874767 | 2.085962 | 0.1072624 | 0.4913417
Ti | 0.1417374 | 0.123916 | 0 | 0 | 0 | 0 | 0 | 0 | 0 | 0 | 0 | 0 | 0 | 0 | 0 | 0 | 0 | 0 | 0 | 0 | 0 | 0 | 0 | 0 | 0 | 0 | 0 | 0 | 0 | 0 | 0 | 0 | 0 | 0.0303027 | 0 | 0.3959985 | 0.2117593 | 0 | 0.07190571 | 0.2870392 | 0.04978003 | 0.04964561 | 0.06580706 | 0.1157742 | 0.05591103 | 0 | 0.00844701 | 0.003460868 | 0.009181638 | 0.0072014 | 0.03904926 | 0.05520004 | 0.05376689 | 0.03256243 | 0.1006057 | 0.04774616 | 0.1063739 | 0.01657503 | 0.1062909 | 0.1040461 | 0.08337603 | 0.06812777 | 0 | 0 | 0 | 0 | 0 | 0 | 0 | 0 | 0 | 0 | 0 | 0 | 0 | 0 | 0 | 0 | 0 | 0 | 0 | 0 | 0 | 0 | 0 | 0 | 0 | 0 | 0 | 0 | 0 | 0 | 0 | 0 | 0.01826578 | 0.0205984 | 0.004717573 | 0.288264 | 0.04559295 | 0 | 0.00365885 | 0 | 0 | 0.08621548
Sn | 0 | 0 | 0 | 0 | 0 | 0 | 0 | 0 | 0 | 0 | 0 | 0 | 0 | 0 | 0 | 0 | 0 | 0 | 0 | 0 | 0 | 0 | 0 | 0 | 0 | 0 | 0 | 0 | 0 | 0 | 0 | 0 | 0 | 0 | 0 | 0 | 0 | 0 | 0 | 0 | 0 | 0 | 0 | 0 | 0 | 0 | 0 | 0 | 0 | 0 | 0 | 0 | 0 | 0 | 0 | 0 | 0 | 0 | 0 | 0 | 0 | 0 | 0 | 0 | 0 | 0 | 0 | 0 | 0 | 0 | 0 | 0 | 0 | 0 | 0 | 0 | 0 | 0 | 0 | 0 | 0 | 0 | 0 | 0 | 0 | 0 | 0 | 0 | 0 | 0 | 0 | 0 | 0 | 0 | 0 | 0 | 0 | 0 | 0 | 0 | 0 | 0 | 0 | 0
V3+ | 0 | 0 | 0 | 0 | 0 | 0 | 0 | 0 | 0 | 0 | 0 | 0 | 0 | 0 | 0 | 0 | 0 | 0 | 0 | 0 | 0 | 0 | 0 | 0 | 0 | 0 | 0 | 0 | 0 | 0 | 0 | 0 | 0 | 0 | 0 | 0 | 0 | 0 | 0 | 0 | 0 | 0 | 0 | 0 | 0 | 0 | 0 | 0 | 0 | 0 | 0 | 0 | 0 | 0 | 0 | 0 | 0 | 0 | 0 | 0 | 0 | 0 | 0 | 0 | 0 | 0 | 0 | 0 | 0 | 0 | 0 | 0 | 0 | 0.001339008 | 0 | 0 | 0 | 0 | 0 | 0 | 0 | 0 | 0 | 0 | 0 | 0 | 0 | 0 | 0 | 0 | 0 | 0 | 0 | 0 | 0 | 0 | 0 | 0 | 0 | 0 | 0 | 0 | 0 | 0
Cr3+ | 0 | 0 | 0 | 0 | 0 | 4.168711e-05 | 0 | 0 | 0 | 0 | 0 | 0 | 0 | 0 | 0 | 0 | 0 | 0 | 0 | 0 | 0 | 0 | 0 | 0 | 0 | 1.00004 | 0 | 0 | 0 | 0 | 0 | 0 | 0 | 0 | 0 | 0 | 0 | 0 | 0 | 0 | 0 | 0 | 0 | 0 | 0 | 0 | 0 | 0.001212882 | 0.00120666 | 0.002523773 | 0 | 0 | 0 | 0 | 0 | 0 | 0.007894453 | 0 | 0 | 0 | 0 | 0 | 0 | 0 | 0 | 0 | 0 | 0 | 0 | 0 | 0 | 0 | 0 | 0 | 0 | 0 | 0.9999449 | 0 | 0 | 0 | 0 | 0 | 0 | 0 | 0 | 0 | 0 | 0 | 0 | 0 | 0 | 0 | 0 | 0 | 0 | 0 | 0 | 0 | 0 | 0 | 0 | 0 | 0 | 0
Fe3+ | 0 | 0.01503004 | 0 | 0 | 0 | 0 | 0 | 0 | 2.99999 | 0.9999233 | 0 | 0 | 0 | 0 | 0 | 0 | 2.999954 | 0 | 0 | 0 | 0 | 0 | 0 | 0 | 0 | 0 | 0 | 0 | 0 | 0.9998979 | 0 | 0 | 0 | 0.527739 | 0.7074772 | 0 | 0.1117995 | 0.6752155 | 1.648261 | 0 | 0.3924777 | 0.06609152 | 0 | 0.03170647 | 0 | 0 | 0 | 0 | 0 | 0 | 0.04819254 | 0.1117575 | 0 | 0.06391461 | 0 | 0 | 0 | 0 | 0 | 0 | 0 | 0.032869 | 0 | 0 | 0.9998142 | 0 | 0 | 0 | 0 | 0 | 0 | 0 | 0 | 0 | 0 | 0 | 0 | 1.000035 | 0 | 0 | 0 | 0 | 0 | 0 | 0 | 0 | 0 | 0 | 0 | 0 | 0 | 0 | 0 | 0 | 0.3507416 | 0 | 0 | 0 | 0 | 0 | 0.0170859 | 0 | 0 | 0.1545177
Mn3+ | 0 | 0 | 0 | 0 | 0 | 0 | 0 | 0 | 0 | 0 | 0 | 0 | 0 | 0 | 0 | 0 | 0 | 0 | 0 | 0 | 0 | 0 | 0 | 0 | 0 | 0 | 0 | 0 | 0 | 0 | 0 | 0 | 0 | 0 | 0 | 0 | 0 | 0 | 0 | 0 | 0 | 0 | 0 | 0 | 0 | 0 | 0 | 0 | 0 | 0 | 0 | 0 | 0 | 0 | 0 | 0 | 0 | 0 | 0 | 0 | 0 | 0 | 0 | 0 | 0 | 0 | 0 | 0 | 0 | 0 | 0 | 0 | 0 | 0 | 0 | 0 | 0 | 0 | 0 | 0 | 0 | 0 | 0 | 0 | 0 | 0 | 0 | 0 | 0 | 0 | 0 | 0 | 0 | 0 | 0 | 0 | 0 | 0 | 0 | 0 | 0 | 0 | 0 | 0
Bi3+ | 0 | 0 | 0 | 0 | 0 | 0 | 0 | 0 | 0 | 0 | 0 | 0 | 0 | 0 | 0 | 0 | 0 | 0 | 0 | 0 | 0 | 0 | 0 | 0 | 0 | 0 | 0 | 0 | 0 | 0 | 0 | 0 | 0 | 0 | 0 | 0 | 0 | 0 | 0 | 0 | 0 | 0 | 0 | 0 | 0 | 0 | 0 | 0 | 0 | 0 | 0 | 0 | 0 | 0 | 0 | 0 | 0 | 0 | 0 | 0 | 0 | 0 | 0 | 0 | 0 | 0 | 0 | 0 | 0 | 0 | 0 | 0 | 0 | 0 | 0 | 0 | 0 | 0 | 0 | 0 | 0 | 0 | 0 | 0 | 0 | 0 | 0 | 0 | 0 | 0 | 0 | 0 | 0 | 0 | 0 | 0 | 0 | 0 | 0 | 0 | 0 | 0 | 0 | 0
Fe2+ | 1.046171 | 1.055108 | 3 | 0 | 0 | 0 | 0 | 0 | 0 | 0 | 0 | 3.000051 | 0 | 0 | 1.999922 | 0 | 0 | 0 | 0 | 0 | 2.999957 | 0 | 0 | 0 | 1.999956 | 0 | 0 | 0 | 2.999962 | 0 | 0 | 0 | 0 | 0.04987447 | 0.4347533 | 1.724699 | 1.827598 | 1.435479 | 0.8855356 | 1.262264 | 0.6969591 | 0.4883943 | 0.3096186 | 0.03252629 | 0 | 0.02932642 | 0.01341962 | 0.1205943 | 0 | 0.8328859 | 1.942582 | 1.758802 | 1.906257 | 1.539008 | 1.004135 | 1.231022 | 0.933843 | 1.678796 | 1.031079 | 0.6719393 | 0.2658901 | 0.1461151 | 2.500002 | 1.999967 | 0 | 0 | 2.333346 | 0 | 1.999995 | 0 | 0 | 0 | 0 | 0 | 0 | 0 | 0 | 0 | 0 | 0 | 0 | 0 | 0 | 2.999952 | 0 | 0 | 0.9999622 | 0 | 2.000004 | 0 | 0 | 0 | 1.500016 | 1.500054 | 0 | 0.04042416 | 0.01442735 | 1.648238 | 0.1107458 | 0.1256181 | 0 | 0 | 2.472516 | 1.811671
Mn2+ | 0.0004238305 | 0.0002819599 | 0 | 0 | 0 | 0 | 0 | 0 | 0 | 0 | 0 | 0 | 0 | 0 | 0 | 0 | 0 | 0 | 0 | 0 | 0 | 0 | 0 | 0 | 0 | 0 | 0 | 0 | 0 | 0 | 0 | 0 | 0 | 0.002730463 | 0 | 0.01554092 | 0.008779528 | 0.08232246 | 0.01649785 | 0.0103338 | 0 | 0.01433776 | 0 | 0 | 0 | 0.4144809 | 0.5518181 | 0.02858587 | 0.02973192 | 0.1568154 | 0.03371975 | 0.03470141 | 0.03172147 | 0.0578352 | 0.00708219 | 0.01556727 | 0.004228656 | 0.03733785 | 0.04038694 | 0.005647715 | 0.005524046 | 0.004110763 | 0 | 0 | 0 | 0 | 0 | 0 | 0 | 0 | 0 | 0 | 0 | 0 | 0 | 2.999968 | 0 | 0 | 0 | 0 | 0 | 0 | 0 | 0 | 0 | 0 | 0 | 0 | 0 | 0 | 0 | 0 | 0 | 0 | 0.03006862 | 0.0777901 | 0.01461222 | 0.01037789 | 0.03648739 | 0 | 0.06731074 | 0 | 0.01566014 | 0.0304365
Mg | 1.737589 | 1.90068 | 0 | 0 | 3.000022 | 3.000121 | 0 | 0 | 0 | 1.999926 | 3.000121 | 7.517512e-05 | 0 | 0 | 0 | 2.000059 | 0 | 0 | 2.999895 | 2.999934 | 0 | 0 | 0 | 1.999977 | 0 | 2.000045 | 0 | 2.999894 | 0.0001214232 | 1.999938 | 2.599892 | 2.601317 | 2.59993 | 2.179397 | 1.858245 | 0.8549884 | 0.6927795 | 0.1733516 | 0.04223548 | 1.439798 | 1.857267 | 2.341812 | 2.623084 | 2.732363 | 2.977052 | 0 | 0.04305913 | 0.002286923 | 0.004550383 | 0.002379323 | 0.2399729 | 0.3231934 | 0.3019954 | 0.18124 | 1.465878 | 1.043654 | 1.451309 | 0.5307843 | 1.591744 | 2.12969 | 2.44279 | 2.39241 | 0 | 0 | 2.000054 | 0 | 0 | 2.666735 | 0.9999101 | 2.99997 | 0 | 1.549916 | 1.350042 | 3.000999 | 2.999984 | 0 | 2.000028 | 1.999885 | 0 | 0 | 0 | 0 | 2.999918 | 0 | 0 | 0.9999611 | 0 | 0 | 0 | 2.000138 | 0 | 1.999981 | 0.5000562 | 0 | 2.520758 | 2.702246 | 0 | 1.029508 | 0.02616342 | 1.419738 | 0 | 0 | 0.1052386 | 0.4081485
Zn | 0 | 0 | 0 | 0 | 0 | 0 | 0 | 0 | 0 | 0 | 0 | 0 | 0 | 0 | 0 | 0 | 0 | 0 | 0 | 0 | 0 | 0 | 0 | 0 | 0 | 0 | 0 | 0 | 0 | 0 | 0 | 0 | 0 | 0 | 0 | 0 | 0 | 0.1588959 | 0 | 0 | 0 | 0 | 0 | 0 | 0 | 0 | 0 | 0.002265268 | 0.001126824 | 0.05656303 | 0 | 0 | 0 | 0 | 0 | 0 | 0.002457378 | 0 | 0 | 0 | 0 | 0 | 0 | 0 | 0 | 0 | 0 | 0 | 0 | 0 | 0 | 0 | 0 | 0 | 0 | 0 | 0 | 0 | 0 | 0 | 0 | 0 | 0 | 0 | 0 | 0 | 0 | 0 | 0 | 0 | 0 | 0 | 0 | 0 | 0 | 0 | 0 | 0 | 0 | 0 | 0.003592281 | 0 | 0 | 0
Ni | 0 | 0 | 0 | 0 | 0 | 0 | 0 | 0 | 0 | 0 | 0 | 0 | 0 | 0 | 0 | 0 | 0 | 0 | 0 | 0 | 0 | 0 | 0 | 0 | 0 | 0 | 0 | 0 | 0 | 0 | 0 | 0 | 0 | 0 | 0 | 0 | 0 | 0 | 0 | 0 | 0 | 0 | 0 | 0 | 0 | 0 | 0 | 0 | 0 | 0 | 0 | 0 | 0 | 0 | 0 | 0 | 0 | 0 | 0 | 0 | 0 | 0 | 0 | 0 | 0 | 0 | 0 | 0 | 0 | 0 | 0 | 0 | 0 | 0 | 0 | 0 | 0 | 0 | 0 | 0 | 0 | 0 | 0 | 0 | 0 | 0 | 0 | 0 | 0 | 0 | 0 | 0 | 0 | 0 | 0 | 0 | 0 | 0 | 0 | 0 | 0 | 0 | 0 | 0
Co | 0 | 0 | 0 | 0 | 0 | 0 | 0 | 0 | 0 | 0 | 0 | 0 | 0 | 0 | 0 | 0 | 0 | 0 | 0 | 0 | 0 | 0 | 0 | 0 | 0 | 0 | 0 | 0 | 0 | 0 | 0 | 0 | 0 | 0 | 0 | 0 | 0 | 0 | 0 | 0 | 0 | 0 | 0 | 0 | 0 | 0 | 0 | 0 | 0 | 0 | 0 | 0 | 0 | 0 | 0 | 0 | 0 | 0 | 0 | 0 | 0 | 0 | 0 | 0 | 0 | 0 | 0 | 0 | 0 | 0 | 0 | 0 | 0 | 0 | 0 | 0 | 0 | 0 | 0 | 0 | 0 | 0 | 0 | 0 | 0 | 0 | 0 | 0 | 0 | 0 | 0 | 0 | 0 | 0 | 0 | 0 | 0 | 0 | 0 | 0 | 0 | 0 | 0 | 0
Cu | 0 | 0 | 0 | 0 | 0 | 0 | 0 | 0 | 0 | 0 | 0 | 0 | 0 | 0 | 0 | 0 | 0 | 0 | 0 | 0 | 0 | 0 | 0 | 0 | 0 | 0 | 0 | 0 | 0 | 0 | 0 | 0 | 0 | 0 | 0 | 0 | 0 | 0 | 0 | 0 | 0 | 0 | 0 | 0 | 0 | 0 | 0 | 0 | 0 | 0 | 0 | 0 | 0 | 0 | 0 | 0 | 0 | 0 | 0 | 0 | 0 | 0 | 0 | 0 | 0 | 0 | 0 | 0 | 0 | 0 | 0 | 0 | 0 | 0 | 0 | 0 | 0 | 0 | 0 | 0 | 0 | 0 | 0 | 0 | 0 | 0 | 0 | 0 | 0 | 0 | 0 | 0 | 0 | 0 | 0 | 0 | 0 | 0 | 0 | 0 | 0 | 0 | 0 | 0
Li | 0 | 0 | 0 | 1.999791 | 0 | 0 | 1.500314 | 0 | 0 | 0 | 0 | 0 | 1.999746 | 0.9997662 | 0 | 0 | 0 | 1.499726 | 0 | 0 | 0 | 0 | 1.000128 | 0 | 0 | 0 | 1.999904 | 0 | 0 | 0 | 0 | 0 | 0 | 0 | 0 | 0.00368936 | 0.02223178 | 0.09073566 | 0 | 0 | 0.003412949 | 0.03948331 | 0.002030298 | 0.001955143 | 0.00597994 | 1.030116 | 1.213199 | 1.517638 | 1.558954 | 0.8344077 | 0.03480414 | 0.04805496 | 0.02738388 | 0.05358 | 0.006725149 | 0.006719302 | 0.006692454 | 0.06818365 | 0.07533208 | 0.04022243 | 0.02622778 | 0.02602348 | 0.2498227 | 0.4997453 | 0 | 1.333024 | 0 | 0 | 0 | 0 | 1.550314 | 0.775075 | 0.7746982 | 0 | 0 | 0 | 0 | 0 | 0 | 0 | 0 | 0 | 0 | 0 | 1.499926 | 0 | 0 | 0.5000775 | 0 | 0 | 1.000062 | 1.000132 | 0.9996872 | 0.7499129 | 0 | 0 | 1.046974 | 0 | 1.591238 | 0 | 0 | 0.706023 | 0 | 0.04128868
Y-site total | 2.925921 | 3.118845 | 3 | 2.999993 | 3.000022 | 3.000163 | 3.000421 | 3.000027 | 3.000082 | 2.999849 | 3.000121 | 3.000126 | 2.999787 | 2.999852 | 2.999825 | 3.000096 | 2.999954 | 2.999719 | 2.999895 | 2.999934 | 2.999957 | 3.000041 | 3.000185 | 2.999882 | 2.999964 | 3.000085 | 2.99983 | 2.999894 | 3.000083 | 2.999836 | 2.999823 | 3.004341 | 3.000028 | 2.790044 | 3.000475 | 2.994916 | 2.999829 | 3.001477 | 2.999697 | 2.999434 | 2.999897 | 2.999765 | 3.00054 | 3.000585 | 3.038943 | 3.000079 | 2.997269 | 3.241593 | 3.230168 | 3.165589 | 3.136804 | 3.058552 | 2.995001 | 2.869077 | 3.081102 | 3.101014 | 3.026871 | 3.072528 | 3.331272 | 3.258037 | 3.212846 | 3.178308 | 2.999826 | 2.999601 | 2.999868 | 2.999602 | 2.999894 | 3.000076 | 2.999905 | 2.99997 | 3.000352 | 3.000027 | 2.999653 | 3.002338 | 2.999984 | 3.000036 | 2.999973 | 2.99992 | 2.999929 | 2.999905 | 2.999995 | 2.999976 | 2.999969 | 2.999952 | 2.999983 | 3.000079 | 3.000047 | 3.000131 | 3.000037 | 3.00021 | 3.000142 | 3.00016 | 2.999759 | 2.99992 | 2.919834 | 3.069833 | 3.12833 | 2.976387 | 2.936923 | 2.802965 | 2.966415 | 2.791985 | 2.700677 | 3.02362
X site: Ca | 0.2769967 | 0.2906811 | 0 | 0.9994574 | 0 | 0 | 0 | 0 | 0 | 0 | 1.000027 | 1.000011 | 1.000109 | 0 | 0 | 0 | 0 | 0 | 0 | 0 | 0 | 0 | 0 | 0 | 0 | 0 | 0.9999963 | 1.000074 | 0.9999596 | 0 | 0 | 0 | 0 | 0.00863472 | 0 | 0.007863367 | 0 | 0 | 0.03794342 | 0.6162372 | 0.1800374 | 0.3482206 | 0.3011082 | 0.08681503 | 0.5434509 | 0.03415608 | 0.4521657 | 0.08875532 | 0.07848891 | 0.006840102 | 0.01483605 | 0.01646078 | 0.01459125 | 0.01427481 | 0.05375152 | 0.04833431 | 0.1283765 | 0.007266208 | 0.1587355 | 0.1893174 | 0.2288445 | 0.2166622 | 0 | 0 | 0 | 0 | 0 | 0.3332599 | 0.999928 | 0.2999537 | 0.30001 | 0.2999428 | 0.3000425 | 0 | 0 | 0 | 0 | 0 | 0 | 0 | 0 | 0 | 1.00006 | 1.00004 | 1.000047 | 0 | 0 | 0 | 0 | 0 | 0 | 1.000021 | 1.000065 | 0 | 0.03202962 | 0.07250546 | 0.01176234 | 0.6188666 | 0.7196694 | 0 | 0.04517868 | 0 | 0.1818848 | 0.07516769
Pb | 0 | 0 | 0 | 0 | 0 | 0 | 0 | 0 | 0 | 0 | 0 | 0 | 0 | 0 | 0 | 0 | 0 | 0 | 0 | 0 | 0 | 0 | 0 | 0 | 0 | 0 | 0 | 0 | 0 | 0 | 0 | 0 | 0 | 0 | 0 | 0 | 0 | 0 | 0 | 0 | 0 | 0 | 0 | 0 | 0 | 0 | 0 | 0 | 0 | 0 | 0 | 0 | 0 | 0 | 0 | 0 | 0 | 0 | 0 | 0 | 0 | 0 | 0 | 0 | 0 | 0 | 0 | 0 | 0 | 0 | 0 | 0 | 0 | 0 | 0 | 0 | 0 | 0 | 0 | 0 | 0 | 0 | 0 | 0 | 0 | 0 | 0 | 0 | 0 | 0 | 0 | 0 | 0 | 0 | 0 | 0 | 0 | 0 | 0 | 0 | 0 | 0 | 0 | 0
Ba | 0 | 0 | 0 | 0 | 0 | 0 | 0 | 0 | 0 | 0 | 0 | 0 | 0 | 0 | 0 | 0 | 0 | 0 | 0 | 0 | 0 | 0 | 0 | 0 | 0 | 0 | 0 | 0 | 0 | 0 | 0 | 0 | 0 | 0 | 0 | 0 | 0 | 0 | 0 | 0 | 0 | 0 | 0 | 0 | 0 | 0 | 0 | 0 | 0 | 0 | 0 | 0 | 0 | 0 | 0 | 0 | 0 | 0 | 0 | 0 | 0 | 0 | 0 | 0 | 0 | 0 | 0 | 0 | 0 | 0 | 0 | 0 | 0 | 0 | 0 | 0 | 0 | 0 | 0 | 0 | 0 | 0 | 0 | 0 | 0 | 0 | 0 | 0 | 0 | 0 | 0 | 0 | 0 | 0 | 0 | 0 | 0 | 0 | 0 | 0 | 0 | 0 | 0 | 0
Na | 0.54977 | 0.535706 | 1 | 0 | 0.9999135 | 1.000077 | 0.9999119 | 0.9998543 | 1.000079 | 1.000066 | 0 | 0 | 0 | 0 | 0 | 0 | 0.9998658 | 0.999912 | 1.000136 | 1.000073 | 0.9998673 | 1.000048 | 1.000073 | 1.000104 | 1.000071 | 0.9999642 | 0 | 0 | 0 | 1.000155 | 0.6000158 | 0.6002358 | 1.000001 | 0.8031573 | 0.79436 | 0.9640667 | 0.9512603 | 0.4845671 | 0.8548601 | 0.3919956 | 0.773365 | 0.5448168 | 0.7015097 | 0.823219 | 0.4196453 | 0.6644552 | 0.4355711 | 0.5502519 | 0.5237566 | 0.6498469 | 0.5839382 | 0.6056868 | 0.6007076 | 0.6587183 | 0.6614376 | 0.5798744 | 0.6195031 | 0.5982855 | 0.6240306 | 0.6367077 | 0.512122 | 0.4610835 | 0.9999268 | 1.00009 | 1.000068 | 0.6667842 | 0.3333574 | 0.6666236 | 0 | 0.5000982 | 0.5000056 | 0.4996678 | 0.5001398 | 1.000134 | 0 | 1.000155 | 1.000052 | 0 | 0.9998535 | 0.9999983 | 1.000064 | 1.000103 | 0 | 0 | 0 | 0 | 0 | 0 | 0 | 0 | 0 | 0 | 0 | 0.9998799 | 0.9636129 | 0.7310153 | 0.7389091 | 0.3936682 | 0.2722218 | 0.2101694 | 0.5031175 | 0.4307579 | 0.8864068 | 0.7431639
K | 0.008511454 | 0.01061696 | 0 | 0 | 0 | 0 | 0 | 0 | 0 | 0 | 0 | 0 | 0 | 0 | 0 | 0 | 0 | 0 | 0 | 0 | 0 | 0 | 0 | 0 | 0 | 0 | 0 | 0 | 0 | 0 | 0 | 0 | 0 | 0.01439386 | 0.256405 | 0.04447368 | 0.01322343 | 0 | 0.01581268 | 0.01111744 | 0 | 0 | 0.01073438 | 0 | 0 | 0 | 0.004094235 | 0.001957048 | 0.001947009 | 0.00203612 | 0.01104077 | 0.01088877 | 0.01303031 | 0.0106231 | 0.01280034 | 0.006394607 | 0.0106151 | 0.006488884 | 0.008689919 | 0 | 0.008320129 | 0.00619149 | 0 | 0 | 0 | 0 | 0 | 0 | 0 | 0 | 0 | 0 | 0 | 0 | 0.9999529 | 0 | 0 | 0.9999722 | 0 | 0 | 0 | 0 | 0 | 0 | 0 | 0 | 0 | 0 | 0 | 0 | 0 | 0 | 0 | 0 | 0 | 0.1171648 | 0 | 0.01116488 | 0 | 0 | 0.006207009 | 0 | 0.01072126 | 0.05020837
Rb | 0 | 0 | 0 | 0 | 0 | 0 | 0 | 0 | 0 | 0 | 0 | 0 | 0 | 0 | 0 | 0 | 0 | 0 | 0 | 0 | 0 | 0 | 0 | 0 | 0 | 0 | 0 | 0 | 0 | 0 | 0 | 0 | 0 | 0 | 0 | 0 | 0 | 0 | 0 | 0 | 0 | 0 | 0 | 0 | 0 | 0 | 0 | 0 | 0 | 0 | 0 | 0 | 0 | 0 | 0 | 0 | 0 | 0 | 0 | 0 | 0 | 0 | 0 | 0 | 0 | 0 | 0 | 0 | 0 | 0 | 0 | 0 | 0 | 0 | 0 | 0 | 0 | 0 | 0 | 0 | 0 | 0 | 0 | 0 | 0 | 0 | 0 | 0 | 0 | 0 | 0 | 0 | 0 | 0 | 0 | 0 | 0 | 0 | 0 | 0 | 0 | 0 | 0 | 0
Cs | 0 | 0 | 0 | 0 | 0 | 0 | 0 | 0 | 0 | 0 | 0 | 0 | 0 | 0 | 0 | 0 | 0 | 0 | 0 | 0 | 0 | 0 | 0 | 0 | 0 | 0 | 0 | 0 | 0 | 0 | 0 | 0 | 0 | 0 | 0 | 0 | 0 | 0 | 0 | 0 | 0 | 0 | 0 | 0 | 0 | 0 | 0 | 0 | 0 | 0 | 0 | 0 | 0 | 0 | 0 | 0 | 0 | 0 | 0 | 0 | 0 | 0 | 0 | 0 | 0 | 0 | 0 | 0 | 0 | 0 | 0 | 0 | 0 | 0 | 0 | 0 | 0 | 0 | 0 | 0 | 0 | 0 | 0 | 0 | 0 | 0 | 0 | 0 | 0 | 0 | 0 | 0 | 0 | 0 | 0 | 0 | 0 | 0 | 0 | 0 | 0 | 0 | 0 | 0
X-site vacancy | 0.1647219 | 0.1629959 | 0 | 0.0005425784 | 8.647272e-05 | 0 | 8.81464e-05 | 0.0001457222 | 0 | 0 | 0 | 0 | 0 | 1 | 1 | 1 | 0.000134248 | 8.802129e-05 | 0 | 0 | 0.0001327252 | 0 | 0 | 0 | 0 | 3.583859e-05 | 3.712618e-06 | 0 | 4.039926e-05 | 0 | 0.3999842 | 0.3997642 | 0 | 0.1738142 | 0 | 0 | 0.03551627 | 0.5154329 | 0.09138377 | 0 | 0.04659768 | 0.1069626 | 0 | 0.08996594 | 0.0369038 | 0.3013888 | 0.108169 | 0.3590357 | 0.3958074 | 0.3412769 | 0.390185 | 0.3669637 | 0.3716709 | 0.3163838 | 0.2720106 | 0.3653966 | 0.2415054 | 0.3879594 | 0.208544 | 0.1739749 | 0.2507134 | 0.3160628 | 7.320505e-05 | 0 | 0 | 0.3332158 | 0.6666426 | 0.0001165614 | 7.201953e-05 | 0.1999481 | 0.1999843 | 0.2003894 | 0.1998177 | 0 | 4.71257e-05 | 0 | 0 | 2.783531e-05 | 0.0001465065 | 1.650414e-06 | 0 | 0 | 0 | 0 | 0 | 1 | 1 | 1 | 1 | 1 | 1 | 0 | 0 | 0.0001201067 | 0.004357526 | 0.07931446 | 0.2493285 | 0 | 0.008108824 | 0.7898306 | 0.4454968 | 0.5692421 | 0 | 0.1314601
X-site total | 1 | 1 | 1 | 1 | 1 | 1.000077 | 1 | 1 | 1.000079 | 1.000066 | 1.000027 | 1.000011 | 1.000109 | 1 | 1 | 1 | 1 | 1 | 1.000136 | 1.000073 | 1 | 1.000048 | 1.000073 | 1.000104 | 1.000071 | 1 | 1 | 1.000074 | 1 | 1.000155 | 1 | 1 | 1.000001 | 1 | 1.050765 | 1.016404 | 1 | 1 | 1 | 1.01935 | 1 | 1 | 1.013352 | 1 | 1 | 1 | 1 | 1 | 1 | 1 | 1 | 1 | 1 | 1 | 1 | 1 | 1 | 1 | 1 | 1 | 1 | 1 | 1 | 1.00009 | 1.000068 | 1 | 1 | 1 | 1 | 1 | 1 | 1 | 1 | 1.000134 | 1 | 1.000155 | 1.000052 | 1 | 1 | 1 | 1.000064 | 1.000103 | 1.00006 | 1.00004 | 1.000047 | 1 | 1 | 1 | 1 | 1 | 1 | 1.000021 | 1.000065 | 1 | 1 | 1 | 1 | 1.0237 | 1 | 1 | 1 | 1 | 1.079013 | 1
V+W site: OH | 3.549 | 3.375181 | 4 | 2.999841 | 3.999935 | 3.999505 | 3.999545 | 1 | 1.168299e-05 | 3.000519 | 2.999846 | 3.999626 | 2.999834 | 3.999585 | 4.000453 | 3.99955 | 1 | 3.000288 | 3.000334 | 3.00037 | 3.00055 | 1.072151e-06 | 2.999649 | 3.000373 | 2.999743 | 3.000288 | 4.000331 | 3.99958 | 2.999943 | 3.000183 | 3.999798 | 4.002321 | 3.600142 | 3.99959 | 3.300096 | 3.59824 | 3.410969 | 3.646759 | 1.358309 | 3.604043 | 3.600384 | 3.206755 | 3.277805 | 3.578056 | 3.162992 | 3.327949 | 3.39309 | 3.264266 | 3.328964 | 3.247108 | 3.082719 | 3.268014 | 3.656391 | 3.243825 | 3.368765 | 3.354691 | 3.341287 | 3.573791 | 2.771654 | 2.835431 | 3.04524 | 3.140222 | 4.00027 | 4.000421 | 3.000498 | 3.333688 | 4.000482 | 2.999679 | 3.000288 | 4.000001 | 3.999604 | 3.999876 | 3.800198 | 3.990434 | 4.000072 | 3.999613 | 3.000277 | 3.000267 | 4.000341 | 4.000045 | 3.000067 | 2.999943 | 2.999986 | 3.000228 | 2.999858 | 2.999575 | 2.99986 | 2.999958 | 3.000201 | 2.999555 | 2.999988 | 3.999867 | 3.999679 | 4.000026 | 4 | 4.041136 | 3.630106 | 4 | 2.862843 | 4 | 1.471273 | 3.834458 | 4 | 2.933423
V site: OH | 3 | 3 | 3 | 2.999841 | 3 | 3 | 3 | 0 | -0.0001652655 | 3 | 2.999846 | 3 | 2.999834 | 3 | 3 | 3 | 0 | 3 | 3 | 3 | 3 | -0.0001083363 | 2.999649 | 3 | 2.999743 | 3 | 3 | 3 | 2.999943 | 3 | 3 | 3 | 3 | 3 | 3 | 3 | 3 | 3 | 1.097517 | 3 | 3 | 3 | 3 | 3 | 3 | 3 | 3 | 3 | 3 | 3 | 3 | 3 | 3 | 3 | 3 | 3 | 3 | 3 | 2.771654 | 2.835431 | 3 | 3 | 3 | 3 | 3 | 3 | 3 | 2.999679 | 3 | 3 | 3 | 3 | 3 | 3 | 3 | 3 | 3 | 3 | 3.000341 | 3.000045 | 3.000067 | 2.999943 | 2.999986 | 3 | 2.999858 | 2.999575 | 2.99986 | 2.999958 | 3 | 2.999555 | 2.999988 | 3 | 3 | 3 | 3 | 3 | 3 | 3 | 2.862843 | 3 | 0.5020484 | 3 | 3 | 2.933423
V site: O | 0 | 0 | 0 | 0.0001585443 | 0 | 0 | 0 | 3 | 3.000165 | 0 | 0.0001537527 | 0 | 0.0001659963 | 0 | 0 | 0 | 3 | 0 | 0 | 0 | 0 | 3.000108 | 0.0003511511 | 0 | 0.0002567148 | 0 | 0 | 0 | 5.667393e-05 | 0 | 0 | 0 | 0 | 0 | 0 | 0 | 0 | 0 | 1.902483 | 0 | 0 | 0 | 0 | 0 | 0 | 0 | 0 | 0 | 0 | 0 | 0 | 0 | 0 | 0 | 0 | 0 | 0 | 0 | 0.2283465 | 0.1645687 | 0 | 0 | 0 | 0 | 0 | 0 | 0 | 0.0003205957 | 0 | 0 | 0 | 0 | 0 | 0 | 0 | 0 | 0 | 0 | 0 | 0 | 0 | 5.676365e-05 | 1.442796e-05 | 0 | 0.0001423823 | 0.0004247537 | 0.0001395682 | 4.199156e-05 | 0 | 0.0004447452 | 1.182301e-05 | 0 | 0 | 0 | 0 | 0 | 0 | 0 | 0.1371572 | 0 | 2.497952 | 0 | 0 | 0.06657657
W site OH | 0.549 | 0.3751812 | 1 | 0 | 0.9999349 | 0.999505 | 0.9995447 | 1 | 0.0001769484 | 0.0005191211 | 0 | 0.9996263 | 0 | 0.9995845 | 1.000453 | 0.9995503 | 1 | 0.0002881604 | 0.0003337874 | 0.0003699472 | 0.0005504835 | 0.0001094084 | 0 | 0.0003730142 | 0 | 0.0002877797 | 1.000331 | 0.9995799 | 0 | 0.000182817 | 0.9997985 | 1.002321 | 0.6001418 | 0.9995899 | 0.3000955 | 0.5982403 | 0.4109692 | 0.6467589 | 0.2607919 | 0.6040425 | 0.6003839 | 0.2067551 | 0.2778053 | 0.5780562 | 0.1629918 | 0.3279486 | 0.39309 | 0.2642663 | 0.3289639 | 0.2471075 | 0.08271915 | 0.2680144 | 0.6563912 | 0.2438252 | 0.3687648 | 0.3546907 | 0.341287 | 0.5737915 | 0 | 0 | 0.04523977 | 0.1402216 | 1.00027 | 1.000421 | 0.0004978455 | 0.333688 | 1.000482 | 0 | 0.0002882294 | 1.000001 | 0.9996042 | 0.9998755 | 0.8001978 | 0.990434 | 1.000072 | 0.9996133 | 0.0002767286 | 0.0002666836 | 1 | 1 | 0 | 0 | 0 | 0.0002275288 | 0 | 0 | 0 | 0 | 0.0002009869 | 0 | 0 | 0.9998666 | 0.9996788 | 1.000026 | 1 | 1.041136 | 0.6301058 | 1 | 0 | 1 | 0.969225 | 0.8344581 | 1 | 0
W site: F | 0.03165049 | 0.03684797 | 0 | 1.000159 | 0 | 0 | 0 | 0 | 0.9998231 | 0 | 0.9998697 | 0 | 1.000136 | 0 | 0 | 0 | 0 | 1.000055 | 0.9997663 | 0.9998177 | 0.9998984 | 0.9998906 | 0 | 0 | 0 | 0 | 0 | 0 | 1.000034 | 0 | 0 | 0 | 0 | 0.005097585 | 0 | 0 | 0.1857621 | 0 | 0.7392081 | 0 | 0 | 0.4443422 | 0.4204549 | 0.1742569 | 0.6845095 | 0.6250949 | 0.3247941 | 0.640414 | 0.651609 | 0.4896216 | 0.1532755 | 0.1511653 | 0.2153519 | 0.3265565 | 0.1163532 | 0.04227348 | 0.1105245 | 0.1608627 | 0.258513 | 0.1107109 | 0.1598517 | 0.1074431 | 0 | 0 | 0 | 0.6664393 | 0 | 0.3333249 | 1.000073 | 0 | 0 | 0 | 0 | 0 | 0 | 0 | 0 | 0 | 0 | 0 | 1.000104 | 1.000034 | 0 | 0 | 0 | 0 | 0 | 0 | 0.9999001 | 0.9999185 | 0.9998959 | 0 | 0 | 0 | 0 | 0.06114894 | 0.04960002 | 0 | 0.867892 | 0 | 0.03077498 | 0.09827075 | 0 | 0.3301136
W site: Cl | 0 | 0 | 0 | 0 | 0 | 0 | 0 | 0 | 0 | 0 | 0 | 0 | 0 | 0 | 0 | 0 | 0 | 0 | 0 | 0 | 0 | 0 | 0 | 0 | 0 | 0 | 0 | 0 | 0 | 0 | 0 | 0 | 0 | 0 | 0 | 0 | 0 | 0 | 0 | 0 | 0 | 0 | 0 | 0 | 0 | 0 | 0 | 0 | 0 | 0 | 0 | 0 | 0 | 0 | 0 | 0 | 0 | 0 | 0 | 0 | 0 | 0 | 0 | 0 | 0 | 0 | 0 | 0 | 0 | 0 | 0 | 0 | 0 | 0 | 0 | 0 | 0 | 0 | 0 | 0 | 0 | 0 | 0 | 0 | 0 | 0 | 0 | 0 | 0 | 0 | 0 | 0 | 0 | 0 | 0 | 0 | 0 | 0 | 0 | 0 | 0 | 0 | 0 | 0
W site O | 0.4193495 | 0.5879708 | 0 | 0 | 6.509276e-05 | 0.0004949549 | 0.000455324 | 0 | 0 | 0.9994809 | 0.0001302733 | 0.000373728 | 0 | 0.0004154532 | 0 | 0.0004497177 | 0 | 0 | 0 | 0 | 0 | 0 | 1 | 0.999627 | 1 | 0.9997122 | 0 | 0.0004200676 | 0 | 0.9998172 | 0.0002015092 | 0 | 0.3998582 | 0 | 0.6999045 | 0.4017597 | 0.4032687 | 0.3532411 | 0 | 0.3959575 | 0.3996161 | 0.3489027 | 0.3017398 | 0.2476868 | 0.1524987 | 0.04695646 | 0.282116 | 0.09531964 | 0.0194271 | 0.2632709 | 0.7640054 | 0.5808203 | 0.1282569 | 0.4296184 | 0.514882 | 0.6030358 | 0.5481885 | 0.2653458 | 0.741487 | 0.8892891 | 0.7949086 | 0.7523353 | 0 | 0 | 0.9995022 | 0 | 0 | 0.6666751 | 0 | 0 | 0.0003957608 | 0.0001244599 | 0.1998022 | 0.009566033 | 0 | 0.0003867164 | 0.9997233 | 0.9997333 | 0 | 0 | 0 | 0 | 1 | 0.9997725 | 1 | 1 | 1 | 1 | 0 | 8.149356e-05 | 0.0001040691 | 0.0001334399 | 0.0003211696 | 0 | 0 | 0 | 0.3202941 | 0 | 0.132108 | 0 | 0 | 0.06727113 | 0 | 0.6698864
V,W-site total | 4 | 4 | 4 | 4.000159 | 4 | 4 | 4 | 4 | 4 | 4 | 4 | 4 | 4.000136 | 4 | 4.000453 | 4 | 4 | 4.000343 | 4.0001 | 4.000188 | 4.000449 | 4 | 4 | 4 | 4 | 4 | 4.000331 | 4 | 4.000034 | 4 | 4 | 4.002321 | 4 | 4.004687 | 4 | 4 | 4 | 4 | 4 | 4 | 4 | 4 | 4 | 4 | 4 | 4 | 4 | 4 | 4 | 4 | 4 | 4 | 4 | 4 | 4 | 4 | 4 | 4 | 4 | 4 | 4 | 4 | 4.00027 | 4.000421 | 4 | 4.000127 | 4.000482 | 4 | 4.000362 | 4.000001 | 4 | 4 | 4 | 4 | 4.000072 | 4 | 4 | 4 | 4.000341 | 4.000045 | 4.000171 | 4.000034 | 4 | 4 | 4 | 4 | 4 | 4 | 4.000101 | 4 | 4 | 4 | 4 | 4.000026 | 4 | 4.102285 | 4 | 4 | 4 | 4 | 4 | 4 | 4 | 4
X site - primary group name | Alkali | Alkali | Alkali | Calcic | Alkali | Alkali | Alkali | Alkali | Alkali | Alkali | Calcic | Calcic | Calcic | X-site vacant | X-site vacant | X-site vacant | Alkali | Alkali | Alkali | Alkali | Alkali | Alkali | Alkali | Alkali | Alkali | Alkali | Calcic | Calcic | Calcic | Alkali | Alkali | Alkali | Alkali | Alkali | Alkali | Alkali | Alkali | X-site vacant | Alkali | Calcic | Alkali | Alkali | Alkali | Alkali | Calcic | Alkali | Calcic | Alkali | Alkali | Alkali | Alkali | Alkali | Alkali | Alkali | Alkali | Alkali | Alkali | Alkali | Alkali | Alkali | Alkali | Alkali | Alkali | Alkali | Alkali | Alkali | X-site vacant | Alkali | Calcic | Alkali | Alkali | Alkali | Alkali | Alkali | Alkali | Alkali | Alkali | Alkali | Alkali | Alkali | Alkali | Alkali | Calcic | Calcic | Calcic | X-site vacant | X-site vacant | X-site vacant | X-site vacant | X-site vacant | X-site vacant | Calcic | Calcic | Alkali | Alkali | Alkali | Alkali | Calcic | Calcic | X-site vacant | Alkali | X-site vacant | Alkali | Alkali
X site - dominant cation (or vacancy) of dominant valency | Na | Na | Na | Ca | Na | Na | Na | Na | Na | Na | Ca | Ca | Ca | X-site vacant | X-site vacant | X-site vacant | Na | Na | Na | Na | Na | Na | Na | Na | Na | Na | Ca | Ca | Ca | Na | Na | Na | Na | Na | Na | Na | Na | X-site vacant | Na | Ca | Na | Na | Na | Na | Ca | Na | Ca | Na | Na | Na | Na | Na | Na | Na | Na | Na | Na | Na | Na | Na | Na | Na | Na | Na | Na | Na | X-site vacant | Na | Ca | Na | Na | Na | Na | Na | K | Na | Na | K | Na | Na | Na | Na | Ca | Ca | Ca | X-site vacant | X-site vacant | X-site vacant | X-site vacant | X-site vacant | X-site vacant | Ca | Ca | Na | Na | Na | Na | Ca | Ca | X-site vacant | Na | X-site vacant | Na | Na
W site - species series | Hydroxy- | Oxy- | Hydroxy- | Fluor- | Hydroxy- | Hydroxy- | Hydroxy- | Hydroxy- | Fluor- | Oxy- | Fluor- | Hydroxy- | Fluor- | Hydroxy- | Hydroxy- | Hydroxy- | Hydroxy- | Fluor- | Fluor- | Fluor- | Fluor- | Fluor- | Oxy- | Oxy- | Oxy- | Oxy- | Hydroxy- | Hydroxy- | Fluor- | Oxy- | Hydroxy- | Hydroxy- | Hydroxy- | Hydroxy- | Oxy- | Hydroxy- | Hydroxy- | Hydroxy- | Fluor- | Hydroxy- | Hydroxy- | Fluor- | Fluor- | Hydroxy- | Fluor- | Fluor- | Hydroxy- | Fluor- | Fluor- | Fluor- | Oxy- | Oxy- | Hydroxy- | Fluor- | Oxy- | Oxy- | Oxy- | Hydroxy- | Oxy- | Oxy- | Oxy- | Oxy- | Hydroxy- | Hydroxy- | Oxy- | Fluor- | Hydroxy- | Oxy- | Fluor- | Hydroxy- | Hydroxy- | Hydroxy- | Hydroxy- | Hydroxy- | Hydroxy- | Hydroxy- | Oxy- | Oxy- | Hydroxy- | Hydroxy- | Fluor- | Fluor- | Oxy- | Oxy- | Oxy- | Oxy- | Oxy- | Oxy- | Fluor- | Fluor- | Fluor- | Hydroxy- | Hydroxy- | Hydroxy- | Hydroxy- | Hydroxy- | Hydroxy- | Hydroxy- | Fluor- | Hydroxy- | Hydroxy- | Hydroxy- | Hydroxy- | Oxy-
V site - OH/(OH+O) | 1 | 1 | 1 | 0.9999472 | 1 | 1 | 1 | 0 | -5.508848e-05 | 1 | 0.9999487 | 1 | 0.9999447 | 1 | 1 | 1 | 0 | 1 | 1 | 1 | 1 | -3.611209e-05 | 0.9998829 | 1 | 0.9999144 | 1 | 1 | 1 | 0.9999811 | 1 | 1 | 1 | 1 | 1 | 1 | 1 | 1 | 1 | 0.3658391 | 1 | 1 | 1 | 1 | 1 | 1 | 1 | 1 | 1 | 1 | 1 | 1 | 1 | 1 | 1 | 1 | 1 | 1 | 1 | 0.9238845 | 0.9451438 | 1 | 1 | 1 | 1 | 1 | 1 | 1 | 0.9998931 | 1 | 1 | 1 | 1 | 1 | 1 | 1 | 1 | 1 | 1 | 1 | 1 | 1 | 0.9999811 | 0.9999952 | 1 | 0.9999525 | 0.9998584 | 0.9999535 | 0.999986 | 1 | 0.9998518 | 0.9999961 | 1 | 1 | 1 | 1 | 1 | 1 | 1 | 0.9542809 | 1 | 0.1673495 | 1 | 1 | 0.9778078
V site - dominant anion | OH | OH | OH | OH | OH | OH | OH | O | O | OH | OH | OH | OH | OH | OH | OH | O | OH | OH | OH | OH | O | OH | OH | OH | OH | OH | OH | OH | OH | OH | OH | OH | OH | OH | OH | OH | OH | O | OH | OH | OH | OH | OH | OH | OH | OH | OH | OH | OH | OH | OH | OH | OH | OH | OH | OH | OH | OH | OH | OH | OH | OH | OH | OH | OH | OH | OH | OH | OH | OH | OH | OH | OH | OH | OH | OH | OH | OH | OH | OH | OH | OH | OH | OH | OH | OH | OH | OH | OH | OH | OH | OH | OH | OH | OH | OH | OH | OH | OH | O | OH | OH | OH
T site - Si/(Si+TB+TAl) | 1 | 0.995343 | 1 | 1 | 1 | 0.9999882 | 1 | 0.9999975 | 1 | 1 | 0.9999926 | 0.9999905 | 1 | 0.9999817 | 0.9999973 | 0.999994 | 0.9999865 | 0.9999812 | 1 | 0.9999979 | 0.9999847 | 0.9999984 | 0.9999966 | 0.9999908 | 0.9999964 | 1 | 0.9999926 | 0.9999848 | 0.9999844 | 1 | 0.9999614 | 1 | 0.9999971 | 0.9990691 | 0.9901187 | 1 | 0.9668601 | 0.9826274 | 0.9715327 | 0.9623798 | 0.9629596 | 0.997036 | 0.9892421 | 0.9836848 | 0.9987587 | 0.9696656 | 0.9954268 | 0.9710614 | 0.9650626 | 0.9685328 | 0.9961302 | 0.9855457 | 0.9700469 | 0.9961962 | 0.9799625 | 0.978832 | 0.9804682 | 0.9864812 | 0.9902547 | 0.9883656 | 0.9769204 | 0.9738944 | 0.9999953 | 0.9999862 | 0.9999807 | 0.9999987 | 0.9999844 | 0.9999839 | 1 | 0.9999977 | 0.9999906 | 0.9999873 | 1 | 0.9999548 | 0.9999983 | 1 | 0.999992 | 1 | 0.5000032 | 0.499999 | 0.499999 | 0.4999989 | 1 | 0.9999808 | 0.9999919 | 0.9999955 | 1 | 1 | 0.9999897 | 1 | 1 | 0.9999918 | 0.9999799 | 0.9999865 | 0.9575643 | 0.980716 | 0.9904014 | 0.9723207 | 1 | 0.9877152 | 0.9914773 | 0.9865613 | 1 | 0.9947523
T site - dominant cation (3 trivalent cations max) - not Si if (Al+B)>1.5 apfu (alkali-subgroup 6) | Si4+ | Si4+ | Si4+ | Si4+ | Si4+ | Si4+ | Si4+ | Si4+ | Si4+ | Si4+ | Si4+ | Si4+ | Si4+ | Si4+ | Si4+ | Si4+ | Si4+ | Si4+ | Si4+ | Si4+ | Si4+ | Si4+ | Si4+ | Si4+ | Si4+ | Si4+ | Si4+ | Si4+ | Si4+ | Si4+ | Si4+ | Si4+ | Si4+ | Si4+ | Si4+ | Si4+ | Si4+ | Si4+ | Si4+ | Si4+ | Si4+ | Si4+ | Si4+ | Si4+ | Si4+ | Si4+ | Si4+ | Si4+ | Si4+ | Si4+ | Si4+ | Si4+ | Si4+ | Si4+ | Si4+ | Si4+ | Si4+ | Si4+ | Si4+ | Si4+ | Si4+ | Si4+ | Si4+ | Si4+ | Si4+ | Si4+ | Si4+ | Si4+ | Si4+ | Si4+ | Si4+ | Si4+ | Si4+ | Si4+ | Si4+ | Si4+ | Si4+ | Si4+ | Al3+ | B3+ | Al3+ | B3+ | Si4+ | Si4+ | Si4+ | Si4+ | Si4+ | Si4+ | Si4+ | Si4+ | Si4+ | Si4+ | Si4+ | Si4+ | Si4+ | Si4+ | Si4+ | Si4+ | Si4+ | Si4+ | Si4+ | Si4+ | Si4+ | Si4+
Y+Z site - total divalent (YZR2+) | 2.931385 | 2.956069 | 3 | 0 | 3.000022 | 3.000121 | 0 | 0 | 0 | 1.999926 | 4.000099 | 4.000162 | 0 | 0 | 1.999922 | 2.000059 | 0 | 0 | 2.999895 | 2.999934 | 2.999957 | 0 | 0 | 1.999977 | 1.999956 | 2.000045 | 0 | 3.999929 | 4.000071 | 1.999938 | 2.599892 | 2.601317 | 2.59993 | 2.232002 | 2.292998 | 3.014873 | 2.529157 | 1.850049 | 0.9442689 | 3.299251 | 2.554226 | 2.844544 | 3.01154 | 2.764889 | 3.50738 | 0.4438073 | 0.6082969 | 0.1537324 | 0.03540913 | 1.048644 | 2.216274 | 2.116696 | 2.239974 | 1.778083 | 2.477095 | 2.290244 | 2.391838 | 2.246918 | 2.66321 | 2.807277 | 2.714204 | 2.542636 | 2.500002 | 1.999967 | 2.000054 | 0 | 2.333346 | 2.666735 | 4 | 3.09994 | 0 | 1.549916 | 1.350042 | 3.000999 | 2.999986 | 2.999968 | 2.000028 | 1.999885 | 0 | 0 | 0 | 0 | 2.999918 | 2.999952 | 0 | 0.9999611 | 0.9999622 | 0 | 2.000004 | 2.000138 | 0 | 1.999981 | 2.000112 | 1.500054 | 2.550827 | 2.82046 | 0.02903957 | 3.693917 | 0.1733966 | 1.545356 | 0.07090302 | 0 | 2.593415 | 2.250256
Y+Z site - dominant divalent cation (YZR2+) | Mg2+ | Mg2+ | Fe2+ |  | Mg2+ | Mg2+ |  |  |  | Mg2+ | Mg2+ | Fe2+ |  |  | Fe2+ | Mg2+ |  |  | Mg2+ | Mg2+ | Fe2+ |  |  | Mg2+ | Fe2+ | Mg2+ |  | Mg2+ | Fe2+ | Mg2+ | Mg2+ | Mg2+ | Mg2+ | Mg2+ | Mg2+ | Fe2+ | Fe2+ | Fe2+ | Fe2+ | Mg2+ | Mg2+ | Mg2+ | Mg2+ | Mg2+ | Mg2+ | Mn2+ | Mn2+ | Fe2+ | Mn2+ | Fe2+ | Fe2+ | Fe2+ | Fe2+ | Fe2+ | Mg2+ | Fe2+ | Mg2+ | Fe2+ | Mg2+ | Mg2+ | Mg2+ | Mg2+ | Fe2+ | Fe2+ | Mg2+ |  | Fe2+ | Mg2+ | Mg2+ | Mg2+ |  | Mg2+ | Mg2+ | Mg2+ | Mg2+ | Mn2+ | Mg2+ | Mg2+ |  |  |  |  | Mg2+ | Fe2+ |  | Mg2+ | Fe2+ |  | Fe2+ | Mg2+ |  | Mg2+ | Fe2+ | Fe2+ | Mg2+ | Mg2+ | Mn2+ | Mg2+ | Fe2+ | Mg2+ | Mn2+ |  | Fe2+ | Fe2+
Y site - total divalent (YR2+) | 2.784184 | 2.956069 | 3 | 0 | 3.000022 | 3.000121 | 0 | 0 | 0 | 1.999926 | 3.000121 | 3.000126 | 0 | 0 | 1.999922 | 2.000059 | 0 | 0 | 2.999895 | 2.999934 | 2.999957 | 0 | 0 | 1.999977 | 1.999956 | 2.000045 | 0 | 2.999894 | 3.000083 | 1.999938 | 2.599892 | 2.601317 | 2.59993 | 2.232002 | 2.292998 | 2.595228 | 2.529157 | 1.850049 | 0.9442689 | 2.712395 | 2.554226 | 2.844544 | 2.932703 | 2.764889 | 2.977052 | 0.4438073 | 0.6082969 | 0.1537324 | 0.03540913 | 1.048644 | 2.216274 | 2.116696 | 2.239974 | 1.778083 | 2.477095 | 2.290244 | 2.391838 | 2.246918 | 2.66321 | 2.807277 | 2.714204 | 2.542636 | 2.500002 | 1.999967 | 2.000054 | 0 | 2.333346 | 2.666735 | 2.999905 | 2.99997 | 0 | 1.549916 | 1.350042 | 3.000999 | 2.999984 | 2.999968 | 2.000028 | 1.999885 | 0 | 0 | 0 | 0 | 2.999918 | 2.999952 | 0 | 0.9999611 | 0.9999622 | 0 | 2.000004 | 2.000138 | 0 | 1.999981 | 2.000072 | 1.500054 | 2.550827 | 2.82046 | 0.02903957 | 2.688123 | 0.1733966 | 1.545356 | 0.07090302 | 0 | 2.593415 | 2.250256
Y site - dominant divalent cation (YR2+) | Mg2+ | Mg2+ | Fe2+ |  | Mg2+ | Mg2+ |  |  |  | Mg2+ | Mg2+ | Fe2+ |  |  | Fe2+ | Mg2+ |  |  | Mg2+ | Mg2+ | Fe2+ |  |  | Mg2+ | Fe2+ | Mg2+ |  | Mg2+ | Fe2+ | Mg2+ | Mg2+ | Mg2+ | Mg2+ | Mg2+ | Mg2+ | Fe2+ | Fe2+ | Fe2+ | Fe2+ | Mg2+ | Mg2+ | Mg2+ | Mg2+ | Mg2+ | Mg2+ | Mn2+ | Mn2+ | Fe2+ | Mn2+ | Fe2+ | Fe2+ | Fe2+ | Fe2+ | Fe2+ | Mg2+ | Fe2+ | Mg2+ | Fe2+ | Mg2+ | Mg2+ | Mg2+ | Mg2+ | Fe2+ | Fe2+ | Mg2+ |  | Fe2+ | Mg2+ | Fe2+ | Mg2+ |  | Mg2+ | Mg2+ | Mg2+ | Mg2+ | Mn2+ | Mg2+ | Mg2+ |  |  |  |  | Mg2+ | Fe2+ |  | Mg2+ | Fe2+ |  | Fe2+ | Mg2+ |  | Mg2+ | Fe2+ | Fe2+ | Mg2+ | Mg2+ | Mn2+ | Fe2+ | Fe2+ | Mg2+ | Mn2+ |  | Fe2+ | Fe2+
Z site - total divalent (ZR2+) | 0.147201 | 0 | 0 | 0 | 0 | 0 | 0 | 0 | 0 | 0 | 0.9999786 | 1.000035 | 0 | 0 | 0 | 0 | 0 | 0 | 0 | 0 | 0 | 0 | 0 | 0 | 0 | 0 | 0 | 1.000034 | 0.9999873 | 0 | 0 | 0 | 0 | 0 | 0 | 0.4196452 | 0 | 0 | 0 | 0.5868557 | 0 | 0 | 0.07883703 | 0 | 0.530328 | 0 | 0 | 0 | 0 | 0 | 0 | 0 | 0 | 0 | 0 | 0 | 0 | 0 | 0 | 0 | 0 | 0 | 0 | 0 | 0 | 0 | 0 | 0 | 1.000094 | 0.09997019 | 0 | 0 | 0 | 0 | 2.140241e-06 | 0 | 0 | 0 | 0 | 0 | 0 | 0 | 0 | 0 | 0 | 0 | 0 | 0 | 0 | 0 | 0 | 0 | 4.036416e-05 | 0 | 0 | 0 | 0 | 1.005793 | 0 | 0 | 0 | 0 | 0 | 0
Z site - dominant divalent cation (ZR2+) | Mg2+ | [9 empty] | Mg2+ | Mg2+ | [15 empty] | Mg2+ | Mg2+ | [6 empty] | Mg2+ |  |  |  | Mg2+ |  |  | Mg2+ |  | Mg2+ | [23 empty] | Mg2+ | Mg2+ |  |  |  |  | Mg2+ | [17 empty] | Mg2+ |  |  |  |  | Mg2+
Y+Z site - total trivalent (YZR3+) | 5.852799 | 6.038859 | 6 | 7.000202 | 5.999915 | 6.000042 | 7.500107 | 9.000027 | 9.000082 | 6.999923 | 5.000021 | 4.999965 | 7.000042 | 8.000085 | 6.999902 | 7.000037 | 8.999852 | 7.499993 | 5.999975 | 5.999958 | 5.999954 | 9.000041 | 8.000057 | 6.999905 | 7.000008 | 7.00004 | 6.999926 | 4.999966 | 5.000013 | 6.999898 | 6.399931 | 6.403024 | 6.400098 | 6.527739 | 6.707477 | 5.580355 | 6.236681 | 7.060692 | 7.983522 | 5.413144 | 6.392478 | 6.066092 | 5.921163 | 6.117966 | 5.469672 | 7.526155 | 7.167326 | 7.566762 | 7.626624 | 7.275337 | 6.846676 | 6.8386 | 6.673876 | 7.004851 | 6.496676 | 6.756305 | 6.521967 | 6.740852 | 6.486439 | 6.306491 | 6.389038 | 6.541521 | 6.250001 | 6.499889 | 6.999814 | 7.666578 | 6.666548 | 6.333342 | 4.999906 | 5.90003 | 7.450037 | 6.675035 | 6.874913 | 6.001339 | 5.999998 | 6.000068 | 6.999945 | 7.000035 | 8.999929 | 8.999905 | 8.999995 | 8.999976 | 6.000052 | 5.999968 | 7.500057 | 8.000118 | 8.000085 | 8.500053 | 7.000034 | 7.000072 | 8.00008 | 6.000047 | 5.99996 | 6.749953 | 6.350742 | 6.228775 | 8.047599 | 4.994207 | 7.126696 | 7.257609 | 8.891853 | 8.085962 | 6.107262 | 6.645859
Y+Z site - dominant trivalent cation (YZR3+) | Al3+ | Al3+ | Al3+ | Al3+ | Al3+ | Cr3+ | Al3+ | Al3+ | Al3+ | Fe3+ | Al3+ | Al3+ | Al3+ | Al3+ | Al3+ | Al3+ | Al3+ | Al3+ | Al3+ | Cr3+ | Al3+ | Al3+ | Al3+ | Al3+ | Al3+ | Cr3+ | Al3+ | Al3+ | Al3+ | Fe3+ | Al3+ | Al3+ | Al3+ | Al3+ | Fe3+ | Al3+ | Al3+ | Al3+ | Al3+ | Al3+ | Al3+ | Al3+ | Al3+ | Al3+ | Al3+ | Al3+ | Al3+ | Al3+ | Al3+ | Al3+ | Al3+ | Al3+ | Al3+ | Al3+ | Al3+ | Al3+ | Al3+ | Al3+ | Al3+ | Al3+ | Al3+ | Al3+ | Al3+ | Al3+ | Fe3+ | Al3+ | Al3+ | Al3+ | Al3+ | Al3+ | Al3+ | Al3+ | Al3+ | V3+ | Al3+ | Al3+ | Al3+ | Fe3+ | Al3+ | Al3+ | Al3+ | Al3+ | Al3+ | Al3+ | Al3+ | Al3+ | Al3+ | Al3+ | Al3+ | Al3+ | Al3+ | Al3+ | Al3+ | Al3+ | Cr3+ | Al3+ | Al3+ | Al3+ | Al3+ | Al3+ | Al3+ | Al3+ | Al3+ | Al3+
Y site - total trivalent (YR3+) | 0 | 0.03885937 | 0 | 1.000202 | 0 | 4.168711e-05 | 1.500107 | 3.000027 | 3.000082 | 0.9999233 | 0 | 0 | 1.000042 | 2.000085 | 0.9999022 | 1.000037 | 2.999954 | 1.499993 | 0 | 0 | 0 | 3.000041 | 2.000057 | 0.9999053 | 1.000008 | 1.00004 | 0.9999263 | 0 | 0 | 0.9998979 | 0.3999311 | 0.403024 | 0.400098 | 0.527739 | 0.7074772 | 0 | 0.2366805 | 1.060692 | 1.983522 | 0 | 0.3924777 | 0.06609152 | 0 | 0.1179662 | 0 | 1.526155 | 1.167326 | 1.566762 | 1.626624 | 1.275337 | 0.8466763 | 0.8386003 | 0.6738764 | 1.004851 | 0.4966759 | 0.7563048 | 0.5219671 | 0.7408517 | 0.486439 | 0.3064911 | 0.3890382 | 0.541521 | 0.2500014 | 0.4998888 | 0.9998142 | 1.666578 | 0.6665475 | 0.3333417 | 0 | 0 | 1.450037 | 0.6750355 | 0.8749132 | 0.001339008 | 0 | 6.843287e-05 | 0.9999449 | 1.000035 | 2.999929 | 2.999905 | 2.999995 | 2.999976 | 5.191114e-05 | 0 | 1.500057 | 2.000118 | 2.000085 | 2.500053 | 1.000034 | 1.000072 | 2.00008 | 4.721433e-05 | 0 | 0.7499531 | 0.3507416 | 0.2287748 | 2.047599 | 0 | 1.126696 | 1.257609 | 2.891853 | 2.085962 | 0.1072624 | 0.6458594
Y site - dominant trivalent cation (YR3+) |  | Al3+ |  | Al3+ |  | Cr3+ | Al3+ | Al3+ | Fe3+ | Fe3+ |  |  | Al3+ | Al3+ | Al3+ | Al3+ | Fe3+ | Al3+ |  |  |  | Al3+ | Al3+ | Al3+ | Al3+ | Cr3+ | Al3+ |  |  | Fe3+ | Al3+ | Al3+ | Al3+ | Fe3+ | Fe3+ |  | Al3+ | Fe3+ | Fe3+ |  | Fe3+ | Fe3+ |  | Al3+ |  | Al3+ | Al3+ | Al3+ | Al3+ | Al3+ | Al3+ | Al3+ | Al3+ | Al3+ | Al3+ | Al3+ | Al3+ | Al3+ | Al3+ | Al3+ | Al3+ | Al3+ | Al3+ | Al3+ | Fe3+ | Al3+ | Al3+ | Al3+ |  |  | Al3+ | Al3+ | Al3+ | V3+ |  | Al3+ | Cr3+ | Fe3+ | Al3+ | Al3+ | Al3+ | Al3+ | Al3+ |  | Al3+ | Al3+ | Al3+ | Al3+ | Al3+ | Al3+ | Al3+ | Al3+ |  | Al3+ | Fe3+ | Al3+ | Al3+ |  | Al3+ | Al3+ | Al3+ | Al3+ | Al3+ | Al3+
Z site - total trivalent (ZR3+) | 5.852799 | 6 | 6 | 6 | 5.999915 | 6 | 6 | 6 | 6 | 6 | 5.000021 | 4.999965 | 6 | 6 | 6 | 6 | 5.999898 | 6 | 5.999975 | 5.999958 | 5.999954 | 6 | 6 | 6 | 6 | 6 | 6 | 4.999966 | 5.000013 | 6 | 6 | 6 | 6 | 6 | 6 | 5.580355 | 6 | 6 | 6 | 5.413144 | 6 | 6 | 5.921163 | 6 | 5.469672 | 6 | 6 | 6 | 6 | 6 | 6 | 6 | 6 | 6 | 6 | 6 | 6 | 6 | 6 | 6 | 6 | 6 | 6 | 6 | 6 | 6 | 6 | 6 | 4.999906 | 5.90003 | 6 | 6 | 6 | 6 | 5.999998 | 6 | 6 | 6 | 6 | 6 | 6 | 6 | 6 | 5.999968 | 6 | 6 | 6 | 6 | 6 | 6 | 6 | 6 | 5.99996 | 6 | 6 | 6 | 6 | 4.994207 | 6 | 6 | 6 | 6 | 6 | 6
Z site - dominant trivalent cation (ZR3+) | Al3+ | Al3+ | Al3+ | Al3+ | Al3+ | Cr3+ | Al3+ | Al3+ | Al3+ | Fe3+ | Al3+ | Al3+ | Al3+ | Al3+ | Al3+ | Al3+ | Al3+ | Al3+ | Al3+ | Cr3+ | Al3+ | Al3+ | Al3+ | Al3+ | Al3+ | Cr3+ | Al3+ | Al3+ | Al3+ | Al3+ | Al3+ | Al3+ | Al3+ | Al3+ | Fe3+ | Al3+ | Al3+ | Al3+ | Al3+ | Al3+ | Al3+ | Al3+ | Al3+ | Al3+ | Al3+ | Al3+ | Al3+ | Al3+ | Al3+ | Al3+ | Al3+ | Al3+ | Al3+ | Al3+ | Al3+ | Al3+ | Al3+ | Al3+ | Al3+ | Al3+ | Al3+ | Al3+ | Al3+ | Al3+ | Fe3+ | Al3+ | Al3+ | Al3+ | Al3+ | Al3+ | Al3+ | Al3+ | Al3+ | V3+ | Al3+ | Al3+ | Al3+ | Fe3+ | Al3+ | Al3+ | Al3+ | Al3+ | Al3+ | Al3+ | Al3+ | Al3+ | Al3+ | Al3+ | Al3+ | Al3+ | Al3+ | Al3+ | Al3+ | Al3+ | Cr3+ | Al3+ | Al3+ | Al3+ | Al3+ | Al3+ | Al3+ | Al3+ | Al3+ | Al3+
Y+Z site - total quadrivalent (YZR4+) | 0.1417374 | 0.123916 | 0 | 0 | 0 | 0 | 0 | 0 | 0 | 0 | 0 | 0 | 0 | 0 | 0 | 0 | 0 | 0 | 0 | 0 | 0 | 0 | 0 | 0 | 0 | 0 | 0 | 0 | 0 | 0 | 0 | 0 | 0 | 0.0303027 | 0 | 0.3959985 | 0.2117593 | 0 | 0.07190571 | 0.2870392 | 0.04978003 | 0.04964561 | 0.06580706 | 0.1157742 | 0.05591103 | 0 | 0.00844701 | 0.003460868 | 0.009181638 | 0.0072014 | 0.03904926 | 0.05520004 | 0.05376689 | 0.03256243 | 0.1006057 | 0.04774616 | 0.1063739 | 0.01657503 | 0.1062909 | 0.1040461 | 0.08337603 | 0.06812777 | 0 | 0 | 0 | 0 | 0 | 0 | 0 | 0 | 0 | 0 | 0 | 0 | 0 | 0 | 0 | 0 | 0 | 0 | 0 | 0 | 0 | 0 | 0 | 0 | 0 | 0 | 0 | 0 | 0 | 0 | 0 | 0 | 0.01826578 | 0.0205984 | 0.004717573 | 0.288264 | 0.04559295 | 0 | 0.00365885 | 0 | 0 | 0.08621548
Y+Z site - dominant quadrivalent cation (YZR4+) | Ti4+ | Ti4+ | [31 empty] | Ti4+ |  | Ti4+ | Ti4+ |  | Ti4+ | Ti4+ | Ti4+ | Ti4+ | Ti4+ | Ti4+ | Ti4+ |  | Ti4+ | Ti4+ | Ti4+ | Ti4+ | Ti4+ | Ti4+ | Ti4+ | Ti4+ | Ti4+ | Ti4+ | Ti4+ | Ti4+ | Ti4+ | Ti4+ | Ti4+ | Ti4+ | [32 empty] | Ti4+ | Ti4+ | Ti4+ | Ti4+ | Ti4+ |  | Ti4+ |  |  | Ti4+
Y site - total Li (monovalent) (YR1+) | 0 | 0 | 0 | 1.999791 | 0 | 0 | 1.500314 | 0 | 0 | 0 | 0 | 0 | 1.999746 | 0.9997662 | 0 | 0 | 0 | 1.499726 | 0 | 0 | 0 | 0 | 1.000128 | 0 | 0 | 0 | 1.999904 | 0 | 0 | 0 | 0 | 0 | 0 | 0 | 0 | 0.00368936 | 0.02223178 | 0.09073566 | 0 | 0 | 0.003412949 | 0.03948331 | 0.002030298 | 0.001955143 | 0.00597994 | 1.030116 | 1.213199 | 1.517638 | 1.558954 | 0.8344077 | 0.03480414 | 0.04805496 | 0.02738388 | 0.05358 | 0.006725149 | 0.006719302 | 0.006692454 | 0.06818365 | 0.07533208 | 0.04022243 | 0.02622778 | 0.02602348 | 0.2498227 | 0.4997453 | 0 | 1.333024 | 0 | 0 | 0 | 0 | 1.550314 | 0.775075 | 0.7746982 | 0 | 0 | 0 | 0 | 0 | 0 | 0 | 0 | 0 | 0 | 0 | 1.499926 | 0 | 0 | 0.5000775 | 0 | 0 | 1.000062 | 1.000132 | 0.9996872 | 0.7499129 | 0 | 0 | 1.046974 | 0 | 1.591238 | 0 | 0 | 0.706023 | 0 | 0.04128868
Y site -Mg/(Mg+Fe2+) | 0.6241879 | 0.6430367 | 0 |  | 1 | 1 |  |  |  | 1 | 1 | 2.505732e-05 |  |  | 0 | 1 |  |  | 1 | 1 | 0 |  |  | 1 | 0 | 1 |  | 1 | 4.047329e-05 | 1 | 1 | 1 | 1 | 0.9776275 | 0.8103996 | 0.3314311 | 0.2748713 | 0.1077501 | 0.04552359 | 0.5328515 | 0.727135 | 0.8274351 | 0.8944255 | 0.988236 | 1 | 0 | 0.7623952 | 0.01861084 | 1 | 0.002848584 | 0.1099505 | 0.1552325 | 0.1367577 | 0.1053569 | 0.5934696 | 0.4588143 | 0.6084765 | 0.2402195 | 0.6068821 | 0.7601612 | 0.9018378 | 0.9424409 | 0 | 0 | 1 |  | 0 | 1 | 0.3333139 | 1 |  | 1 | 1 | 1 | 1 |  | 1 | 1 |  |  |  |  | 1 | 0 |  | 1 | 0 |  | 0 | 1 |  | 1 | 0.2500191 | 0 | 1 | 0.985261 | 0 | 0.3844681 | 0.1911005 | 0.9187125 |  |  | 0.04082569 | 0.1838656
Li-species test (2Li/(2Li+R2+)) | other | other | other | Li species | other | other | Li species | no Li or R2+ | no Li or R2+ | other | other | other | Li species | Li species | other | other | no Li or R2+ | Li species | other | other | other | no Li or R2+ | Li species | other | other | other | Li species | other | other | other | other | other | other | other | other | other | other | other | other | other | other | other | other | other | other | Li species | Li species | Li species | Li species | Li species | other | other | other | other | other | other | other | other | other | other | other | other | other | other | other | Li species | other | other | other | other | Li species | Li species | Li species | other | other | other | other | other | no Li or R2+ | no Li or R2+ | no Li or R2+ | no Li or R2+ | other | other | Li species | other | other | Li species | other | other | Li species | Li species | other | other | other | other | Li species | other | Li species | other | other | Li species | other | other
R2+/(R2+ + 2Li) | 1 | 1 | 1 | 0 | 1 | 1 | 0 | no Li or R2+ | no Li or R2+ | 1 | 1 | 1 | 0 | 0 | 1 | 1 | no Li or R2+ | 0 | 1 | 1 | 1 | no Li or R2+ | 0 | 1 | 1 | 1 | 0 | 1 | 1 | 1 | 1 | 1 | 1 | 1 | 1 | 0.9975585 | 0.9827233 | 0.9106722 | 1 | 1 | 0.9973347 | 0.9729891 | 0.9986535 | 0.9985877 | 0.9966017 | 0.1772365 | 0.2004474 | 0.04820696 | 0.01122917 | 0.3858912 | 0.9695486 | 0.9565665 | 0.9761334 | 0.9431585 | 0.9945995 | 0.9941665 | 0.9944351 | 0.9427818 | 0.9464567 | 0.9721424 | 0.9810401 | 0.9799409 | 0.833432 | 0.6667762 | 1 | 0 | 1 | 1 | 1 | 1 | 0 | 0.4999623 | 0.4656219 | 1 | 1 | 1 | 1 | 1 | no Li or R2+ | no Li or R2+ | no Li or R2+ | no Li or R2+ | 1 | 1 | 0 | 1 | 1 | 0 | 1 | 1 | 0 | 0.4999645 | 0.5000922 | 0.5000381 | 1 | 1 | 0.01367863 | 1 | 0.05166962 | 1 | 1 | 0 | 1 | 0.9646021
Ca/(Ca+Na+K) | 0.3316221 | 0.3472876 | 0 | 1 | 0 | 0 | 0 | 0 | 0 | 0 | 1 | 1 | 1 |  |  |  | 0 | 0 | 0 | 0 | 0 | 0 | 0 | 0 | 0 | 0 | 1 | 1 | 1 | 0 | 0 | 0 | 0 | 0.0104513 | 0 | 0.007736461 | 0 | 0 | 0.04175957 | 0.6045392 | 0.1888367 | 0.3899283 | 0.2971406 | 0.09539756 | 0.5642747 | 0.0488914 | 0.5070082 | 0.1384716 | 0.1299071 | 0.01038388 | 0.02432878 | 0.02600289 | 0.0232223 | 0.02088132 | 0.07383558 | 0.07616459 | 0.1692517 | 0.0118721 | 0.2005614 | 0.2291909 | 0.3054165 | 0.3167866 | 0 | 0 | 0 | 0 | 0 | 0.3332987 | 1 | 0.3749179 | 0.3750052 | 0.3751111 | 0.3749677 | 0 | 0 | 0 | 0 | 0 | 0 | 0 | 0 | 0 | 1 | 1 | 1 | [6 empty] | 1 | 1 | 0 | 0.0321698 | 0.0787516 | 0.01566909 | 0.6045392 | 0.7255528 | 0 | 0.08147597 | 0 | 0.1685659 | 0.08654489
Vac/(Ca+Vac) | 0.3729114 | 0.3592773 |  | 0.0005425784 | 1 |  | 1 | 1 |  |  | 0 | 0 | 0 | 1 | 1 | 1 | 1 | 1 |  |  | 1 |  |  |  |  | 1 | 3.712618e-06 | 0 | 4.039926e-05 |  | 1 | 1 |  | 0.9526732 |  | 0 | 1 | 1 | 0.7066091 | 0 | 0.2056067 | 0.2349881 | 0 | 0.5089119 | 0.06358836 | 0.8982071 | 0.1930435 | 0.801793 | 0.834515 | 0.9803511 | 0.9633697 | 0.957069 | 0.9622245 | 0.9568292 | 0.8349976 | 0.8831745 | 0.6529257 | 0.981615 | 0.5678073 | 0.478884 | 0.5228011 | 0.5932946 | 1 |  |  | 1 | 1 | 0.0003496391 | 7.201953e-05 | 0.3999747 | 0.3999732 | 0.4005127 | 0.3997471 |  | 1 |  |  | 1 | 1 | 1 |  |  | 0 | 0 | 0 | 1 | 1 | 1 | 1 | 1 | 1 | 0 | 0 | 1 | 0.1197546 | 0.5224246 | 0.9549493 | 0 | 0.01114189 | 1 | 0.9079255 | 1 | 0 | 0.6362169
Vac/(Na+K+Vac) | 0.22783 | 0.2297921 | 0 | 1 | 8.647272e-05 | 0 | 8.81464e-05 | 0.0001457222 | 0 | 0 |  |  |  | 1 | 1 | 1 | 0.000134248 | 8.802129e-05 | 0 | 0 | 0.0001327252 | 0 | 0 | 0 | 0 | 3.583859e-05 | 1 |  | 1 | 0 | 0.3999842 | 0.3997642 | 0 | 0.1753281 | 0 | 0 | 0.03551627 | 0.5154329 | 0.09498793 | 0 | 0.05682903 | 0.1641087 | 0 | 0.09851886 | 0.08083204 | 0.3120471 | 0.1974483 | 0.3940058 | 0.42952 | 0.3436273 | 0.396061 | 0.3731053 | 0.3771743 | 0.3209656 | 0.2874621 | 0.3839548 | 0.2770753 | 0.3907991 | 0.2478935 | 0.214603 | 0.3251139 | 0.4034822 | 7.320505e-05 | 0 | 0 | 0.3332158 | 0.6666426 | 0.0001748229 | 1 | 0.2856213 | 0.285696 | 0.2862472 | 0.2854712 | 0 | 4.71257e-05 | 0 | 0 | 2.783531e-05 | 0.0001465065 | 1.650414e-06 | 0 | 0 |  |  |  | 1 | 1 | 1 | 1 | 1 | 1 |  |  | 0.0001201067 | 0.004501714 | 0.08551474 | 0.2522961 | 0 | 0.02892593 | 0.7898306 | 0.4665761 | 0.5692421 | 0 | 0.1421447
W site O/(O+OH+F) | 0.4193495 | 0.5879708 | 0 | 0 | 6.509276e-05 | 0.0004949549 | 0.000455324 | 0 | 0 | 0.9994809 | 0.0001302733 | 0.000373728 | 0 | 0.0004154532 | 0 | 0.0004497177 | 0 | 0 | 0 | 0 | 0 | 0 | 1 | 0.999627 | 1 | 0.9997122 | 0 | 0.0004200676 | 0 | 0.9998172 | 0.0002015092 | 0 | 0.3998582 | 0 | 0.6999045 | 0.4017597 | 0.4032687 | 0.3532411 | 0 | 0.3959575 | 0.3996161 | 0.3489027 | 0.3017398 | 0.2476868 | 0.1524987 | 0.04695646 | 0.282116 | 0.09531964 | 0.0194271 | 0.2632709 | 0.7640054 | 0.5808203 | 0.1282569 | 0.4296184 | 0.514882 | 0.6030358 | 0.5481885 | 0.2653458 | 0.741487 | 0.8892891 | 0.7949086 | 0.7523353 | 0 | 0 | 0.9995022 | 0 | 0 | 0.6666751 | 0 | 0 | 0.0003957608 | 0.0001244599 | 0.1998022 | 0.009566033 | 0 | 0.0003867164 | 0.9997233 | 0.9997333 | 0 | 0 | 0 | 0 | 1 | 0.9997725 | 1 | 1 | 1 | 1 | 0 | 8.149356e-05 | 0.0001040691 | 0.0001334399 | 0.0003211696 | 0 | 0 | 0 | 0.3202941 | 0 | 0.132108 | 0 | 0 | 0.06727113 | 0 | 0.6698864
Z site Al/(Al+Fe3+Cr) | 0.9972121 | 1 | 1 | 1 | 1 | 0 | 1 | 1 | 1 | 0 | 1 | 1 | 1 | 1 | 1 | 1 | 1 | 1 | 1 | 0 | 1 | 1 | 1 | 1 | 1 | 0 | 1 | 1 | 1 | 0.5833237 | 1 | 1 | 1 | 0.9973415 | 0.05314391 | 0.6327629 | 1 | 1 | 1 | 0.8681947 | 0.9029889 | 0.9088986 | 0.8832273 | 1 | 0.9972723 | 1 | 1 | 1 | 1 | 1 | 1 | 1 | 1 | 1 | 1 | 1 | 1 | 1 | 1 | 1 | 1 | 1 | 1 | 1 | 0.3888671 | 1 | 1 | 1 | 1 | 1 | 1 | 1 | 1 |  | 1 | 1 | 0.6666564 | 0 | 1 | 1 | 1 | 1 | 1 | 1 | 1 | 1 | 1 | 1 | 1 | 1 | 1 | 1 | 1 | 1 | 0.06718027 | 1 | 1 | 0.9324841 | 1 | 1 | 1 | 1 | 1 | 1
Z site Fe3+(Al+Fe3+Cr) | 0.002787868 | 0 | 0 | 0 | 0 | 0 | 0 | 0 | 0 | 1 | 0 | 0 | 0 | 0 | 0 | 0 | 0 | 0 | 0 | 0 | 0 | 0 | 0 | 0 | 0 | 0 | 0 | 0 | 0 | 0.4166763 | 0 | 0 | 0 | 0.001596541 | 0.9468561 | 0.3672371 | 0 | 0 | 0 | 0.1318053 | 0.0970111 | 0.09110142 | 0.1167727 | 0 | 0.002727668 | 0 | 0 | 0 | 0 | 0 | 0 | 0 | 0 | 0 | 0 | 0 | 0 | 0 | 0 | 0 | 0 | 0 | 0 | 0 | 0.6111329 | 0 | 0 | 0 | 0 | 0 | 0 | 0 | 0 |  | 0 | 0 | 0 | 1 | 0 | 0 | 0 | 0 | 0 | 0 | 0 | 0 | 0 | 0 | 0 | 0 | 0 | 0 | 0 | 0 | 0.1253767 | 0 | 0 | 0.06751593 | 0 | 0 | 0 | 0 | 0 | 0
Z site Cr/(Al+Fe3+Cr) | 0 | 0 | 0 | 0 | 0 | 1 | 0 | 0 | 0 | 0 | 0 | 0 | 0 | 0 | 0 | 0 | 0 | 0 | 0 | 1 | 0 | 0 | 0 | 0 | 0 | 1 | 0 | 0 | 0 | 0 | 0 | 0 | 0 | 0.001061976 | 0 | 0 | 0 | 0 | 0 | 0 | 0 | 0 | 0 | 0 | 0 | 0 | 0 | 0 | 0 | 0 | 0 | 0 | 0 | 0 | 0 | 0 | 0 | 0 | 0 | 0 | 0 | 0 | 0 | 0 | 0 | 0 | 0 | 0 | 0 | 0 | 0 | 0 | 0 |  | 0 | 0 | 0.3333436 | 0 | 0 | 0 | 0 | 0 | 0 | 0 | 0 | 0 | 0 | 0 | 0 | 0 | 0 | 0 | 0 | 0 | 0.8074431 | 0 | 0 | 0 | 0 | 0 | 0 | 0 | 0 | 0
Alkali group - subgroup | subgroup 1 | subgroup 3 | subgroup 1 |  | subgroup 1 | subgroup 1 | subgroup 2 | subgroup 5 | subgroup 5 | subgroup 3 | [6 empty] | subgroup 5 | subgroup 2 | subgroup 1 | subgroup 1 | subgroup 1 | subgroup 5 | subgroup 4 | subgroup 3 | subgroup 3 | subgroup 3 |  |  |  | subgroup 3 | subgroup 1 | subgroup 1 | subgroup 1 | subgroup 1 | subgroup 3 | subgroup 1 | subgroup 1 |  | subgroup 5 |  | subgroup 1 | subgroup 1 | subgroup 1 | subgroup 1 |  | subgroup 2 |  | subgroup 2 | subgroup 2 | subgroup 2 | subgroup 3 | subgroup 3 | subgroup 1 | subgroup 1 | subgroup 3 | subgroup 3 | subgroup 3 | subgroup 1 | subgroup 3 | subgroup 3 | subgroup 3 | subgroup 3 | subgroup 1 | subgroup 1 | subgroup 3 | subgroup 2 |  | subgroup 3 |  | subgroup 1 | subgroup 2 | subgroup 2 | subgroup 2 | subgroup 1 | subgroup 1 | subgroup 1 | subgroup 3 | subgroup 3 | subgroup 6 | subgroup 6 | subgroup 6 | subgroup 6 | [11 empty] | subgroup 1 | subgroup 1 | subgroup 1 | subgroup 2 |  |  |  | subgroup 5 |  | subgroup 1 | subgroup 3
Subgroup 1 - dravite variants | Dravite |  |  |  | Dravite | Chromium-dravite | [12 empty] | Fluor-dravite | Fluor-chromium-dravite | [10 empty] | Dravite | Dravite | Dravite | Dravite | [6 empty] | Dravite | Fluor-dravite | Fluor-dravite | Dravite | [25 empty] | Dravite |  |  |  | Vanadium-dravite | Potassium-Dravite | [19 empty] | Chromium-dravite | Dravite
Subgroup 1 - schorl/"tsilaisite" variants |  |  | Schorl | [17 empty] | Fluor-schorl | [14 empty] | Schorl | Schorl | [15 empty] | Schorl | 'Fluor-schorl' |  |  |  | Schorl |  |  |  |  | Schorl | Schorl | [11 empty] | 'Tsilaisite' | [17 empty] | Schorl | [8 empty] | Schorl
Subgroup 2 - elbaite variants | [6 empty] | Elbaite | [10 empty] | 'Fluor-elbaite' | [27 empty] | 'Fluor-elbaite' |  | 'Fluor-elbaite' | 'Fluor-elbaite' | 'Fluor-elbaite' | [15 empty] | 'Fluor-elbaite' |  |  |  |  | Elbaite | Elbaite | Elbaite | [23 empty] | Elbaite
Subgroup 3 - W-site Oxy variants |  | 'Oxy-dravite' | [7 empty] | Povondraite | [13 empty] | 'Oxy-dravite' | 'Oxy-schorl' | 'Na-Cr-O root name' |  |  |  | Povondraite |  |  |  |  | Povondraite | [15 empty] | 'Oxy-schorl' | 'Oxy-schorl' |  |  | 'Oxy-dravite' | 'Oxy-schorl' | 'Oxy-dravite' |  | 'Oxy-dravite' | 'Oxy-dravite' | 'Oxy-dravite' | 'Oxy-dravite' |  |  | Povondraite |  |  | 'Oxy-dravite' | [8 empty] | Chromo-alumino-povondraite | Potassium-povondraite | [25 empty] | 'Oxy-schorl'
Subgroup 4 - Li Oxy variants | [22 empty] | 'Na-Li-O root name'
Subgroup 5 - V-site Oxy variants | [7 empty] | Olenite | Fluor-buergerite | [7 empty] | 'Buergerite' |  |  |  |  | 'Fluor-olenite' | [16 empty] | Fluor-buergerite | [61 empty] | Olenite
Subgroup 6 - T-site low-Si variants | [78 empty] | 'Na-Al-Al-Al root name' | 'Na-Al-Al-B root name' | 'Fluor-Na-Al-Al-Al root name' | 'Fluor-Na-Al-Al-B root name'
Calcic group - subgroup |  |  |  | subgroup 2 | [6 empty] | subgroup 1 | subgroup 1 | subgroup 2 | [13 empty] | subgroup 2 | subgroup 1 | subgroup 1 | [10 empty] | subgroup 1 |  |  |  |  | subgroup 1 |  | subgroup 2 | [21 empty] | subgroup 1 | [13 empty] | subgroup 3 | subgroup 3 | subgroup 4 | [6 empty] | subgroup 2 | subgroup 1 |  |  |  |  | subgroup 1 | subgroup 2
Subgroup 1 - Uvite variants | [10 empty] | Fluor-uvite | Feruvite | [15 empty] | Uvite | 'Fluor-feruvite' | [10 empty] | Uvite |  |  |  |  | Fluor-uvite | [23 empty] | 'Fluor-feruvite' | [23 empty] | Feruvite |  |  |  |  | Feruvite
Subgroup 2 - Liddicoatite variants |  |  |  | Fluor-liddcoatite | [8 empty] | Fluor-liddcoatite | [13 empty] | 'Liddcoatite' | [19 empty] | 'Liddcoatite' | [44 empty] | 'Liddcoatite' | [6 empty] | Fluor-liddcoatite
Subgroup 3 - W-site Oxy variants | [82 empty] | 'Ca-Mg-O root name' | 'Ca-Fe-O root name'
Subgroup 4 - Li Oxy variants | [84 empty] | 'Ca-Li-O root name'
Vacancy group - subgroup | [13 empty] | subgroup 2 | subgroup 1 | subgroup 1 | [21 empty] | subgroup 1 | [28 empty] | subgroup 1 | [18 empty] | subgroup 3 | subgroup 3 | subgroup 4 | subgroup 1 | subgroup 1 | subgroup 2 | [8 empty] | subgroup 1 |  | subgroup 2
Subgroup 1 - Foitite variants | [14 empty] | Foitite | Magnesio-foitite | [21 empty] | Foitite | [28 empty] | Foitite | [21 empty] | 'Fluor-foitite' | 'Fluor-magnesio-foitite' | [9 empty] | Magnesio-foitite
Subgroup 2 - Rossmanite variants | [13 empty] | Rossmanite | [76 empty] | 'Fluor-rossmanite' | [10 empty] | Rossmanite
Subgroup 3 - W-site Oxy variants | [85 empty] | 'Vacancy-Mg-O root name' | 'Vacancy-Fe-O root name'
Subgroup 4 - Li Oxy variants | [87 empty] | 'Vacancy-Li-O root name'
Note on B7: Initially assign the most abundant R3+ cations to the Z site (not including any Al3+ and B3+ assigned to the tetrahedral site). Next, the remainder of the R3+ cations should be assigned in accordance with their abundance. If there is an excess of R3+ cations on the Z site, the excess R3+ cations go into the Y site. If there is a deficiency in the Z site after assigning all of the R3+ to that site (i.e. <6.0 cations), assign Mg2+ and then Fe2+ to the Z-site up to 2 apfu.