## Foglio1
Mantovani et al.: The structure of CA-CO pyroxenes, American Mineralogist, AM-13-712
range | e1 | e2 | e3 | e scalar | average M2VIII cation size
Ca-Mg
di100-90 | -2.883e-05 | 6.149e-06 | 0.0002744 | 0.00027598 | 1.1085
100-80dien | -7.527e-06 | 6.725e-05 | 0.000251 | 0.00025996 | 1.097
89-80 | -0.0001524 | 3.488e-05 | 0.0004074 | 0.00043637 | 1.0843
80-70 | -0.000244 | 2.132e-05 | 0.000464 | 0.00052468 | 1.0625
80-60 | -0.00031 | 5.051e-05 | 0.0005622 | 0.00064399 | 1.051
70-66 | -0.000169 | 0.000373 | 0.0007517 | 0.000856 | 1.0464
66-59 | -0.0003616 | 0.0001124 | 0.000848 | 0.0009287 | 1.0337
Ca-Fe
100hd-70 | 1.026e-05 | -9.605e-05 | 0.0002783 | 0.00029459 | 1.09
70-50 | -0.0003997 | -0.0001271 | 0.0007333 | 0.00084477 | 1.04
hd70-40 | 0.00014 | 0.00011 | 0.00052 | 0.00054964 | 1.03
Ca-Co
co0-20 | -4.411e-05 | -1.676e-05 | 0.0001562 | 0.00016317 | 1.098
20-40 | -0.0001623 | -8.377e-05 | 0.0004258 | 0.00046332 | 1.054
40-60 | -0.0003452 | -7.806e-05 | 0.0007295 | 0.00081082 | 1.01