## Glass composition
Sample | SiO2 | TiO2 | Al2O3 | Fe2O3 | FeO | MnO | MgO | CaO | Na2O | K2O | NBO/T | Peralkalinity
YP | 56.8 | 0.6 | 23 | 0 | 0 | 0 | 4.1 | 1.6 | 13.9 | 0 | 0.18 | 0.9941805
2TA1 | 54.5 | 1.4 | 13 | 0 | 5.3 | 0 | 8.4 | 8.1 | 0.9 | 7.9 | 0.67 | 0.7716406
2TA2 | 51.7 | 1.2 | 12.4 | 0 | 5.4 | 0 | 9.3 | 11.4 | 0.8 | 7.2 | 0.85 | 0.7346096
2TA3 | 47.4 | 1.2 | 11.6 | 0 | 5 | 0 | 10.9 | 15.9 | 0.8 | 6.6 | 1.15 | 0.7292872
#4-3 | 49.18 | 0.9 | 14.7 | 0 | 7.41 | 0 | 7.65 | 15.41 | 2.2 | 1.89 | 0.8 | 0.3853604
#4-4 | 46.84 | 0.71 | 14.48 | 0 | 6.95 | 0 | 6.86 | 19.45 | 2.32 | 1.77 | 0.98 | 0.3958783
#5-5 | 45.04 | 0.79 | 14.31 | 0 | 6.5 | 0 | 6.64 | 21.85 | 2.37 | 1.88 | 1.08 | 0.4146493
EtnaCO2 2702 | 48.86 | 1.73 | 16.77 | 0 | 9.71 | 0.19 | 6.65 | 9.86 | 3.62 | 1.93 | 0.68 | 0.4796696
AbCcNa10 | 36.83 | 0 | 10.41 | 0 | 0 | 0 | 0 | 40.1 | 12.66 | 0 | 2 | 2.000604
BK113 | 49.71 | 0 | 14.08 | 0 | 0 | 0 | 0 | 6.05 | 18.41 | 0 | 0.48 | 2.150945
BK115 | 33.88 | 0 | 9.63 | 0 | 0 | 0 | 0 | 38.91 | 5.9 | 0 | 1.85 | 1.007869
BK116 | 49.56 | 0 | 14.19 | 0 | 0 | 0 | 0 | 20.08 | 13.33 | 0 | 0.79 | 1.545347
BK12 | 56.11 | 0 | 15.65 | 0 | 0 | 0 | 0 | 15.29 | 9.5 | 0 | 0.83 | 0.9985907
BK16 | 50.79 | 0 | 14.47 | 0 | 0 | 0 | 0 | 14.01 | 18.04 | 0 | 0.71 | 2.050908
BK236 | 46.62892 | 1.574884 | 17.49871 | 6.176016 | 1.852805 | 0.2367473 | 1.266083 | 8.399382 | 9.675759 | 3.880597 | 0.33 | 1.149647
BK237 | 42.29865 | 2.16834 | 13.45866 | 8.545183 | 2.136296 | 0.2990814 | 2.018799 | 13.45866 | 8.972442 | 3.450117 | 0.58 | 1.374165
BK3 | 42.53667 | 0 | 11.81 | 0 | 0 | 0 | 0 | 34.56 | 7.328333 | 0 | 1.32 | 1.020783
BK32 | 36.46 | 0 | 10.38 | 0 | 0 | 0 | 0 | 29.13 | 13.85 | 0 | 1.58 | 2.194981
BK9 | 41.43 | 0 | 11.78 | 0 | 0 | 0 | 0 | 33.46 | 6.91 | 0 | 1.29 | 0.9649638
HK1500 | 41.39 | 0 | 4.24 | 0 | 0 | 0 | 26.16 | 26.23 | 0 | 3.76 | 2.42 | 0.9598446
HK1580 | 41.39 | 0 | 4.24 | 0 | 0 | 0 | 26.16 | 26.23 | 0 | 3.76 | 2.42 | 0.9598446
R85Ca15 | 37.28 | 0 | 10.54 | 0 | 0 | 0 | 0 | 52.18 | 0 | 0 | 2 | 0
RB100 | 58.65 | 0 | 17.84 | 0 | 0 | 0 | 0 | 6.5 | 16.64 | 0 | 0.32 | 1.534393
RB102 | 47.11 | 0 | 21.95 | 0 | 0 | 0 | 0 | 11.5 | 17.24 | 0 | 0.44 | 1.292055
RB117 | 51.73 | 0 | 16.07 | 0 | 0 | 0 | 2.71 | 7.72 | 18.05 | 0 | 0.58 | 1.847735
RB134 | 52.49 | 0 | 15.83 | 0 | 0 | 0 | 1.62 | 8.14 | 14.73 | 0 | 0.45 | 1.530735
RB159 | 47.02 | 0 | 24 | 0 | 0 | 0 | 1.77 | 1.35 | 18.79 | 0 | 0.22 | 1.287935
RB163 | 49.22 | 0 | 20.39 | 0 | 0 | 0 | 1.43 | 1.6 | 19.3 | 0 | 0.29 | 1.557107
RB439 | 40.28 | 3.04 | 11.44 | 5.16 | 8.2 | 0 | 12.45 | 12.96 | 3.44 | 1.11 | 1.16 | 0.5996854
BK39 | 32.85 | 0 | 8.98 | 0 | 0 | 0 | 0 | 32.93 | 12.55 | 0 | 1.94 | 2.299035
BK48 | 28.57276 | 0 | 8.902014 | 0 | 0 | 0 | 0 | 39.44 | 9.14288 | 0 | 2.35 | 1.689558
RB459 | 58.6 | 0.88 | 17.21 | 3.33 | 4.37 | 0 | 3.37 | 6.87 | 3.52 | 1.64 | 0.22 | 0.4396086
RB461 | 57.33 | 0.63 | 19.43 | 2.85 | 2.41 | 0 | 1.09 | 2.78 | 7.95 | 5.35 | 0.13 | 0.9711191
RB465 | 57.33 | 0.63 | 19.43 | 2.85 | 2.41 | 0 | 1.09 | 2.78 | 7.95 | 5.35 | 0.13 | 0.9711191
RB66 | 35.4 | 0 | 21.7 | 0 | 0 | 0 | 0 | 37.7 | 5.2 | 0 | 0.78 | 0.3942048
RB8 | 30.8 | 0 | 8.7 | 0 | 0 | 0 | 0 | 38 | 4.7 | 0 | 1.96 | 0.8887034
RB84 | 32.5 | 0 | 9.51 | 0 | 0 | 0 | 0 | 46.25 | 5.8 | 0 | 2.27 | 1.003288
RCcNa15 | 37.17 | 0 | 10.51 | 0 | 0 | 0 | 0 | 49.14 | 3.18 | 0 | 2 | 0.4977401
BK38 | 34.6 | 0 | 10.05 | 0 | 0 | 0 | 0 | 27.41 | 14.06 | 0 | 2 | 2.301429
RB466 | 58.6 | 0.88 | 17.21 | 3.33 | 4.37 | 0 | 3.37 | 6.87 | 3.52 | 1.64 | 0.22 | 0.4396086
RB99 | 57 | 0 | 17.13 | 0 | 0 | 0 | 0 | 9.9 | 15.17 | 0 | 0.39 | 1.456822
RB107 | 55.63 | 0 | 16.68 | 0 | 0 | 0 | 0 | 4.96 | 20.66 | 0 | 0.41 | 2.03757
RB108 | 58.59 | 0 | 17.3 | 0 | 0 | 0 | 0 | 2.54 | 21.34 | 0 | 0.34 | 2.029208
RB138 | 42.76 | 0 | 15.57 | 0 | 0 | 0 | 7.16 | 4.8 | 19.26 | 0 | 0.83 | 2.034913

## Simulation results
Morizet et al.: Quantification of CO2 in silicate glass with Raman, American Mineralogist, AM-13-1007 |  |  |  | Raman analytical conditions |  | Raman ratios |  |  |  |  | Carbonates | CO32- pk1 |  |  | CO32- pk2 |  |  | Silicate glass | Q pk1 |  |  | Q pk2 |  |  | Q pk3 |  |  | Q pk4 |  |  | Q pk5 |  |  | Q pk6 |  |  |  | 10% error on Area | [5 empty] | 5% error on Area
Samples | wt.% CO2 measured by LECO | NBO/T | Melt density (g.cm-3) | Laser power | Acquisition time | CO32- / HF | CO2 | Average CO32- / HF | Standard deviation CO32- / HF | Raman baseline equation |  | Raman shift (cm-1) | FWHM (cm-1) | Area | Raman shift (cm-1) | FWHM (cm-1) | Area |  | Raman shift (cm-1) | FWHM (cm-1) | Area | Raman shift (cm-1) | FWHM (cm-1) | Area | Raman shift (cm-1) | FWHM (cm-1) | Area | Raman shift (cm-1) | FWHM (cm-1) | Area | Raman shift (cm-1) | FWHM (cm-1) | Area | Raman shift (cm-1) | FWHM (cm-1) | Area | R^2 | CO3 pk1 | CO3 pk2 | SG |  | SD ratio | SD CO2 | CO3 pk1 | CO3 pk2 | SG |  | SD ratio | SD CO2
Pho3-1 | 1.56 | 0.18 | 2.744 | 75 | 5x90 | 0.08310324 | 1.260676 | 0.08449245 | 0.001964631 | 3743.4+-3.6*X^1+-1.3E-03*X^2+3.5E-06*X^3 |  | 1085.26 | 41.17 | 26913.02524 |  |  |  |  | 1132.6 | 78.6 | 44557.78133 | 1070.2 | 85.9 | 111048 | 997.7 | 96.5 | 111422.2 | 921.2 | 95.6 | 56822.51297 | [6 empty] | 0.9957 | 2691.302524 |  | 32385.05 |  | 0.01175257 | 0.1782865 | 1345.651262 |  | 16192.52 |  | 0.005876287 | 0.08914327
Pho3-2 | 1.56 | 0.18 | 2.744 | 75 | 5x90 | 0.08588165 | 1.302825 |  |  | 3590.4+-1.4*X^1+-6.6E-03*X^2+7.3E-06*X^3 |  |  |  | 27526.7717 | [6 empty] | 45270.50738 |  |  | 110564.3 |  |  | 110317.0123 |  |  | 54367.99772 | [7 empty] | 2752.67717 |  | 32051.98 |  | 0.0121455 | 0.1842472 | 1376.338585 |  | 16025.99 |  | 0.00607275 | 0.09212361
Pho20-1 | 1.74 | 0.18 | 2.744 | 75 | 5x90 | 0.1075032 | 1.630823 | 0.1032274 | 0.006046916 | 4740.3+-6.5*X^1+6.9E-03*X^2+-5.6E-07*X^3 |  | 1086.5 | 41.7 | 32884.40034 |  |  |  |  | 1132.6 | 78.6 | 34098.6395 | 1070.2 | 85.9 | 110005.4 | 997.7 | 96.5 | 103185.7 | 921.2 | 95.6 | 58602.634 | [6 empty] | 0.9938 | 3288.440034 |  | 30589.23 |  | 0.01520325 | 0.2306332 | 1644.220017 |  | 15294.62 |  | 0.007601623 | 0.1153166
Pho20-2 | 1.74 | 0.18 | 2.744 | 75 | 5x90 | 0.09895155 | 1.501095 |  |  | 4362.9+-4.9*X^1+3.9E-03*X^2+-6.8E-07*X^3 |  |  |  | 33310.29153 | [6 empty] | 45726.00091 |  |  | 118559.3 |  |  | 112852.5 |  |  | 59494.49365 | [7 empty] | 3331.029153 |  | 33663.23 |  | 0.01399386 | 0.2122869 | 1665.515 |  | 16831.62 |  | 0.006996931 | 0.1061434
Pho9-1 | 1.1679 | 0.18 | 2.671 | 75 | 5x90 | 0.05102725 | 0.7740835 | 0.05094996 | 0.0001093132 | 4245.1+-2.9*X^1+-2.5E-03*X^2+4E-06*X^3 |  | 1084.7 | 39.8 | 17356.64851 |  |  |  |  | 1132.6 | 78.6 | 40264.55931 | 1070.2 | 85.9 | 116850.5 | 997.7 | 96.5 | 118240.3087 | 921.2 | 95.6 | 64789.2913 | [6 empty] | 0.993 | 1735.664851 |  | 34014.47 |  | 0.007216344 | 0.1094719 | 867.8324255 |  | 17007.23 |  | 0.003608172 | 0.05473597
Pho9-2 | 1.1679 | 0.18 | 2.671 | 75 | 5x90 | 0.05087266 | 0.7717383 |  |  | 4783.4+-6.9*X^1+4.8E-03*X^2+7.6E-09*X^3 |  |  |  | 17251.7855 | [6 empty] | 41331.00134 |  |  | 115537.4 |  |  | 118147 |  |  | 64101.53145 | [7 empty] | 1725.17855 |  | 33911.7 |  | 0.007194481 | 0.1091403 | 862.589275 |  | 16955.85 |  | 0.00359724 | 0.05457014
Pho12-1 | 0.7825 | 0.18 | 2.564 | 75 | 5x90 | 0.04579275 | 0.694676 | 0.04457159 | 0.001726986 | 4161.3+-6.9*X^1+8.0E-03*X^2+-1.9E-06*X^3 |  | 1083.2 | 36.8 | 12162.13089 |  |  |  |  | 1132.6 | 78.6 | 28569.26885 | 1070.2 | 85.9 | 103415.6 | 997.7 | 96.5 | 82934.19224 | 921.2 | 95.6 | 50671.67159 | [6 empty] | 0.993 | 1216.213089 |  | 26559.07 |  | 0.006476073 | 0.09824203 | 608.1065445 |  | 13279.54 |  | 0.003238037 | 0.04912101
Pho12-2 | 0.7825 | 0.18 | 2.564 | 75 | 5x90 | 0.04335042 | 0.6576259 |  |  | 3777.5+-0.2*X^1+-10E-03*X^2+1.1E-05*X^3 |  |  |  | 14077.19911 | [6 empty] | 30580.38867 |  |  | 120600.5 |  |  | 109086.1 |  |  | 64463.32191 | [7 empty] | 1407.719911 |  | 32473.04 |  | 0.006130676 | 0.09300235 | 703.8599555 |  | 16236.52 |  | 0.003065338 | 0.04650118
Pho37-1 | 2.26 | 0.18 | 2.846 | 75 | 5x90 | 0.1535347 | 2.329121 | 0.1444142 | 0.01289835 | 3601.8+-4.3*X^1+8.8E-03*X^2+-3.2E-06*X^3 |  | 1088.2 | 41.6 | 34688.56766 |  |  |  |  | 1132.6 | 78.6 | 31241.19082 | 1070.2 | 85.9 | 80868.01558 | 997.7 | 96.5 | 75845.45617 | 921.2 | 95.6 | 37978.43969 | [6 empty] | 0.9938 | 3468.856766 |  | 22593.31 |  | 0.02171308 | 0.3293875 | 1734.428383 |  | 11296.66 |  | 0.01085654 | 0.1646937
Pho37-2 | 2.26 | 0.18 | 2.846 | 75 | 5x90 | 0.1352937 | 2.052405 |  |  | 3416.3+-0.6*X^1+9.2E-03*X^2+-4.3E-06*X^3 |  |  |  | 37280.24084 | [6 empty] | 37253.8569 |  |  | 95325.99108 |  |  | 90826.8791 |  |  | 52143.8105 | [7 empty] | 3728.024084 |  | 27555.05 |  | 0.01913341 | 0.2902539 | 1864.012042 |  | 13777.53 |  | 0.009566706 | 0.1451269
Pho4-1 | 1.99 | 0.18 | 2.744 | 75 | 5x90 | 0.1276809 | 1.936919 | 0.1255157 | 0.003062059 | 3362.1+-2.1*X^1+-2.9E-04*X^2+2.9E-06*X^3 |  | 1085.9 | 46.3 | 28487.32408 |  |  |  |  | 1132.6 | 78.6 | 29396.88907 | 1070.2 | 85.9 | 77318.4458 | 997.7 | 96.5 | 78021.66227 | 921.2 | 95.6 | 38376.44789 | [6 empty] | 0.9937 | 2848.732408 |  | 22311.34 |  | 0.01805681 | 0.2739217 | 1424.366204 |  | 11155.67 |  | 0.009028403 | 0.1369609
Pho4-2 | 1.99 | 0.18 | 2.744 | 75 | 5x90 | 0.1233505 | 1.871227 |  |  | 4294.7+-2.8*X^1+-1.3E-03*X^2+4.1E-06*X^3 |  |  |  | 33939.88878 | [6 empty] | 32024.82416 |  |  | 98887.78994 |  |  | 96227.86286 |  |  | 48009.53875 | [7 empty] | 3393.988878 |  | 27515 |  | 0.01744439 | 0.2646314 | 1696.994439 |  | 13757.5 |  | 0.008722197 | 0.1323157
Pho6-1 | 1.1 | 0.18 | 2.65 | 75 | 5x90 | 0.06885055 | 1.044463 | 0.07082218 | 0.0027883 | 3243.4+2.3*X^1+1.3E-04*X^2+1.4E-06*X^3 |  | 1086.1 | 40.6 | 20321.32402 |  |  |  |  | 1132.6 | 78.6 | 38723.57756 | 1070.2 | 85.9 | 109317.5 | 997.7 | 96.5 | 100093.14 | 921.2 | 95.6 | 47017.02464 | [6 empty] | 0.9933 | 2032.132402 |  | 29515.12 |  | 0.009736939 | 0.1477094 | 1016.066201 |  | 14757.56 |  | 0.004868469 | 0.07385468
Pho6-2 | 1.1 | 0.18 | 2.65 | 75 | 5x90 | 0.07279381 | 1.104282 |  |  | 2829.6+6.9*X^1+-9.9E-03*X^2+8.8E-06*X^3 |  |  |  | 21621.69136 | [6 empty] | 33152.56037 |  |  | 109000.7 |  |  | 102554.8 |  |  | 52318.43946 | [7 empty] | 2162.169136 |  | 29702.65 |  | 0.0102946 | 0.1561691 | 1081.084568 |  | 14851.33 |  | 0.005147299 | 0.07808453
Pho2-1 | 1.66 | 0.18 | 2.766 | 75 | 5x90 | 0.104616 | 1.587024 | 0.1040276 | 0.0008321205 | 3259.9+-1.3*X^1+-1.6E-03*X^2+3.6E-06*X^3 |  | 1086.1 | 43.3 | 28877.51658 |  |  |  |  | 1132.6 | 78.6 | 43087.67292 | 1070.2 | 85.9 | 97110.61253 | 997.7 | 96.5 | 94150.54599 | 921.2 | 95.6 | 41684.71693 | [6 empty] | 0.9952 | 2887.751658 |  | 27603.35 |  | 0.01479493 | 0.2244391 | 1443.875829 |  | 13801.68 |  | 0.007397466 | 0.1122196
Pho2-2 | 1.66 | 0.18 | 2.766 | 75 | 5x90 | 0.1034392 | 1.569172 |  |  | 4579.6+-8.0*X^1+9.3E-03*X^2+-2.5E-06*X^3 |  |  |  | 28159.00081 | [6 empty] | 39598.11869 |  |  | 95934.73876 |  |  | 92910.07595 |  |  | 43784.70122 | [7 empty] | 2815.900081 |  | 27222.76 |  | 0.01462851 | 0.2219145 | 1407.95 |  | 13611.38 |  | 0.007314254 | 0.1109572
Pho22-1 | 1.99 | 0.18 | 2.744 | 75 | 5x90 | 0.1138649 | 1.72733 | 0.1165076 | 0.003737371 | 5225.5+-9.9*X^1+6.8E-03*X^2+-2.0E-07*X^3 |  | 1084.3 | 42.2 | 38412.41786 |  |  |  |  | 1132.6 | 78.6 | 49022.13323 | 1070.2 | 85.9 | 120108.9039 | 997.7 | 96.5 | 112960.7 | 921.2 | 95.6 | 55259.16331 | [6 empty] | 0.9965 | 3841.241786 |  | 33735.09 |  | 0.01610293 | 0.2442814 | 1920.620893 |  | 16867.54 |  | 0.008051463 | 0.1221407
Pho22-2 | 1.99 | 0.18 | 2.744 | 75 | 5x90 | 0.1191503 | 1.80751 |  |  | 5288.7+-10.1*X^1+6.8E-03*X^2+4.3E-07*X^3 |  |  |  | 42693.64882 | [6 empty] | 50166.15144 |  |  | 123428.1 |  |  | 123078.2 |  |  | 61645.07817 | [7 empty] | 4269.364882 |  | 35831.75 |  | 0.0168504 | 0.2556206 | 2134.682441 |  | 17915.88 |  | 0.0084252 | 0.1278103
Pho28-1 | 1.9062 | 0.18 | 2.755 | 75 | 5x90 | 0.09388756 | 1.424274 | 0.09602821 | 0.003027345 | 5233.8+-10.3*X^1+8.9E-03*X^2+-1.9E-06*X^3 |  | 1085 | 45.4 | 32950.82794 |  |  |  |  | 1132.6 | 78.6 | 50355.79249 | 1070.2 | 85.9 | 117087.6 | 997.7 | 96.5 | 120485.1 | 921.2 | 95.6 | 63032.06328 | [6 empty] | 0.9952 | 3295.082794 |  | 35096.05407 |  | 0.01327771 | 0.2014228 | 1647.541397 |  | 17548.03 |  | 0.006638853 | 0.1007114
Pho28-2 | 1.9062 | 0.18 | 2.755 | 75 | 5x90 | 0.09816887 | 1.489222 |  |  | 5593.3+-12.9*X^1+0.016*X^2+-7.4E-06*X^3 |  |  |  | 34565.65296 | [6 empty] | 59951.69587 |  |  | 119345.6 |  |  | 113369.3 |  |  | 59437.4337 | [7 empty] | 3456.565296 |  | 35210.4 |  | 0.01388317 | 0.2106078 | 1728.282648 |  | 17605.2 |  | 0.006941587 | 0.1053039
Pho31-2 | 1.23 | 0.18 | 2.66 | 75 | 5x90 | 0.102985 | 1.562283 | 0.102985 | 0 | 4726.8+-1.8*X^1+1.9E-02*X^2+-6.4E-06*X^3 |  | 1086.5 | 42.4 | 36062.16402 |  |  |  |  | 1132.6 | 78.6 | 43367.18558 | 1070.2 | 85.9 | 120515.4 | 997.7 | 96.5 | 127840.3 | 921.2 | 95.6 | 58446.05692 | [6 empty] | 0.9897 | 3606.216402 |  | 35016.89251 |  | 0.01456429 | 0.2209402 | 1803.108201 |  | 17508.45 |  | 0.007282143 | 0.1104701
Pho10-1 | 0.73 | 0.18 | 2.583 | 50 | 5x90 | 0.03592271 | 0.5449476 | 0.03312882 | 0.003951165 | 2934.3+3.1*X^1+-1.1E-02*X^2+1.1E-05*X^3 |  | 1083.4 | 38.2 | 12727.62862 |  |  |  |  | 1132.6 | 78.6 | 38432.58983 | 1070.2 | 85.9 | 124516.6 | 997.7 | 96.5 | 124291.4 | 921.2 | 95.6 | 67065.28605 | [6 empty] | 0.9946 | 1272.762862 |  | 35430.59 |  | 0.005080239 | 0.07706722 | 636.381431 |  | 17715.29 |  | 0.002540119 | 0.03853361
Pho10-2 | 0.73 | 0.18 | 2.583 | 50 | 5x90 | 0.03033492 | 0.4601808 |  |  | 3597.7+-1.3*X^1+-4.9E-03*X^2+7.1E-06*X^3 |  |  |  | 10048.67134 | [6 empty] | 38237.40377 |  |  | 117855.2 |  |  | 112902.6 |  |  | 62262.2948 | [7 empty] | 1004.867134 |  | 33125.75 |  | 0.004290006 | 0.06507939 | 502.433567 |  | 16562.88 |  | 0.002145003 | 0.03253969
Pho11-1 | 1.41 | 0.18 | 2.65 | 50 | 5x90 | 0.08302394 | 1.259473 | 0.07803212 | 0.007059509 | 3875.2+-3.7*X^1+-3.5E-03*X^2+6.7E-06*X^3 |  | 1082.2 | 39.5 | 26922.52169 |  |  |  |  | 1132.6 | 78.6 | 33985.53626 | 1070.2 | 85.9 | 122795.5 | 997.7 | 96.5 | 103544 | 921.2 | 95.6 | 63949.21638 | [6 empty] | 0.995 | 2692.252169 |  | 32427.41863 |  | 0.01174136 | 0.1781164 | 1346.126 |  | 16213.71 |  | 0.005870679 | 0.08905821
Pho11-2 | 1.41 | 0.18 | 2.65 | 50 | 5x90 | 0.07304029 | 1.108021 |  |  | 3519.0+-0.8*X^1+-1.0E-02*X^2+1.1E-05*X^3 |  |  |  | 24140.79134 | [6 empty] | 35882.24542 |  |  | 124054.0114 |  |  | 104787.5 |  |  | 65789.61371 | [7 empty] | 2414.079134 |  | 33051.34 |  | 0.01032946 | 0.1566979 | 1207.039567 |  | 16525.67 |  | 0.005164728 | 0.07834893
Pho29-1 | 1.7854 | 0.18 | 2.755 | 75 | 5x90 | 0.1025272 | 1.555338 | 0.1059966 | 0.004906414 | 4436.3+-4.3*X^1+-5.5E-03*X^2+8.6E-06*X^3 |  | 1084.9 | 41.6 | 36917.73553 |  |  |  |  | 1132.6 | 78.6 | 40016.58981 | 1070.2 | 85.9 | 127132.3 | 997.7 | 96.5 | 121960.4 | 921.2 | 95.6 | 70968.08295 | [6 empty] | 0.9942 | 3691.773553 |  | 36007.74 |  | 0.01449954 | 0.219958 | 1845.887 |  | 18003.87 |  | 0.007249768 | 0.109979
Pho29-2 | 1.7854 | 0.18 | 2.755 | 75 | 5x90 | 0.1094659 | 1.660598 |  |  | 8142.8+-7.8*X^1+1.6E-02*X^2+-8.4E-06*X^3 |  |  |  | 39798.55367 | [6 empty] | 43406.28096 |  |  | 122754.9 |  |  | 129955.5 |  |  | 67453.57261 | [7 empty] | 3979.855367 |  | 36357.02 |  | 0.01548082 | 0.234844 | 1989.928 |  | 18178.51 |  | 0.00774041 | 0.117422
Pho30-1 | 1.6508 | 0.18 | 2.734 | 75 | 5x90 | 0.1040132 | 1.577881 | 0.1057524 | 0.002459629 | 5156.2+-7.3*X^1+8.7E-03*X^2+2.8E-06*X^3 |  | 1085.7 | 42 | 36704.61833 |  |  |  |  | 1132.6 | 78.6 | 45386.65735 | 1070.2 | 85.9 | 121964.5 | 997.7 | 96.5 | 124736.7 | 921.2 | 95.6 | 60796.28624 | [6 empty] | 0.994 | 3670.461833 |  | 35288.41 |  | 0.01470969 | 0.223146 | 1835.231 |  | 17644.21 |  | 0.007354846 | 0.111573
Pho30-2 | 1.6508 | 0.18 | 2.734 | 75 | 5x90 | 0.1074917 | 1.630649 |  |  | 4111.9+-0.3*X^1+-4.4E-03*X^2+1.0E-05*X^3 |  |  |  | 35123.24109 | [6 empty] | 39163.2847 |  |  | 113898 |  |  | 116356.7 |  |  | 57335.16516 | [7 empty] | 3512.324109 |  | 32675.31 |  | 0.01520162 | 0.2306085 | 1756.162 |  | 16337.66 |  | 0.007600809 | 0.1153043
Pho33-1 | 1.0773 | 0.18 | 2.64 | 50 | 5x90 | 0.06199311 | 0.9404354 | 0.06149063 | 0.0007106113 | 3334.2+2.3*X^1+-1.4E-02*X^2+1.5E-05*X^3 |  | 1084 | 40.2 | 21669.346 |  |  |  |  | 1132.6 | 78.6 | 38683.80147 | 1070.2 | 85.9 | 123978.5861 | 997.7 | 96.5 | 117480.1 | 921.2 | 95.6 | 69402.00797 | [6 empty] | 0.9927 | 2166.9346 |  | 34954.44 |  | 0.008767149 | 0.1329977 | 1083.4673 |  | 17477.22 |  | 0.004383575 | 0.06649883
Pho33-2 | 1.0773 | 0.18 | 2.64 | 50 | 5x90 | 0.06098815 | 0.9251902 |  |  | 3014.9+4.7*X^1+-1.6E-02*X^2+1.6E-05*X^3 |  |  |  | 21156.2469 | [6 empty] | 36226.65362 |  |  | 125960.1 |  |  | 114639.6 |  |  | 70064.77005 | [7 empty] | 2115.62469 |  | 34689.11 |  | 0.008625027 | 0.1308417 | 1057.812345 |  | 17344.56 |  | 0.004312513 | 0.06542083
Pho34-1 | 0.657 | 0.18 | 2.573 | 50 | 5x90 | 0.03137284 | 0.4759259 | 0.03116582 | 0.0002927686 | 3249.4+2.2*X^1+-7.1E-03*X^2+1.3E-05*X^3 |  | 1082.4 | 34.2 | 11783.11773 |  |  |  |  | 1132.6 | 78.6 | 44639.62385 | 1070.2 | 85.9 | 131269 | 997.7 | 96.5 | 131622.3788 | 921.2 | 95.6 | 68052.44157 | [6 empty] | 0.9932 | 1178.311773 |  | 37558.3424 |  | 0.004436789 | 0.06730609 | 589.1558865 |  | 18779.1712 |  | 0.002218395 | 0.03365305
Pho34-2 | 0.657 | 0.18 | 2.573 | 50 | 5x90 | 0.0309588 | 0.469645 |  |  | 3081.9+1.9*X^1+-9.6E-03*X^2+1.3E-05*X^3 |  |  |  | 10775.69852 | [6 empty] | 38431.0894 |  |  | 126432.6 |  |  | 120073.6 |  |  | 63128.48391 | [7 empty] | 1077.569852 |  | 34806.58 |  | 0.004378236 | 0.06641783 | 538.784926 |  | 17403.29 |  | 0.002189118 | 0.03320892
Pho35-1 | 0.6703 | 0.18 | 2.573 | 50 | 5x90 | 0.02929513 | 0.4444071 | 0.02813959 | 0.001634178 | 3029.4+3.4*X^1+-1.8E-02*X^2+1.6E-05*X^3 |  | 1084 | 37.5 | 9896.76763 |  |  |  |  | 1132.6 | 78.6 | 35410.73856 | 1070.2 | 85.9 | 119591.6 | 997.7 | 96.5 | 117408.3 | 921.2 | 95.6 | 65419.21914 | [6 empty] | 0.9937 | 989.676763 |  | 33782.98 |  | 0.004142957 | 0.06284866 | 494.8383815 |  | 16891.49 |  | 0.002071478 | 0.03142433
Pho35-2 | 0.6703 | 0.18 | 2.573 | 50 | 5x90 | 0.02698405 | 0.4093481 |  |  | 2910.0+4.6*X^1+-2E-02*X^2+1.8E-05*X^3 |  |  |  | 8973.54852 | [6 empty] | 38207.9057 |  |  | 114954.8 |  |  | 117083.5 |  |  | 62303.85142 | [7 empty] | 897.354852 |  | 33255.01 |  | 0.003816121 | 0.05789056 | 448.677426 |  | 16627.5 |  | 0.001908061 | 0.02894528
Pho36-1 | 2.3481 | 0.18 | 2.858 | 50 | 5x90 | 0.1412732 | 2.143114 | 0.1491287 | 0.0111093 | 4899.6+-7.5*X^1+2.0E-02*X^2+-6.1E-06*X^3 |  | 1088.1 | 43.1 | 48165.75229 |  |  |  |  | 1132.6 | 78.6 | 42332.86054 | 1070.2 | 85.9 | 114295.7 | 997.7 | 96.5 | 115317.7921 | 921.2 | 95.6 | 68994.15204 | [6 empty] | 0.9917 | 4816.575229 |  | 34094.05 |  | 0.01997905 | 0.3030822 | 2408.288 |  | 17047.02 |  | 0.009989524 | 0.1515411
Pho36-2 | 2.3481 | 0.18 | 2.858 | 50 | 5x90 | 0.1569841 | 2.381449 |  |  | 6522.1+-20.4*X^1+4.4E-02*X^2+-2.3E-05*X^3 |  |  |  | 45430.70942 | [6 empty] | 40704.65544 |  |  | 101609.6 |  |  | 100591.2 |  |  | 46491.43476 | [7 empty] | 4543.070942 |  | 28939.68 |  | 0.02220091 | 0.3367878 | 2271.535471 |  | 14469.84 |  | 0.01110045 | 0.1683939
Pho39-1 | 0.7474 | 0.18 | 2.554 | 75 | 5x90 | 0.029352 | 0.4452698 | 0.02910616 | 0.0003476661 | 3247.5+0.5*X^1+-8.2E-03*X^2+8.1E-06*X^3 |  | 1082.5 | 34.9 | 9500.4089 |  |  |  |  | 1132.6 | 78.6 | 28626.95015 | 1070.2 | 85.9 | 118979.2 | 997.7 | 96.5 | 110144.5 | 921.2 | 95.6 | 65920.96064 | [6 empty] | 0.9931 | 950.04089 |  | 32367.16 |  | 0.004150999 | 0.06297066 | 475.020445 |  | 16183.58 |  | 0.0020755 | 0.03148533
Pho39-2 | 0.7474 | 0.18 | 2.554 | 75 | 5x90 | 0.02886032 | 0.4378111 |  |  | 3165.2+3.4*X^1+-1.6E-02*X^2+1.4E-05*X^3 |  |  |  | 10309.59776 | [6 empty] | 34143.56218 |  |  | 130398.9 |  |  | 121102.8 |  |  | 71578.69836 | [7 empty] | 1030.959776 |  | 35722.39 |  | 0.004081466 | 0.06191584 | 515.479888 |  | 17861.2 |  | 0.002040733 | 0.03095792
Pho54-1 | 2.04 | 0.18 | 2.87 | 50 | 5x90 | 0.09850566 | 1.494331 | 0.09537529 | 0.00442701 | 4907.9+-10.9*X^1+1.0E-02*X^2+-3E-06*X^3 |  | 1089.7 | 44.1 | 25891.5038 |  |  |  |  | 1132.6 | 78.6 | 37127.86107 | 1070.2 | 85.9 | 92050.24012 | 997.7 | 96.5 | 87767.84897 | 921.2 | 95.6 | 45896.85159 | [6 empty] | 0.9927 | 2589.15038 |  | 26284.28 |  | 0.0139308 | 0.2113303 | 1294.57519 |  | 13142.14 |  | 0.006965402 | 0.1056651
Pho54-2 | 2.04 | 0.18 | 2.87 | 50 | 5x90 | 0.09224492 | 1.399355 |  |  | 4723.5+-9.8*X^1+0.01*X^2+-2.0E-06*X^3 |  |  |  | 25613.18863 | [6 empty] | 36836.7462 |  |  | 95399.62425 |  |  | 94542.61766 |  |  | 50886.03419 | [7 empty] | 2561.318863 |  | 27766.50223 |  | 0.0130454 | 0.1978988 | 1280.659 |  | 13883.25 |  | 0.006522701 | 0.09894938
Pho7-1 | 0.7193 | 0.18 | 2.564 | 50 | 5x90 | 0.02672137 | 0.4053631 | 0.0277049 | 0.001390924 | 3276.9+-1.8*X^1+-3.9E-03*X^2+5.5E-06*X^3 |  | 1085.5 | 36.6 | 7425.56353 |  |  |  |  | 1132.6 | 78.6 | 24966.95683 | 1070.2 | 85.9 | 99432.152 | 997.7 | 96.5 | 98001.79226 | 921.2 | 95.6 | 55487.71863 | [6 empty] | 0.9906 | 742.556353 |  | 27788.86 |  | 0.003778972 | 0.057327 | 371.2781765 |  | 13894.43 |  | 0.001889486 | 0.0286635
Pho7-2 | 0.7193 | 0.18 | 2.564 | 50 | 5x90 | 0.02868843 | 0.4352035 |  |  | 2588.5+7*X^1+-2.1E-02*X^2+1.8E-05*X^3 |  |  |  | 9113.24382 | [6 empty] | 31871.11065 |  |  | 108554 |  |  | 115379.5012 |  |  | 61858.10781 | [7 empty] | 911.324382 |  | 31766.27 |  | 0.004057157 | 0.06154707 | 455.662191 |  | 15883.13 |  | 0.002028578 | 0.03077353
PhoF-1 | 0 | 0.18 |  | 50 | 5x90 | 0 |  |  |  | 9916.2+-14.3*X^1+8.5E-03*X^2+-1.3E-06*X^3 | [8 empty] | 1132.6 | 78.6 | 49208 | 1070.2 | 85.9 | 117679.9 | 997.7 | 96.5 | 110977.8 | 921.2 | 95.6 | 47061.9 | [6 empty] | 0.9936 |  |  | 32492.76
PhoF-2 | 0 | 0.18 |  | 50 | 5x90 | 0 |  |  |  | 8163.4+-13*X^1+7.5E-03*X^2+-1.1E-06*X^3 | [10 empty] | 34780 |  |  | 96754.8 |  |  | 91375.6 |  |  | 44777.5 | [9 empty] | 26768.79
#4-3-1 | 0.2 | 0.8 | 2.779 | 200 | 5x45 | 0.02030679 | 0.308054 | 0.02019467 | 0.0001585629 | 13618.1-5.7*X-1.1E-02*X^2+6.8E-06*X^3 |  | 1079.73479 | 34.73535 | 19693.14914 | [7 empty] | 1098.41436 | 78.50798 | 97273.42297 | 1023.15509 | 77.36766 | 341618.1 | 955.49548 | 70.74341 | 342210.1 | 886.24164 | 69.64704 | 188680 |  |  |  | 0.9996 | 1969.314914 |  | 96978.16 |  | 0.002871813 | 0.04356541 | 984.657457 |  | 48489.08 |  | 0.001435907 | 0.0217827
#4-3-2 | 0.2 | 0.8 | 2.779 | 200 | 5x30 | 0.02008255 | 0.3046522 |  |  | 9595.2-5.7*X-5.7E-03*X^2+3.9E-06*X^3 |  |  |  | 12859.20318 | [9 empty] | 64345.56737 |  |  | 225634.9 |  |  | 225564.5484 |  |  | 124772.3 |  |  |  |  | 1285.920318 |  | 64031.74 |  | 0.002840101 | 0.04308433 | 642.960159 |  | 32015.87 |  | 0.00142005 | 0.02154216
#4-4-1 | 0.43 | 0.98 | 2.7994 | 200 | 5x45 | 0.02220602 | 0.3368654 | 0.01797627 | 0.002906129 | 29276.5-46.8*X+2.4E-02*X^2-3.3E-06*X^3 |  | 1079.06772 | 31.65552 | 27806.15961 | [7 empty] | 1071.20243 | 92.94069 | 179145.1 | 1000.53219 | 91.58851 | 503406.3 | 938.30755 | 77.89012 | 366558.1 | 874.4151 | 71.74095 | 203080.6 |  |  |  | 0.9993 | 2780.615961 |  | 125219 |  | 0.003140406 | 0.04763996 | 1390.308 |  | 62609.5 |  | 0.001570203 | 0.02381998
#4-4-2 | 0.43 | 0.98 | 2.7994 | 150 | 5x90 | 0.0174351 | 0.2644905 |  |  | 21105.8-14.0*X-1.0E-02*X^2+8.0E-06*X^3 |  |  |  | 26253.09689 | [9 empty] | 182868 |  |  | 595104.0298 |  |  | 441628.8 |  |  | 286160.4 |  |  |  |  | 2625.309689 |  | 150576.1 |  | 0.002465695 | 0.0374046 | 1312.655 |  | 75288.06361 |  | 0.001232848 | 0.0187023
#4-4-3 | 0.43 | 0.98 | 2.7994 | 150 | 5x90 | 0.01655046 | 0.2510704 |  |  | 15153.7-9.5*X-8.3E-03*X^2+6.4E-06*X^3 |  |  |  | 17410.78057 | [9 empty] | 127632.1 |  |  | 418230.6 |  |  | 300061.1 |  |  | 206058.1 |  |  |  |  | 1741.078057 |  | 105198.2 |  | 0.002340588 | 0.03550672 | 870.5390285 |  | 52599.09 |  | 0.001170294 | 0.01775336
#4-4-4 | 0.43 | 0.98 | 2.7994 | 150 | 5x60 | 0.0157135 | 0.2383738 |  |  | 14006-8.7*X-8.2E-03*X^2+6.1E-06*X^3 |  |  |  | 15920.31273 | [9 empty] | 133924.8 |  |  | 379871.9 |  |  | 303913.1 |  |  | 195451.8 |  |  |  |  | 1592.031273 |  | 101316.2 |  | 0.002222224 | 0.03371114 | 796.0156365 |  | 50658.08 |  | 0.001111112 | 0.01685557
#5-5-1 | 0.6 | 1.08 | 2.818 | 200 | 5x45 | 0.03288089 | 0.498803 | 0.0285211 | 0.00387722 | 45954.2-92.2*X+6.5E-02*X^2-1.6E-05*X^3 |  | 1076.80424 | 33.87874 | 46732.72621 | [7 empty] | 1076.8072 | 91.60215 | 165547.1 | 1008.98919 | 82.90649 | 461067.7 | 943.67999 | 76.28052 | 502318.3 | 876.33435 | 72.01784 | 292340.2 |  |  |  | 0.9995 | 4673.272621 |  | 142127.3 |  | 0.004650059 | 0.0705414 | 2336.636 |  | 71063.67 |  | 0.00232503 | 0.0352707
#5-5-2 | 0.6 | 1.08 | 2.818 | 150 | 5x90 | 0.02722269 | 0.4129682 |  |  | 19452.4-25.5*X+9.4E-03*X^2+3.5E-08*X^3 |  |  |  | 27466.206 | [9 empty] | 97067.73535 |  |  | 318613.8 |  |  | 358930.9 |  |  | 234332.9 |  |  |  |  | 2746.6206 |  | 100894.5 |  | 0.00384987 | 0.05840253 | 1373.3103 |  | 50447.27 |  | 0.001924935 | 0.02920126
#5-5-3 | 0.6 | 1.08 | 2.818 | 150 | 5x90 | 0.02545972 | 0.3862239 |  |  | 33324.0-48.4*X+0.0216*X^2-1.4E-06*X^3 |  |  |  | 40122.41379 | [9 empty] | 164318.8 |  |  | 477740.3 |  |  | 556580.6 |  |  | 377277.9 |  |  |  |  | 4012.241379 |  | 157591.8 |  | 0.003600548 | 0.05462031 | 2006.121 |  | 78795.88 |  | 0.001800274 | 0.02731015
2TA2-1 | 0.53 | 0.85 | 2.747 | 75 | 5x60 | 0.03274181 | 0.4966933 | 0.03145945 | 0.001169545 | -5681.1+36.1*X^1+-0.04*X^2+0*X^3 |  | 1083.94665 | 32.48185 | 12875.10715 |  |  |  |  | 1117.87685 | 74.30984 | 31297.99299 |  |  |  | 1016.9044 | 103.6733 | 183121.8 | 952.69776 | 66.32996 | 84208.18568 | 878.88432 | 80.47247 | 94603.32706 |  |  |  | 0.9974 | 1287.510715 |  | 39323.13 |  | 0.004630392 | 0.07024304 | 643.7553575 |  | 19661.57 |  | 0.002315196 | 0.03512152
2TA2-2 | 0.53 | 0.85 | 2.747 | 100 | 5x60 | 0.02991377 | 0.4537919 |  |  | -7249.6+48.2*X^1+-0.06*X^2+0*X^3 |  |  |  | 16292.90755 | [6 empty] | 51284.03771 | [5 empty] | 251608.8 |  |  | 110229.9 |  |  | 131539.7 |  |  |  |  | 1629.290755 |  | 54466.25 |  | 0.004230446 | 0.06417586 | 814.6453775 |  | 27233.13 |  | 0.002115223 | 0.03208793
2TA2-3 | 0.53 | 0.85 | 2.747 | 150 | 5x60 | 0.03145837 | 0.4772235 |  |  | -12411+75*X^1+-0.09*X^2+0*X^3 |  |  |  | 24262.73325 | [6 empty] | 69049.89645 | [5 empty] | 355759.3 |  |  | 158439.2 |  |  | 188016.3 |  |  |  |  | 2426.273325 |  | 77126.47 |  | 0.004448886 | 0.0674896 | 1213.137 |  | 38563.23 |  | 0.002224443 | 0.0337448
2TA2-4 | 0.53 | 0.85 | 2.747 | 200 | 5x60 | 0.03172386 | 0.481251 |  |  | -19105.9+108*X^1+-0.2*X^2+0*X^3 |  |  |  | 32367.19143 | [6 empty] | 92866.8175 | [5 empty] | 468948.2 |  |  | 209809 |  |  | 248655.1 |  |  |  |  | 3236.719143 |  | 102027.9 |  | 0.004486431 | 0.06805917 | 1618.36 |  | 51013.95 |  | 0.002243216 | 0.03402958
EtnaCO22702-1 | 0.2816 | 0.68 | 2.8065 | 200 | 5x30 | 0.01598161 | 0.2424411 | 0.01440107 | 0.002235218 | -14052.6+68.3*X+-0.1*X^2+0.00003*X^3 |  | 1077.44416 | 30.37221 | 6441.09845 | [7 empty] | 1088.81801 | 68.01615 | 41030.80593 | 1022.38623 | 69.27502 | 129466.9 | 959.95904 | 68.3666 | 153045.9 | 894.40154 | 67.86835 | 79488.21272 |  |  |  | 0.9981 | 644.109845 |  | 40303.18 |  | 0.002260141 | 0.03428634 | 322.0549225 |  | 20151.59 |  | 0.001130071 | 0.01714317
EtnaCO22702-2 | 0.2816 | 0.68 | 2.8065 | 200 | 5x30 | 0.01282054 | 0.1944875 |  |  | -13041.5+65.0*X-0.1*X^2+0.00002*X^3 |  |  |  | 5104.60681 | [9 empty] | 45133.04965 |  |  | 126399.3 |  |  | 150177.8 |  |  | 76448.51993 |  |  |  |  | 510.460681 |  | 39815.86 |  | 0.001813098 | 0.02750469 | 255.2303405 |  | 19907.93 |  | 0.0009065488 | 0.01375235
2TA3-1 | 0.98 | 1.15 | 2.8 | 50 | 5x30 | 0.06151028 | 0.9331109 | 0.05981789 | 0.002393392 | 9061.2+6.8*X^1+-2.6E-02*X^2+1.3E-05*X^3 |  | 1083.364 | 32.95554 | 51454.86306 |  |  |  |  | 1110.0143 | 74.08068 | 52681.34707 |  |  |  | 1012.18645 | 102.29436 | 367830.5 | 950.45495 | 65.14724 | 181402.902 | 876.55011 | 78.17006 | 234609.9 |  |  |  | 0.9981 | 5145.486306 |  | 83652.46 |  | 0.008698867 | 0.1319618 | 2572.743153 |  | 41826.23 |  | 0.004349433 | 0.06598091
2TA3-2 | 0.98 | 1.15 | 2.8 | 50 | 5x30 | 0.05812551 | 0.881764 |  |  | 10725.1+2.2*X^1+-2.2E-02*X^2+1.2E-05*X^3 |  |  |  | 49705.25312 | [6 empty] | 57131.84663 | [5 empty] | 371715.6 |  |  | 184133.2 |  |  | 242156 |  |  |  |  | 4970.525312 |  | 85513.66 |  | 0.008220188 | 0.1247003 | 2485.262656 |  | 42756.83 |  | 0.004110094 | 0.06235013
2TA1-1 | 0.32 | 0.67 | 2.702 | 50 | 5x30 | 0.02408101 | 0.3653089 | 0.02348031 | 0.0008495107 | -18073.5+79.8*X^1+-0.1*X^2+0.0*X^3 |  | 1084.25559 | 34.26871 | 11045.82141 |  |  |  |  | 1120.93379 | 79.12546 | 47925.50535 |  |  |  | 1015.71084 | 106.61229 | 222297.2 | 948.42499 | 69.56248 | 96864.1974 | 873.31428 | 82.61796 | 91607.46282 |  |  |  | 0.9957 | 1104.582141 |  | 45869.44 |  | 0.003405568 | 0.05166247 | 552.2910705 |  | 22934.72 |  | 0.001702784 | 0.02583124
2TA1-2 | 0.32 | 0.67 | 2.702 | 50 | 5x30 | 0.02287962 | 0.3470838 |  |  | 11073.7+6.5E-05*X^1+-1.9E-02*X^2+1.1E-05*X^3 |  |  |  | 14053.8621 | [6 empty] | 64891.70128 | [5 empty] | 289314.2 |  |  | 122578.7 |  |  | 137467.9 |  |  |  |  | 1405.38621 |  | 61425.25 |  | 0.003235666 | 0.04908506 | 702.693105 |  | 30712.63 |  | 0.001617833 | 0.02454253
AbCcNa10-1 | 14.51 | 2 | 2.78 | 150 | 5x30 | 1.098779 | 16.66848 | 1.060474 | 0.05417076 | 5267.0+-10.7*X^1+9.4E-03*X^2+-2.7E-06*X^3 |  | 1076.89748 | 25.22697 | 470419.1 | [7 empty] | 1073.00596 | 62.66046 | 97579.21484 | 1006.85883 | 63.2256 | 124422.8 | 949.28365 | 61.28656 | 137148.8 | 877.81482 | 58.04577 | 68978.17318 |  |  |  | 0.966 | 47041.91 |  | 42812.91 |  | 0.1553908 | 2.357278 | 23520.96 |  | 21406.45 |  | 0.0776954 | 1.178639
AbCcNa10-2 | 14.51 | 2 | 2.78 | 150 | 5x30 | 1.02217 | 15.50632 |  |  | 5671.8+-11.8*X^1+1.1E-02*X^2+-3.3E-06*X^3 |  |  |  | 459939.4 | [9 empty] | 97749.66494 |  |  | 127985.6 |  |  | 147612.3 |  |  | 76616.31001 |  |  |  |  | 45993.94 |  | 44996.38 |  | 0.1445566 | 2.192924 | 22996.97 |  | 22498.19 |  | 0.07227832 | 1.096462
BK113-1 | 0.8 | 0.48 | 2.4225 | 150 | 5x45 | 0.05043818 | 0.7651472 | 0.05331496 | 0.004068374 | 5483.3+-8.8*X^1+7.4E-03*X^2+-2.1E-06*X^3 |  | 1067.61354 | 21.82686 | 27172.11983 |  |  |  |  | 1120.34983 | 64.53994 | 60347.03744 | 1072.4117 | 64.77997 | 248960.1 | 1015.45628 | 64.25021 | 137584.6 | 950.85322 | 63.85602 | 91829.50267 | [6 empty] | 0.9993 | 2717.211983 |  | 53872.12 |  | 0.007133036 | 0.1082082 | 1358.606 |  | 26936.06 |  | 0.003566518 | 0.05410408
BK113-2 | 0.8 | 0.48 | 2.4225 | 150 | 5x45 | 0.05619173 | 0.8524286 |  |  | 3262+-4*X^1+4.2E-03*X^2+-1.4E-06*X^3 |  |  |  | 12317.07423 | [6 empty] | 22418.80452 |  |  | 106866.6 |  |  | 54852.81959 |  |  | 35059.03757 | [7 empty] | 1231.707423 |  | 21919.73 |  | 0.007946711 | 0.1205516 | 615.8537115 |  | 10959.86 |  | 0.003973356 | 0.0602758
BK115-1 | 11.47 | 1.85 | 2.805 | 150 | 5x45 | 0.7487113 | 11.35795 | 0.7438975 | 0.006807753 | 12539.3+-30.5*X^1+3.2E-02*X^2+-1.1E-05*X^3 |  | 1078.07913 | 26.27915 | 590127.9 | [7 empty] | 1070.68238 | 64.42681 | 136436.3 | 1002.62717 | 67.04742 | 234395.3 | 943.72058 | 63.52365 | 263885.0929 | 875.54942 | 60.19364 | 153474.8 |  |  |  | 0.9989 | 59012.79 |  | 78819.15 |  | 0.1058838 | 1.606257 | 29506.39 |  | 39409.57 |  | 0.05294189 | 0.8031284
BK115-2 | 11.47 | 1.85 | 2.805 | 150 | 5x30 | 0.7390837 | 11.2119 |  |  | 8006.5+-19.2*X^1+2E-02*X^2+-6.6E-06*X^3 |  |  |  | 374391.5 | [9 empty] | 87369.56715 |  |  | 149246.8 |  |  | 169389.1 |  |  | 100556.2 |  |  |  |  | 37439.15 |  | 50656.17 |  | 0.1045222 | 1.585602 | 18719.57 |  | 25328.08 |  | 0.05226111 | 0.7928011
BK116-1 | 3.79 | 0.79 | 2.575 | 150 | 5x30 | 0.2070845 | 3.141472 | 0.2031921 | 0.005504755 | 9424.2+-16*X^1+1.4E-02*X^2+-3.9E-06*X^3 |  | 1074.47944 | 25.46723 | 129390.1 | [7 empty] | 1066.77459 | 77.13969 | 266239.8 | 997.46182 | 70.03706 | 215655.9 | 942.47958 | 50.11693 | 91644.64688 | 892.21284 | 60.52226 | 51277.41583 |  |  |  | 0.9996 | 12939.01 |  | 62481.78 |  | 0.02928617 | 0.4442713 | 6469.505 |  | 31240.89 |  | 0.01464309 | 0.2221356
BK116-2 | 3.79 | 0.79 | 2.575 | 150 | 5x45 | 0.1992996 | 3.023375 |  |  | 14538.7+-23.5*X^1+2.1E-02*X^2+-6.0E-06*X^3 |  |  |  | 198794.8 | [9 empty] | 428145.9559 |  |  | 341375.6 |  |  | 148378 |  |  | 79567.23037 |  |  |  |  | 19879.48 |  | 99746.68 |  | 0.02818522 | 0.4275698 | 9939.738 |  | 49873.34 |  | 0.01409261 | 0.2137849
BK12-1 | 0.95 | 0.83 | 2.538 | 150 | 10x90 | 0.05983404 | 0.9076824 | 0.06171662 | 0.00266237 | 10693.4+-13.5*X^1+6.9E-03*X^2+-9.3E-07*X^3 |  | 1075.8154 | 24.27717 | 55787.69167 |  |  |  |  | 1136.93318 | 57.96319 | 43529.17458 | 1076.67763 | 62.00042 | 327878.7 | 1017.29442 | 62.54014 | 293125.4 | 954.82496 | 61.49273 | 219105.5 | 887.4817 | 50.80859 | 48735.05137 |  |  |  | 0.9976 | 5578.769167 |  | 93237.38 |  | 0.008461811 | 0.1283657 | 2789.385 |  | 46618.69 |  | 0.004230906 | 0.06418284
BK12-2 | 0.95 | 0.83 | 2.538 | 150 | 5x45 | 0.0635992 | 0.9647999 |  |  | 5526.6+-7.4*X^1+4.2E-03*X^2+-7.9E-07*X^3 |  |  |  | 28788.05644 | [6 empty] | 15299.14254 |  |  | 163619.4435 |  |  | 145851.525 |  |  | 107924.6 |  |  | 19953.40729 |  |  |  |  | 2878.805644 |  | 45264.81 |  | 0.008994285 | 0.1364433 | 1439.402822 |  | 22632.4 |  | 0.004497143 | 0.06822165
BK16-1 | 3.91 | 0.71 | 2.502 | 150 | 5x45 | 0.2510668 | 3.808684 | 0.2509976 | 9.793702e-05 | 6443.3+-12.8*X^1+1.0E-02*X^2+-2.7E-06*X^3 |  | 1070.61768 | 24.81864 | 158486.1 |  |  |  |  | 1153.32219 | 42.35839 | 12388.71113 | 1079.35286 | 59.45026 | 253039.3 | 1016.22166 | 60.53479 | 208159.4 | 948.91295 | 59.92646 | 139880.4 | 882.89834 | 47.04091 | 17783.01382 |  |  |  | 0.9993 | 15848.61 |  | 63125.08 |  | 0.03550621 | 0.5386293 | 7924.307 |  | 31562.54 |  | 0.01775311 | 0.2693146
BK16-2 | 3.91 | 0.71 | 2.502 | 150 | 5x45 | 0.2509283 | 3.806583 |  |  | 6180.4+-12.5*X^1+10E-03*X^2+-2.7E-06*X^3 |  |  |  | 150023.4 | [6 empty] | 11089.98488 |  |  | 239927 |  |  | 197337.3 |  |  | 132373.1 |  |  | 17146.191 |  |  |  |  | 15002.34 |  | 59787.34 |  | 0.03548663 | 0.5383321 | 7501.17 |  | 29893.67 |  | 0.01774331 | 0.2691661
BK236-1 | 1.9 | 0.33 | 2.5505 | 75 | 5x60 | 0.08162394 | 1.238235 | 0.07961733 | 0.00682463 | 40647.9+-76.9*X^1+5.7E-02*X^2+-1.4E-05*X^3 |  | 1075.86928 | 31.08525 | 32767.41341 |  |  |  |  | 1105.35297 | 75.93408 | 39044.71265 |  |  |  | 1017.64595 | 71.96871 | 123427.5 | 948.03675 | 71.07095 | 149962.2 | 879.37584 | 77.24209 | 89009.26675 |  |  |  | 0.9978 | 3276.741341 |  | 40144.37 |  | 0.01154337 | 0.1751129 | 1638.371 |  | 20072.18 |  | 0.005771684 | 0.08755645
BK236-2 | 1.9 | 0.33 | 2.5505 | 75 | 5x60 | 0.08521371 | 1.292692 |  |  | 37157+-60.7*X^1+3.9E-02*X^2+-8.4E-06*X^3 |  |  |  | 40219.36107 | [6 empty] | 42768.88376 | [5 empty] | 143513.9 |  |  | 179222.9 |  |  | 106476.5 |  |  |  |  | 4021.936107 |  | 47198.23 |  | 0.01205104 | 0.1828143 | 2010.968 |  | 23599.11 |  | 0.006025519 | 0.09140713
BK236-3 | 1.9 | 0.33 | 2.5505 | 50 | 5X20 | 0.07201436 | 1.092458 |  |  | 64861.4+-121*X^1+9.2E-02*X^2+-2.4E-05*X^3 |  |  |  | 42838.05309 | [6 empty] | 66169.31327 | [5 empty] | 183869.3 |  |  | 221773.5 |  |  | 123042.2 |  |  |  |  | 4283.805309 |  | 59485.43 |  | 0.01018437 | 0.1544969 | 2141.903 |  | 29742.72 |  | 0.005092184 | 0.07724843
BK237-1 | 4.15 | 0.58 | 2.629 | 75 | 5x60 | 0.1386807 | 2.103786 | 0.1402612 | 0.004465954 | 16266.3+-6.9*X^1+-6.4E-03*X^2+4.1E-06*X^3 |  | 1075.87001 | 26.78119 | 35436.66527 | [7 empty] | 1079.11422 | 75.37596 | 27023.37085 | 1008.11296 | 73.32151 | 83875.25238 | 942.28388 | 67.54001 | 95888.97161 | 871.12377 | 66.58639 | 48739.41509 |  |  |  | 0.9956 | 3543.666527 |  | 25552.7 |  | 0.01961241 | 0.2975203 | 1771.833 |  | 12776.35 |  | 0.009806207 | 0.1487602
BK237-2 | 4.15 | 0.58 | 2.629 | 75 | 5x60 | 0.1368005 | 2.075263 |  |  | 21218.8+-20.2*X^1+5.7E-03*X^2+5E-07*X^3 |  |  |  | 35354.84558 | [9 empty] | 23308.91807 |  |  | 85247.81823 |  |  | 95870.86695 |  |  | 54013.35277 |  |  |  |  | 3535.484558 |  | 25844.1 |  | 0.01934651 | 0.2934865 | 1767.742279 |  | 12922.05 |  | 0.009673254 | 0.1467433
BK237-3 | 4.15 | 0.58 | 2.629 | 50 | 5X20 | 0.1453025 | 2.204239 |  |  | 22982.2+-14.1*X^1+-4.5E-03*X^2+4.5E-06*X^3 |  |  |  | 54804.45823 | [9 empty] | 38316.34432 |  |  | 129155.9 |  |  | 140824.6 |  |  | 68878.08769 |  |  |  |  | 5480.445823 |  | 37717.48676 |  | 0.02054888 | 0.3117265 | 2740.223 |  | 18858.74338 |  | 0.01027444 | 0.1558632
BK3-1 | 3.87 | 1.32 | 2.707 | 150 | 5x45 | 0.1754467 | 2.661526 | 0.175908 | 0.0006524119 | 6874+-10.3*X^1+7.1E-03*X^2+-1.5E-06*X^3 |  | 1075.67901 | 25.31766 | 157911.3 | [7 empty] | 1069.8927 | 61.82917 | 180623.8 | 1003.95572 | 63.09414 | 257507.4 | 946.53832 | 62.06597 | 295783.9 | 882.52808 | 62.14053 | 166137.9 |  |  |  | 0.9984 | 15791.13 |  | 90005.31 |  | 0.02481191 | 0.3763966 | 7895.565961 |  | 45002.65 |  | 0.01240595 | 0.1881983
BK3-2 | 3.87 | 1.32 | 2.707 | 150 | 5x45 | 0.1763693 | 2.675523 |  |  | 7345.5+-13.2*X^1+1.1E-02*X^2+-3.0E-06*X^3 |  |  |  | 161844.7 | [9 empty] | 181541.6 |  |  | 263371.5 |  |  | 300380.2 |  |  | 172353.3 |  |  |  |  | 16184.47 |  | 91764.6667 |  | 0.02494239 | 0.378376 | 8092.236019 |  | 45882.33335 |  | 0.01247119 | 0.189188
BK32-1 | 8.53 | 1.58 | 2.653 | 150 | 5x45 | 0.4692601 | 7.118676 | 0.4882814 | 0.02690017 | 9261.3+-21.7*X^1+2.1E-02*X^2+-6.9E-06*X^3 |  | 1074.74954 | 23.75624 | 355865.4 |  |  |  |  | 1072.49756 | 47.40318 | 191862.3 | 1013.41641 | 48.28014 | 169973.5 | 965.55076 | 48.99193 | 188933.2 | 921.96647 | 49.94448 | 124656.8 | 869.08009 | 51.51484 | 82928.47841 |  |  |  | 0.9991 | 35586.54 |  | 75835.43 |  | 0.0663634 | 1.006733 | 17793.27 |  | 37917.71 |  | 0.0331817 | 0.5033664
BK32-2 | 8.53 | 1.58 | 2.653 | 150 | 5x45 | 0.5073027 | 7.695782 |  |  | 9461.0+-23.1*X^1+2.3E-02*X^2+-7.4E-06*X^3 |  |  |  | 370472.1 | [6 empty] | 184460.9 |  |  | 164499.2 |  |  | 182662.3489 |  |  | 120418.6284 |  |  | 78237.01007 |  |  |  |  | 37047.21 |  | 73027.81 |  | 0.07174344 | 1.088348 | 18523.6 |  | 36513.91 |  | 0.03587172 | 0.544174
BK9-1 | 6.29 | 1.29 | 2.73 | 150 | 5x45 | 0.3360988 | 5.098619 | 0.3403283 | 0.005981475 | 9225.7+-15.7*X^1+1.5E-02*X^2+-4.5E-06*X^3 |  | 1076.594 | 25.99785 | 285755 | [7 empty] | 1081.11282 | 53.31113 | 141303.8 | 1014.06287 | 72.64542 | 312378 | 949.81335 | 62.32359 | 249740.7 | 885.04188 | 66.71749 | 146788.8 |  |  |  | 0.9994 | 28575.5 |  | 85021.13 |  | 0.04753155 | 0.7210536 | 14287.75 |  | 42510.56 |  | 0.02376577 | 0.3605268
BK9-2 | 6.29 | 1.29 | 2.73 | 150 | 5x45 | 0.3445579 | 5.226943 |  |  | 8513.8+-16.1*X^1+1.4E-02*X^2+-4.1E-06*X^3 |  |  |  | 282270.1 | [9 empty] | 134818.2 |  |  | 302551.2 |  |  | 241523.6 |  |  | 140331 |  |  |  |  | 28227.01 |  | 81922.39874 |  | 0.04872784 | 0.7392013 | 14113.5 |  | 40961.19937 |  | 0.02436392 | 0.3696007
HK1500-1 | 8.61 | 2.42 | 2.968 | 150 | 5x60 | 0.5552572 | 8.423251 | 0.5404362 | 0.06376608 | 12717.7+-30.9*X^1+3.1E-02*X^2+-1.0E-05*X^3 |  | 1085.31274 | 36.15915 | 579580 | [10 empty] | 1008.10104 | 81.90359 | 278704.6 | 943.81192 | 66.07888 | 375907.4 | 874.03843 | 61.76503 | 389192.6 |  |  |  | 0.9991 | 57958 |  | 104380.5 |  | 0.07852522 | 1.191228 | 28979 |  | 52190.23 |  | 0.03926261 | 0.5956138
HK1500-2 | 8.61 | 2.42 | 2.968 | 150 | 5x30 | 0.5954867 | 9.033533 |  |  | 4837.1+-8.5*X^1+8.4E-03*X^2+-2.7E-06*X^3 |  |  |  | 283683.9 | [12 empty] | 136990.3 |  |  | 168450.7 |  |  | 170949.1 |  |  |  |  | 28368.39 |  | 47639.01 |  | 0.08421453 | 1.277534 | 14184.2 |  | 23819.5 |  | 0.04210727 | 0.6387672
HK1500-3 | 8.61 | 2.42 | 2.968 | 100 | 5x60 | 0.4705648 | 7.138468 |  |  | 12108.1+-22.2*X^1+1.7E-02*X^2+-4.1E-06*X^3 |  |  |  | 511735.4 | [12 empty] | 329010.9 |  |  | 369449.1018 |  |  | 389031.8 |  |  |  |  | 51173.54 |  | 108749.2 |  | 0.06654791 | 1.009532 | 25586.77 |  | 54374.59 |  | 0.03327396 | 0.5047659
HK1580-1 | 8.63 | 2.42 | 2.935 | 150 | 5x60 | 0.5473539 | 8.303359 | 0.5542487 | 0.009750601 | 12311.9+-24.0*X^1+2.4E-02*X^2+-7.6E-06*X^3 |  | 1086.4359 | 37.0713 | 576634.8 | [10 empty] | 1021.45243 | 59.54284 | 78247.74377 | 932.293 | 112.24074 | 813773 | 865.11312 | 42.35185 | 161474.5 |  |  |  | 0.9586 | 57663.48 |  | 105349.5 |  | 0.07740754 | 1.174272 | 28831.74 |  | 52674.76 |  | 0.03870377 | 0.5871362
HK1580-2 | 8.63 | 2.42 | 2.935 | 150 | 5x60 | 0.5611434 | 8.512545 |  |  | 12341.4+-26.5*X^1+2.6E-02*X^2+-8.5E-06*X^3 |  |  |  | 584194.4 | [12 empty] | 78123.77405 |  |  | 807679.1 |  |  | 155275.9 |  |  |  |  | 58419.44 |  | 104107.9 |  | 0.07935766 | 1.203856 | 29209.72 |  | 52053.94 |  | 0.03967883 | 0.6019278
R85Ca15-1 | 12.22 | 2 | 2.927 | 100 | 5x45 | 0.8503251 | 12.89943 | 0.8322144 | 0.02561247 | 8116.3+-17.6*X^1+1.8E-02*X^2+-5.9E-06*X^3 |  | 1080.45004 | 28.11126 | 390709.9 | [7 empty] | 1052.19725 | 69.94481 | 122088.4 | 988.63602 | 56.28718 | 106831.9 | 938.81734 | 57.67273 | 135551.3 | 875.84712 | 59.25788 | 95011.38376 |  |  |  | 0.9984 | 39070.99 |  | 45948.29 |  | 0.1202541 | 1.824255 | 19535.49 |  | 22974.15 |  | 0.06012707 | 0.9121276
R85Ca15-2 | 12.22 | 2 | 2.927 | 100 | 5x30 | 0.8141036 | 12.34995 |  |  | 11304.1+-22.4*X^1+2E-02*X^2+-5.7E-06*X^3 |  |  |  | 585211.5 | [9 empty] | 190205.6 |  |  | 167139.5 |  |  | 214270.4 |  |  | 147226.1 |  |  |  |  | 58521.15 |  | 71884.16 |  | 0.1151316 | 1.746547 | 29260.58 |  | 35942.08 |  | 0.05756582 | 0.8732735
RB100-1 | 2.93 | 0.32 | 2.606 | 150 | 5x45 | 0.1902146 | 2.885555 | 0.1913432 | 0.001596202 | 6854.5+-10.5*X^1+1.1E-02*X^2+-3.5E-06*X^3 |  | 1076.86153 | 22.4511 | 77461.52642 |  |  |  |  | 1116.47284 | 72.22395 | 99459.57866 | 1062.83432 | 60.99478 | 192234.7 | 1002.02077 | 51.03675 | 66273.57237 | 951.46553 | 54.1657 | 49264.49247 | [6 empty] | 0.9968 | 7746.152642 |  | 40723.24 |  | 0.0269004 | 0.4080791 | 3873.076321 |  | 20361.62 |  | 0.0134502 | 0.2040395
RB100-2 | 2.93 | 0.32 | 2.606 | 150 | 5x45 | 0.1924719 | 2.919799 |  |  | 6743.7+-9.7*X^1+1.0E-02*X^2+-3.3E-06*X^3 |  |  |  | 76644.03339 | [6 empty] | 100301.9 |  |  | 186521.7 |  |  | 63954.89899 |  |  | 47430.37707 | [7 empty] | 7664.403339 |  | 39820.89 |  | 0.02721964 | 0.412922 | 3832.202 |  | 19910.44 |  | 0.01360982 | 0.206461
RB102-1 | 3.3 | 0.44 | 2.662 | 150 | 5x45 | 0.2030202 | 3.079817 | 0.2030884 | 9.639857e-05 | 6772.2+-10.4*X^1+1.1E-02*X^2+-3.6E-06*X^3 |  | 1072.34361 | 22.13655 | 89932.99394 |  |  |  |  | 1111.30572 | 54.57336 | 16875.47518 | 1066.86671 | 66.81629 | 178631.2 | 1001.91094 | 72.04985 | 159780.8 | 940.7596 | 69.99269 | 87688.11542 | [6 empty] | 0.9983 | 8993.299394 |  | 44297.55 |  | 0.0287114 | 0.4355519 | 4496.649697 |  | 22148.78 |  | 0.0143557 | 0.2177759
RB102-2 | 3.3 | 0.44 | 2.662 | 150 | 5x60 | 0.2031566 | 3.081885 |  |  | 8948.9+-13.9*X^1+1.4E-02*X^2+-4.4E-06*X^3 |  |  |  | 124730.3 | [6 empty] | 21802.38196 |  |  | 246805.2 |  |  | 220869.4 |  |  | 124484.4 | [7 empty] | 12473.03 |  | 61396.14 |  | 0.02873068 | 0.4358444 | 6236.514509 |  | 30698.07 |  | 0.01436534 | 0.2179222
0
RB117-1 | 4.7 | 0.58 | 2.662 | 150 | 5x45 | 0.2380348 | 3.610988 | 0.2396872 | 0.002336809 | 7572.8+-9.9*X^1+1.0E-02*X^2+-3.3E-06*X^3 |  | 1073.6031 | 18.8481 | 85322.95963 | 1090.61775 | 8.69847 | 31693.29773 |  | 1141.75999 | 57.9612 | 22637.49609 | 1075.78799 | 58.0793 | 278287.6 | 1007.30849 | 60 | 120710.2 | 947.11614 | 60.43549 | 69957.65249 | [6 empty] | 0.9989 | 8532.295963 | 3169.329773 | 49159.3 |  | 0.03366321 | 0.5106709 | 4266.148 | 1584.665 | 24579.65 |  | 0.0266131 | 0.4037208
RB117-2 | 4.7 | 0.58 | 2.662 | 150 | 5x45 | 0.2413396 | 3.661121 |  |  | 7437.8+-8.3*X^1+8.7E-03*X^2+-2.6E-06*X^3 |  |  |  | 92217.4758 |  |  | 32522.4431 |  |  |  | 27653.62528 |  |  | 279813 |  |  | 128719.2303 |  |  | 80678.88947 | [7 empty] | 9221.74758 | 3252.24431 | 51686.47 |  | 0.03413057 | 0.5177607 | 4610.87379 | 1626.122155 | 25843.24 |  | 0.02698258 | 0.4093258
RB134-1 | 3.44 | 0.45 | 2.643 | 150 | 5x60 | 0.1816174 | 2.755136 | 0.1814359 | 0.0002566744 | 7141.2+-12.9*X^1+1.2E-02*X^2+-3.9E-06*X^3 |  | 1074.04743 | 21.32143 | 79356.42456 | 1087.83932 | 6.45712 | 8858.231 |  | 1140.61696 | 60.59143 | 31846.72695 | 1076.98078 | 60.47123 | 256052.7 | 1012.67111 | 60.84681 | 120988.4 | 951.57801 | 60.99977 | 76829.13113 | [6 empty] | 0.9987 | 7935.642456 | 885.8231 | 48571.69 |  | 0.02568458 | 0.3896351 | 3967.821228 | 442.91155 | 24285.85 |  | 0.02030544 | 0.3080336
RB134-2 | 3.44 | 0.45 | 2.643 | 150 | 5x45 | 0.1812544 | 2.74963 |  |  | 9371.1+-16.5*X^1+1.6E-02*X^2+-5E-06*X^3 |  |  |  | 102264.6 |  |  | 11409.74254 |  |  |  | 39688.42158 |  |  | 331197 |  |  | 156848.7441 |  |  | 99419.44121 | [7 empty] | 10226.46 | 1140.974254 | 62715.36 |  | 0.02563325 | 0.3888564 | 5113.231501 | 570.487127 | 31357.68 |  | 0.02026486 | 0.3074179
RB159-1 | 3.75 | 0.22 | 2.61 | 150 | 5x45 | 0.2130661 | 3.232212 | 0.2156154 | 0.003605282 | 16982.4+-42*X^1+7.6E-02*X^2+-5.59E-05*X^3+1.4E-08*X^4 |  | 1070.67092 | 27.08035 | 110745.5 |  |  |  |  | 1103.7713 | 59.25056 | 98601.15916 | 1061.94989 | 61.81413 | 178688.6918 | 1006.31481 | 55.41931 | 131823.7 | 953.944 | 56.37117 | 110657.161 | [6 empty] | 0.9969 | 11074.55 |  | 51977.07 |  | 0.03013209 | 0.4571039 | 5537.275 |  | 25988.54 |  | 0.01506605 | 0.2285519
RB159-2 | 3.75 | 0.22 | 2.61 | 150 | 5x30 | 0.2181647 | 3.309559 |  |  | 11657.5+-30.4*X^1+5.2E-02*X^2+-3.5E-05*X^3+8.7E-09*X^4 |  |  |  | 77472.80394 | [6 empty] | 68101.51528 |  |  | 119325.1 |  |  | 91908.58748 |  |  | 75776.30244 | [7 empty] | 7747.280394 |  | 35511.15 |  | 0.03085315 | 0.4680423 | 3873.640197 |  | 17755.58 |  | 0.01542657 | 0.2340211
RB163-1 | 3.58 | 0.29 | 2.594 | 150 | 5x60 | 0.2105153 | 3.193517 | 0.2118187 | 0.001843232 | 8054.3+-1*X^1+1.6E-03*X^2+-1.3E-07*X^3 |  | 1074.04041 | 18.04462 | 80144.84315 | 1090.16108 | 14.75278 | 25708.47104 |  | 1133.46829 | 57.24484 | 35135.5432 | 1071.95913 | 59.24398 | 266260.4 | 1005.93217 | 62.23861 | 125776.8 | 952.11409 | 64.85299 | 75656.76581 | [6 empty] | 0.9946 | 8014.484315 | 2570.847104 | 50282.95 |  | 0.02977136 | 0.4516316 | 4007.242 | 1285.423552 | 25141.48 |  | 0.02353633 | 0.3570461
RB163-2 | 3.58 | 0.29 | 2.594 | 150 | 5x45 | 0.213122 | 3.233061 |  |  | 6138.5+-8.4*X^1+7.7E-03*X^2+-2.3E-06*X^3 |  |  |  | 59031.89454 |  |  | 19400.40682 |  |  |  | 21297.86046 |  |  | 203130.2 |  |  | 92220.80963 |  |  | 51367.02898 | [7 empty] | 5903.189454 | 1940.040682 | 36801.59 |  | 0.03014001 | 0.4572239 | 2951.594727 | 970.020341 | 18400.8 |  | 0.02382777 | 0.3614673
RB439-1 | 4.55 | 1.16 | 3.196 | 150 | 5x45 | 0.1579496 | 2.396096 | 0.1262155 | 0.04487879 | 8254.4+-11.6*X^1+7.1E-03*X^2+-1.4E-06*X^3 |  | 1085.17107 | 26.87171 | 68570.78995 | [10 empty] | 1029.8662 | 66.14028 | 61767.43544 | 960.64629 | 73.4486 | 136238.5 | 882.11451 | 74.25265 | 90230.41316 | 758.84466 | 140.09661 | 145894.3931 | 0.6212 | 6857.078995 |  | 43413.08 |  | 0.02233745 | 0.3388591 | 3428.539 |  | 21706.54 |  | 0.01116872 | 0.1694296
RB439-2 | 4.55 | 1.16 | 3.196 | 150 | 5x45 | 0.09448143 | 1.433283 |  |  | 12462.1+-21.6*X^1+1.7E-02*X^2+-4.4E-06*X^3 |  |  |  | 42947.44278 | [12 empty] | 49193.73224 |  |  | 153442.9 |  |  | 99966.27283 |  |  | 151956.8 |  | 4294.744278 |  | 45455.96 |  | 0.01336169 | 0.2026969 | 2147.372139 |  | 22727.98 |  | 0.006680846 | 0.1013484
BK39-1 | 7.58 | 1.94 | 2.735 | 100 | 5x45 | 0.5567394 | 8.445736 | 0.5631286 | 0.009035758 | 14318.9+-31.8*X^1+2.9E-02*X^2+-8.5E-06*X^3 |  | 1075.96664 | 23.58295 | 353125.8 | [7 empty] | 1064.19353 | 63.87115 | 198943.2 | 990.45714 | 61.8587 | 207849 | 935.62337 | 54.74147 | 144593.2 | 873.18176 | 54.39762 | 82889.59462 |  |  |  | 0.9992 | 35312.58 |  | 63427.49113 |  | 0.07873484 | 1.194407 | 17656.29 |  | 31713.75 |  | 0.03936742 | 0.5972037
BK39-2 | 7.58 | 1.94 | 2.735 | 100 | 5x45 | 0.5695179 | 8.639586 |  |  | 15924.1+-41.8*X^1+4.2E-02*X^2+-1.4E-05*X^3 |  |  |  | 388432.5 | [9 empty] | 204837 |  |  | 226494.2 |  |  | 155977.8511 |  |  | 94728.34759 |  |  |  |  | 38843.25 |  | 68203.75 |  | 0.08054199 | 1.221822 | 19421.63 |  | 34101.87 |  | 0.04027099 | 0.610911
BK48-1 | 13.94 | 2.35 | 2.8125 | 100 | 5x30 | 0.8736479 | 13.25324 | 0.8948981 | 0.0300524 | 10866.2+-25.6*X^1+2.4E-02*X^2+-7.4E-06*X^3 |  | 1077.63958 | 24.03021 | 312521.3 | [7 empty] | 1072.26018 | 54.46656 | 88299.79434 | 989.05475 | 77.96193 | 156545 | 935.38697 | 50.20183 | 51945.16625 | 872.9246 | 57.43829 | 60929.96747 |  |  |  | 0.9994 | 31252.13 |  | 35772 |  | 0.1235525 | 1.874291 | 15626.06 |  | 17886 |  | 0.06177623 | 0.9371455
BK48-2 | 13.94 | 2.35 | 2.8125 | 100 | 5x45 | 0.9161484 | 13.89797 |  |  | 17039.7+-45.6*X^1+4.5E-02*X^2+-1.5E-05*X^3 |  |  |  | 488294.9 | [9 empty] | 122709.7 |  |  | 235431 |  |  | 78898.82543 |  |  | 95947.17017 |  |  |  |  | 48829.49 |  | 53298.67 |  | 0.1295629 | 1.96547 | 24414.75 |  | 26649.34 |  | 0.06478147 | 0.9827349
RB459-1 | 1.12 | 0.22 | 2.935 | 150 | 5x60 | 0.07841255 | 1.189518 | 0.0669425 | 0.01622109 |  |  | 1087.05412 | 45.13135 | 33662.60017 |  |  |  |  | 1133.46467 | 81.88605 | 56680.69093 |  |  |  | 1028.32253 | 93.72615 | 186546 | 956.38901 | 80.55987 | 123335.5 | 898.10432 | 75.64427 | 62739.03703 |  |  |  | 0.9985 | 3366.260017 |  | 42930.12 |  | 0.01108921 | 0.1682233 | 1683.13 |  | 21465.06 |  | 0.005544604 | 0.08411165
RB459-2 | 1.12 | 0.22 | 2.935 | 150 | 5x45 | 0.05547246 | 0.8415172 |  |  | 12132.8+-15*X^1+6.1E-03*X^2+-3.9E-07*X^3 |  |  |  | 33462.17109 | [6 empty] | 65715.37198 | [5 empty] | 230694.9 |  |  | 181909 |  |  | 124902.2 |  |  |  |  | 3346.217109 |  | 60322.14 |  | 0.00784499 | 0.1190085 | 1673.109 |  | 30161.07 |  | 0.003922495 | 0.05950425
RB461-1 | 1.51 | 0.13 | 2.813 | 150 | 5x60 | 0.07167485 | 1.087308 | 0.070774 | 0.001273998 | 7493.5+-14.2*X^1+2.1E-02*X^2+-1.7E-05*X^3+5.5E-09*X^4 |  | 1083.10551 | 30.3548 | 18566.03827 |  |  |  |  | 1113.68259 | 87.66011 | 64120.38775 | 1043.47399 | 81.80824 | 78341.41421 | 970.97901 | 70.97086 | 74204.09279 | 917.52369 | 67.33932 | 42365.52039 | [6 empty] | 0.9971 | 1856.603827 |  | 25903.14 |  | 0.01013635 | 0.1537685 | 928.3019135 |  | 12951.57 |  | 0.005068177 | 0.07688425
RB461-2 | 1.51 | 0.13 | 2.813 | 150 | 5x60 | 0.06987315 | 1.059976 |  |  | 8534.2+-16.5*X^1+2.2E-02*X^2+-1.7E-05*X^3+5.4E-09*X^4 |  |  |  | 19962.74688 | [6 empty] | 68327.51362 |  |  | 87839.47272 |  |  | 79674.29306 |  |  | 49858.56018 | [7 empty] | 1996.274688 |  | 28569.98 |  | 0.009881555 | 0.1499032 | 998.137344 |  | 14284.99 |  | 0.004940778 | 0.0749516
RB465-1 | 1.5 | 0.13 | 2.73 | 150 | 5x45 | 0.06829879 | 1.036093 | 0.06813709 | 0.0002286783 | 8137.1+-7.2*X^1+1.1E-03*X^2+7.6E-07*X^3 |  | 1080.50947 | 39.18041 | 15869.14628 |  |  |  |  | 1107.436 | 74.50735 | 52291.64802 | 1029.97368 | 78.3264 | 75195.99141 | 961.97196 | 69.85744 | 67065.73081 | 910.86646 | 69.48947 | 37795.48907 | [6 empty] | 0.9975 | 1586.914628 |  | 23234.89 |  | 0.009658908 | 0.1465256 | 793.457314 |  | 11617.44 |  | 0.004829454 | 0.07326282
RB465-2 | 1.5 | 0.13 | 2.73 | 150 | 5x60 | 0.06797539 | 1.031187 |  |  | 6180.3+-5.6*X^1+9.6E-04*X^2+5.5E-07*X^3 |  |  |  | 23521.16373 | [6 empty] | 75840.78216 |  |  | 112716.6 |  |  | 99444.83946 |  |  | 58022.42566 | [7 empty] | 2352.116373 |  | 34602.47 |  | 0.009613172 | 0.1458318 | 1176.058 |  | 17301.23 |  | 0.004806586 | 0.07291591
RB66-1 | 4.29 | 0.78 | 2.881 | 100 | 5x60 | 0.2200177 | 3.337669 | 0.2204187 | 0.0005670038 | 8205.6+-14.9*X^1+1.6E-02*X^2+-5.4E-06*X^3 |  | 1062.17215 | 17.27331 | 116234.4 | 1078.0417 | 6.34901 | 64039.68448 |  |  |  |  | 1046.77624 | 65.53258 | 197164.1 | 983.07145 | 61.21304 | 224754.192 | 922.30743 | 65.57387 | 352675.6 | 839.54771 | 53.88687 | 44767.82204 |  |  |  | 0.9982 | 11623.44 | 6403.968448 | 81936.17 |  | 0.03111521 | 0.4720177 | 5811.721 | 3201.984224 | 40968.08 |  | 0.02459873 | 0.3731628
RB66-2 | 4.29 | 0.78 | 2.881 | 100 | 5x60 | 0.2208196 | 3.349833 |  |  | 7437.9+-14.0*X^1+1.5E-02*X^2+-5.2E-06*X^3 |  |  |  | 104609.7 |  |  | 58008.76538 | [6 empty] | 176361.1903 |  |  | 202746.1 |  |  | 316421.3 |  |  | 40902.83115 |  |  |  |  | 10460.97 | 5800.876538 | 73643.14 |  | 0.03122861 | 0.473738 | 5230.487 | 2900.438269 | 36821.57 |  | 0.02468838 | 0.3745228
RB8-1 | 15.58 | 1.96 | 2.919 | 100 | 5x60 | 1.145116 | 17.37142 | 1.143883 | 0.03718225 | 13590.2+-25.3*X^1+2.4E-02*X^2+-6.9E-06*X^3 |  | 1078.68307 | 26.17148 | 796098.6 | [7 empty] | 1072.78556 | 66.13895 | 214664.7 | 1002.05966 | 67.03173 | 216375.6 | 943.41691 | 57.85665 | 170060.7 | 876.17661 | 55.3502 | 94110.89293 |  |  |  | 0.9996 | 79609.86 |  | 69521.19 |  | 0.1619439 | 2.456689 | 39804.93 |  | 34760.6 |  | 0.08097196 | 1.228345
RB8-2 | 15.58 | 1.96 | 2.919 | 100 | 5x30 | 1.180434 | 17.90718 |  |  | 6678.9+-12.6*X^1+0.0*X^2+-3.9E-06*X^3 |  |  |  | 374069.5 | [9 empty] | 91856.24524 |  |  | 100309.1 |  |  | 78217.28678 |  |  | 46508.92271 |  |  |  |  | 37406.95 |  | 31689.16 |  | 0.1669385 | 2.532458 | 18703.48 |  | 15844.58 |  | 0.08346927 | 1.266229
RB8-3 | 15.58 | 1.96 | 2.919 | 100 | 5x60 | 1.1061 | 16.77954 |  |  | 10945.7+-24.1*X^1+2.3E-02*X^2+-6.8E-06*X^3 |  |  |  | 633153.8 | [9 empty] | 171884.3 |  |  | 181884.8 |  |  | 136516.5 |  |  | 82134.57074 |  |  |  |  | 63315.38 |  | 57242.01 |  | 0.1564262 | 2.372985 | 31657.69 |  | 28621 |  | 0.07821308 | 1.186492
RB84-1 | 8.6 | 2.27 | 2.829 | 150 | 5x30 | 0.5052682 | 7.664919 | 0.5049356 | 0.0004703781 | 5594.7+-10*X^1+8.4E-03*X^2+-2.3E-06*X^3 |  | 1076.32645 | 27.84608 | 317475.5 | [10 empty] | 1008.22247 | 66.00986 | 130098.2 | 942.97953 | 62.90063 | 251471.6 | 876.13971 | 62.48398 | 246760.8 |  |  |  | 0.9995 | 31747.55 |  | 62833.06 |  | 0.07145572 | 1.083983 | 15873.78 |  | 31416.53 |  | 0.03572786 | 0.5419916
RB84-2 | 8.6 | 2.27 | 2.829 | 150 | 5x45 | 0.504603 | 7.654828 |  |  | 8527.8+-16.1*X^1+1.3E-02*X^2+-3.6E-06*X^3 |  |  |  | 487370.8 | [12 empty] | 199900.7584 |  |  | 387053.6545 |  |  | 378895.7 |  |  |  |  | 48737.08 |  | 96585.01 |  | 0.07136164 | 1.082556 | 24368.54 |  | 48292.5 |  | 0.03568082 | 0.5412781
RCcNa15-1 | 13.34 | 2 | 2.901 | 150 | 5x30 | 0.867582 | 13.16122 | 0.9083411 | 0.05764213 | 5323.6+-10.3*X^1+8E-03*X^2+-2.1E-06*X^3 |  | 1079.72292 | 26.15016 | 413557.3 | [7 empty] | 1071.8072 | 60.49556 | 121156.1 | 1001.77298 | 64.10416 | 137942.9 | 944.33906 | 59.25397 | 136675 | 879.52504 | 58.66903 | 80904.1196 |  |  |  | 0.9991 | 41355.73 |  | 47667.81 |  | 0.1226946 | 1.861277 | 20677.87 |  | 23833.9 |  | 0.06134731 | 0.9306387
RCcNa15-2 | 13.34 | 2 | 2.901 | 150 | 5x30 | 0.9491003 | 14.39785 |  |  | 5245.8+-10.0*X^1+8.6E-03*X^2+-2.4E-06*X^3 |  |  |  | 367157.3 | [9 empty] | 97624.48339 |  |  | 117026.3 |  |  | 108003.2 |  |  | 64193.792 |  |  |  |  | 36715.73 |  | 38684.77 |  | 0.134223 | 2.036164 | 18357.86 |  | 19342.39 |  | 0.06711152 | 1.018082
BK38-1 | 11.03 | 2 | 2.679 | 100 | 5x45 | 0.7222953 | 10.95722 | 0.789642 | 0.06283444 | 10860.8+-15.0*X^1+1.7E-02*X^2+-5.8E-06*X^3 |  | 1075.07804 | 23.68284 | 391012.7 | [7 empty] | 1079.65385 | 53.94383 | 145076.3 | 1008.55891 | 73.61083 | 198210.3 | 941.87106 | 63.47776 | 130741.9 | 855.18887 | 68.65105 | 67318.86468 |  |  |  | 0.9991 | 39101.27 |  | 54134.74 |  | 0.102148 | 1.549585 | 19550.63 |  | 27067.37 |  | 0.05107399 | 0.7747925
BK38-2 | 11.03 | 2 | 2.679 | 100 | 5x30 | 0.8466924 | 12.84432 |  |  | 6749.1+-11.2*X^1+1.2E-02*X^2+-3.8E-06*X^3 |  |  |  | 296436.1 | [9 empty] | 87388.76842 |  |  | 135202.3221 |  |  | 87803.26479 |  |  | 39716.39341 |  |  |  |  | 29643.61 |  | 35011.07 |  | 0.1197404 | 1.816462 | 14821.81 |  | 17505.54 |  | 0.05987019 | 0.9082309
BK38-3 | 11.03 | 2 | 2.679 | 100 | 5x30 | 0.7999382 | 12.13506 |  |  | 7253.4+-11.0*X^1+1.1E-02*X^2+-3.4E-06*X^3 |  |  |  | 306378.2 | [9 empty] | 86071.20562 |  |  | 149663.2557 |  |  | 93137.51534 |  |  | 54130.36874 |  |  |  |  | 30637.82 |  | 38300.23454 |  | 0.1131283 | 1.716157 | 15318.91 |  | 19150.11727 |  | 0.05656417 | 0.8580785
RB466-3 | 1.1 | 0.22 | 2.847 | 50 | 5x60 | 0.02154406 | 0.3268233 | 0.01755017 | 0.005648215 | 13698.1+-16.8*X^1+7.9E-03*X^2+-1.0E-06*X^3 |  | 1082.69424 | 33.93968 | 13298.05468 | [7 empty] | 1093.91952 | 107.14888 | 164326.9 | 1003.55211 | 94.26909 | 239435.4 | 924.48221 | 89.91222 | 191382.1 | 863.01799 | 87.38766 | -8792.99947 | 777.3385 | 85.42751 | 30897.83444 | 0.9984 | 1329.805468 |  | 61724.93398 |  | 0.00304679 | 0.0462198 | 664.902734 |  | 30862.46699 |  | 0.001523395 | 0.0231099
RB466-2 | 1.1 | 0.22 | 2.847 | 50 | 5x60 | 0.01355627 | 0.2056487 |  |  | 8987.6+-2.1*X^1+-7.5E-03*X^2+4.2E-06*X^3 |  |  |  | 8889.27268 | [9 empty] | 140183.8 |  |  | 223434.0446 |  |  | 231461.1 |  |  | 21085.22173 |  |  | 39567 |  | 888.927268 |  | 65573.12 |  | 0.001917147 | 0.02908312 | 444.463634 |  | 32786.56 |  | 0.0009585734 | 0.01454156
RB99-1 | 2.78 | 0.39 | 2.633 | 150 | 5x60 | 0.2222717 | 3.371861 | 0.2147114 | 0.01681382 | 7424.6+-11.3*X^1+6.7E-03*X^2+-1.1E-06*X^3 |  | 1073.53139 | 23.77534 | 128458.8 |  |  |  |  | 1148.38163 | 83.96108 | 45681.45902 | 1083.65813 | 71.39564 | 201025.1 | 1031.31999 | 82.99876 | 220033.2 | 959.13566 | 74.3477 | 111196.0831 | [6 empty] | 0.9989 | 12845.88 |  | 57793.58 |  | 0.03143396 | 0.4768532 | 6422.937898 |  | 28896.79 |  | 0.01571698 | 0.2384266
RB99-2 | 2.78 | 0.39 | 2.633 | 150 | 5x45 | 0.2264179 | 3.434759 |  |  | 5946.5+-7.1*X^1+5.1E-03*X^2+-1.1E-06*X^3 |  |  |  | 95267.54244 | [6 empty] | 29812.2209 |  |  | 148681.9 |  |  | 160755.5 |  |  | 81510.17229 | [7 empty] | 9526.754244 |  | 42075.98 |  | 0.03202032 | 0.4857483 | 4763.377122 |  | 21037.99 |  | 0.01601016 | 0.2428741
RB99-3 | 2.78 | 0.39 | 2.633 | 100 | 5x60 | 0.1954446 | 2.964895 |  |  | 11569.3+-18.1*X^1+1.8E-02*X^2+-5.4E-06*X^3 |  |  |  | 112941.1 | [6 empty] | 38184.92658 |  |  | 162746.9 |  |  | 245344.1 |  |  | 131591.6 | [7 empty] | 11294.11 |  | 57786.76 |  | 0.02764004 | 0.4192994 | 5647.055 |  | 28893.38 |  | 0.01382002 | 0.2096497
RB107-1 | 2.5 | 0.41 | 2.595 | 100 | 5x60 | 0.2087844 | 3.16726 | 0.1945129 | 0.01877337 | 13497.2+-13.3*X^1+8.8E-03*X^2+-1.4E-06*X^3 |  | 1070.22306 | 22.53774 | 155257.3 | 1085.06903 | 5.26927 | 23128.55363 |  | 1173.95556 | 83.64674 | 36310.68916 | 1095.50921 | 67.51863 | 304793.4 | 1037.28458 | 67.53969 | 330736.2 | 962.88967 | 66.77505 | 182561.7 | [6 empty] | 0.9971 | 15525.73 | 2312.855363 | 85440.2 |  | 0.02952658 | 0.4479182 | 7762.863687 | 1156.428 | 42720.1 |  | 0.02334281 | 0.3541104
RB107-2 | 2.5 | 0.41 | 2.595 | 100 | 5x60 | 0.1732462 | 2.628145 |  |  | 8388.3+-6.7*X^1+2.9E-03*X^2+3.3E-07*X^3 |  |  |  | 82994.47597 |  |  | 10835.45276 |  |  |  | 34997.77022 |  |  | 190794.9 |  |  | 201165.6 |  |  | 114640.5 | [7 empty] | 8299.447597 | 1083.545276 | 54159.87 |  | 0.02450072 | 0.3716759 | 4149.724 | 541.772638 | 27079.93 |  | 0.01936952 | 0.2938356
RB107-3 | 2.5 | 0.41 | 2.595 | 100 | 5x60 | 0.201508 | 3.056876 |  |  | 8492.6+-13.0*X^1+8.5E-03*X^2+-1.5E-06*X^3 |  |  |  | 91467.54305 |  |  | 10303.05213 |  |  |  | 18738.3085 |  |  | 167278.1387 |  |  | 204345.8 |  |  | 114682.7 | [7 empty] | 9146.754305 |  | 50504.5 |  | 0.02849753 | 0.4323076 | 4573.377 |  | 25252.25 |  | 0.01424877 | 0.2161538
RB108-1 | 2.45 | 0.34 | 2.574 | 150 | 5x30 | 0.137737 | 2.08947 | 0.1398254 | 0.002132 | 6755.7+1.4*X^1+-2E-03*X^2+1.3E-06*X^3 |  | 1070.27921 | 19.69584 | 57804.52965 | 1086.48905 | 4.96144 | 4039.3489 |  | 1109.55495 | 87.33388 | 132881.5 | 1057.48061 | 69.90791 | 194497.8 | 992.5677 | 62.44297 | 70289.92472 | 949.85389 | 64.50714 | 51330.60031 | [6 empty] | 0.9975 | 5780.452965 | 403.93489 | 44899.98 |  | 0.01947895 | 0.2954957 | 2890.226 | 201.967445 | 22449.99 |  | 0.01539946 | 0.2336099
RB108-2 | 2.45 | 0.34 | 2.574 | 150 | 5x45 | 0.1397407 | 2.119866 |  |  | 10256.7+-0.3*X^1+-2.5E-04*X^2+9.2E-07*X^3 |  |  |  | 80278.74479 |  |  | 5511.87408 |  |  |  | 182499 |  |  | 268787.2 |  |  | 94527.54897 |  |  | 68113.41824 | [7 empty] | 8027.874479 | 551.187408 | 61392.7246 |  | 0.01976232 | 0.2997944 | 4013.937 | 275.593704 | 30696.3623 |  | 0.01562348 | 0.2370083
RB108-3 | 2.45 | 0.34 | 2.574 | 100 | 5x60 | 0.1419985 | 2.154117 |  |  | 9382.7+-4.2*X^1+1.9E-03*X^2+5.0E-07*X^3 |  |  |  | 82327.85076 |  |  | 5735.54595 |  |  |  | 173089.5 |  |  | 272532.9 |  |  | 97989.9068 |  |  | 76559.14811 | [7 empty] | 8232.785076 | 573.554595 | 62017.15 |  | 0.02008162 | 0.3046381 | 4116.392538 | 286.7772975 | 31008.57 |  | 0.01587591 | 0.2408376
RB138-1 | 5.3 | 0.83 | 2.595 | 100 | 5x60 | 0.3214041 | 4.875701 | 0.3313498 | 0.01378353 | 9596.0+-4.8*X^1+6.8E-03*X^2+-2.0E-06*X^3 |  | 1074.53799 | 27.49053 | 164135.6 | 1091.57513 | 11.22731 | 18429.71496 |  |  |  |  | 1081.85918 | 74.30923 | 170494.8 | 1011.39762 | 72.22301 | 213747.4 | 948.87701 | 64.87664 | 131217.2 | 888.45987 | 78.75013 | 52564.75411 |  |  |  | 0.9985 | 16413.56 | 1842.971496 | 56802.41614 |  | 0.04545341 | 0.6895282 | 8206.780376 | 921.485748 | 28401.20807 |  | 0.03593408 | 0.5451199
RB138-2 | 5.3 | 0.83 | 2.595 | 100 | 5x60 | 0.3255617 | 4.938771 |  |  | 8815.2+-7.9*X^1+5.9E-03*X^2+-9.2E-07*X^3 |  |  |  | 169299.2 |  |  | 18876.39768 | [6 empty] | 168228.8 |  |  | 222892.6 |  |  | 137513.7536 |  |  | 49367.57069 |  |  |  |  | 16929.92 | 1887.639768 | 57800.27246 |  | 0.04604138 | 0.6984477 | 8464.958 | 943.819884 | 28900.13623 |  | 0.03639891 | 0.5521714
RB138-3 | 5.3 | 0.83 | 2.595 | 100 | 5x60 | 0.3470836 | 5.265259 |  |  | 10492.2+-8.5*X^1+8.3E-03*X^2+-2.1E-06*X^3 |  |  |  | 220841.7 |  |  | 18617.29419 | [6 empty] | 190844.4 |  |  | 274509 |  |  | 162256.4 |  |  | 62307.46398 |  |  |  |  | 22084.17 | 1861.729419 | 68991.73093 |  | 0.04908504 | 0.74462 | 11042.09 | 930.8647095 | 34495.87 |  | 0.03880513 | 0.5886738
[41 empty] | Avg Err | 0.03324268 | 0.5042915 |  |  |  | Avg Err | 0.01762776 | 0.2674132

## Spectra1
Raman shift (cm-1) | #4-4-2 | #5-5-2
1299.349 | 16572.75 | 12035.375
1298.31702 | 5142.75 | 3688.875
1297.28503 | 5177.5 | 3703.625
1296.25281 | 5265 | 3782.875
1295.22253 | 5368.75 | 3831.375
1294.19019 | 5357.75 | 3873.125
1293.15771 | 5388 | 3863.125
1292.12512 | 5309 | 3853.125
1291.09229 | 5307.25 | 3804.625
1290.05945 | 5239 | 3786.875
1289.02649 | 5187 | 3720.375
1287.99146 | 5109.25 | 3686.625
1286.95825 | 5012 | 3606.375
1285.92493 | 4619.75 | 3192.625
1284.89148 | 4830 | 3512.625
1283.85791 | 4742.25 | 3423.125
1282.82214 | 4677.25 | 3409.125
1281.78833 | 4662.5 | 3357.625
1280.75452 | 4540.25 | 3284.875
1279.72046 | 4488.25 | 3261.625
1278.6842 | 4455.75 | 3250.625
1277.65002 | 4406.75 | 3231.375
1276.61365 | 4380 | 3195.125
1275.5791 | 4310.75 | 3130.125
1274.54248 | 4349.25 | 3136.625
1273.50769 | 4313.75 | 3129.625
1272.47083 | 4312.25 | 3131.125
1271.43591 | 4306.25 | 3129.625
1270.3988 | 4316.25 | 3072.625
1269.36353 | 4310.25 | 3116.625
1268.32617 | 4311.25 | 3108.625
1267.2887 | 4313 | 3080.125
1266.2511 | 4363.25 | 3118.375
1265.21545 | 4335.25 | 3134.625
1264.17761 | 4367.25 | 3152.625
1263.13965 | 4384.25 | 3169.875
1262.10168 | 4396.75 | 3183.625
1261.06348 | 4416.25 | 3215.125
1260.02722 | 4419.5 | 3178.125
1258.98877 | 4426.25 | 3194.625
1257.9502 | 4506.75 | 3253.625
1256.91162 | 4508.25 | 3249.625
1255.8728 | 4538.75 | 3302.125
1254.83398 | 4576 | 3293.125
1253.79492 | 4585.25 | 3343.625
1252.75586 | 4613.25 | 3349.625
1251.7146 | 4618 | 3321.125
1250.67517 | 4661.5 | 3326.125
1249.63574 | 4674.5 | 3346.625
1248.59607 | 4657.25 | 3351.875
1247.5564 | 4645.25 | 3361.125
1246.51453 | 4619.75 | 3325.625
1245.47461 | 4655.25 | 3316.125
1244.43445 | 4585.5 | 3302.375
1243.39233 | 4557.5 | 3313.375
1242.35193 | 4545 | 3273.375
1241.31152 | 4488.25 | 3257.125
1240.26892 | 4470 | 3226.625
1239.22827 | 4426.5 | 3186.625
1238.18555 | 4442 | 3181.625
1237.14453 | 4408 | 3200.625
1236.10156 | 4358.75 | 3189.875
1235.06042 | 4378.25 | 3142.625
1234.01709 | 4311.75 | 3088.375
1232.97363 | 4272.25 | 3066.625
1231.93213 | 4229 | 3078.625
1230.88855 | 4259.75 | 3065.625
1229.84473 | 4235.5 | 3049.375
1228.8009 | 4212.75 | 3049.375
1227.75891 | 4209.75 | 3033.625
1226.71472 | 4244.5 | 3065.875
1225.67053 | 4230 | 3026.625
1224.6261 | 4177.25 | 3042.125
1223.58167 | 4203.75 | 3034.625
1222.53711 | 4179.25 | 3061.875
1221.49231 | 4190.25 | 3041.125
1220.44751 | 4193 | 3026.625
1219.40247 | 4188 | 3023.625
1218.35742 | 4190.5 | 3029.125
1217.31226 | 4195 | 3024.125
1216.26697 | 4189 | 3026.375
1215.22144 | 4178.75 | 3009.875
1214.1759 | 4132 | 3005.375
1213.13025 | 4174 | 3014.875
1212.0824 | 4160.5 | 2994.875
1211.0365 | 4159.5 | 3017.625
1209.99036 | 4112.25 | 2968.375
1208.94421 | 4114.75 | 2950.125
1207.896 | 4083.75 | 2956.375
1206.84949 | 4134.5 | 2963.125
1205.80298 | 4081.25 | 2952.375
1204.75427 | 4087.25 | 2936.625
1203.70752 | 4064.75 | 2927.375
1202.65869 | 4108.5 | 2960.375
1201.61169 | 4061 | 2905.875
1200.5625 | 4079.75 | 2936.875
1199.51526 | 4072 | 2927.875
1198.46582 | 4105.5 | 2944.375
1197.41833 | 4084 | 2958.875
1196.36865 | 4055.25 | 2927.125
1195.31897 | 4071 | 2932.375
1194.27112 | 4061.5 | 2954.625
1193.22107 | 4041.25 | 2929.625
1192.17102 | 4088.5 | 2938.375
1191.12073 | 4110 | 2957.125
1190.07031 | 4078.5 | 2962.125
1189.02197 | 4089.75 | 2969.875
1187.97131 | 4037.5 | 2932.375
1186.92053 | 4057.25 | 2954.375
1185.86975 | 4107.75 | 2931.125
1184.81873 | 4102.25 | 2985.875
1183.7677 | 4137.75 | 2965.375
1182.71643 | 4095.75 | 2977.625
1181.66516 | 4144.75 | 2952.375
1180.61365 | 4151.75 | 2960.125
1179.56213 | 4210.25 | 2964.875
1178.51038 | 4184 | 2957.125
1177.45862 | 4171 | 3023.625
1176.40466 | 4170.5 | 3023.875
1175.35254 | 4274 | 3014.625
1174.30042 | 4232 | 3022.875
1173.24805 | 4290 | 3059.625
1172.1936 | 4264 | 3048.875
1171.14111 | 4241.75 | 3033.875
1170.08838 | 4281 | 3046.625
1169.03357 | 4318.25 | 3057.125
1167.98071 | 4338.25 | 3052.625
1166.92761 | 4289.5 | 3091.625
1165.87244 | 4324.25 | 3075.375
1164.81921 | 4357.25 | 3071.625
1163.76379 | 4347.75 | 3109.125
1162.71021 | 4413 | 3109.375
1161.65454 | 4338.5 | 3141.875
1160.59875 | 4404.25 | 3138.125
1159.54492 | 4437 | 3143.625
1158.48877 | 4430 | 3152.125
1157.43469 | 4508 | 3151.375
1156.37842 | 4471.75 | 3151.875
1155.32202 | 4541.25 | 3173.625
1154.2655 | 4515.5 | 3177.625
1153.21082 | 4524.75 | 3194.125
1152.15405 | 4564.5 | 3216.125
1151.09717 | 4548.75 | 3211.875
1150.04016 | 4606.25 | 3206.125
1148.98303 | 4616.5 | 3260.625
1147.92578 | 4652.25 | 3234.375
1146.86841 | 4687.5 | 3262.375
1145.81091 | 4719.75 | 3291.125
1144.7533 | 4725.75 | 3285.125
1143.69543 | 4762.25 | 3305.625
1142.63757 | 4732.5 | 3318.625
1141.57959 | 4819.75 | 3303.125
1140.52148 | 4792.75 | 3353.875
1139.46326 | 4832.25 | 3383.625
1138.40491 | 4855.25 | 3388.875
1137.34436 | 4886.75 | 3375.125
1136.28577 | 4938.5 | 3460.625
1135.22705 | 4946.5 | 3477.625
1134.16821 | 4958.25 | 3431.125
1133.10718 | 5010.75 | 3464.125
1132.0481 | 5030.75 | 3475.125
1130.98877 | 5099.75 | 3510.875
1129.92737 | 5065.75 | 3523.125
1128.86792 | 5119 | 3547.125
1127.80627 | 5167 | 3568.375
1126.74658 | 5227 | 3583.625
1125.68469 | 5249.25 | 3611.625
1124.62476 | 5272.5 | 3640.625
1123.56262 | 5265.25 | 3629.125
1122.50244 | 5359.25 | 3700.375
1121.44006 | 5408.5 | 3670.125
1120.37756 | 5451.5 | 3756.375
1119.31702 | 5471.5 | 3755.125
1118.25427 | 5503.75 | 3772.125
1117.19141 | 5562.75 | 3789.125
1116.13037 | 5587.75 | 3820.625
1115.06726 | 5686.5 | 3861.625
1114.00403 | 5699.25 | 3923.125
1112.94067 | 5746.75 | 3937.375
1111.8772 | 5824.25 | 3958.625
1110.8136 | 5861.5 | 3981.625
1109.75195 | 5937.75 | 4069.125
1108.68811 | 5934.75 | 4073.375
1107.62415 | 6020.75 | 4119.125
1106.56006 | 6077.25 | 4188.625
1105.49573 | 6196.5 | 4219.375
1104.4314 | 6246 | 4264.625
1103.36487 | 6305 | 4262.125
1102.30029 | 6390.5 | 4340.625
1101.2356 | 6481.5 | 4383.125
1100.17078 | 6435 | 4436.125
1099.10583 | 6609.5 | 4469.875
1098.04065 | 6673.25 | 4516.125
1096.97339 | 6715.25 | 4581.625
1095.90808 | 6852.5 | 4656.875
1094.84265 | 6875.5 | 4738.875
1093.77698 | 6958.25 | 4778.875
1092.70923 | 7113.25 | 4832.125
1091.64343 | 7223.75 | 4894.625
1090.57544 | 7265.25 | 4957.375
1089.50928 | 7344 | 5010.375
1088.44104 | 7396.75 | 5084.625
1087.37476 | 7495.75 | 5126.875
1086.30627 | 7512.75 | 5184.625
1085.23962 | 7666 | 5245.625
1084.1709 | 7714.75 | 5286.875
1083.10413 | 7782.75 | 5360.625
1082.03503 | 7879 | 5381.625
1080.96594 | 7946.5 | 5454.875
1079.89868 | 8012 | 5484.625
1078.82935 | 8081 | 5535.375
1077.75989 | 8094.25 | 5570.625
1076.69226 | 8231 | 5583.125
1075.62256 | 8240.25 | 5659.875
1074.55261 | 8294.5 | 5676.375
1073.48267 | 8396.25 | 5708.125
1072.41248 | 8474.75 | 5765.375
1071.34229 | 8458.75 | 5823.625
1070.27185 | 8573 | 5830.125
1069.20349 | 8572.25 | 5872.125
1068.13281 | 8593.75 | 5912.375
1067.06201 | 8717 | 5943.375
1065.99121 | 8690 | 5914.375
1064.91809 | 8755.25 | 5918.375
1063.84705 | 8701.25 | 5997.625
1062.77576 | 8852.25 | 6038.625
1061.70435 | 8906.25 | 6058.875
1060.63281 | 8991 | 6068.125
1059.56128 | 8951 | 6059.375
1058.4895 | 9005.25 | 6155.375
1057.41553 | 9127.5 | 6155.375
1056.34351 | 9149.5 | 6159.625
1055.27136 | 9188 | 6204.125
1054.19714 | 9281.5 | 6224.375
1053.12476 | 9330.75 | 6272.875
1052.05225 | 9405.25 | 6273.375
1050.97754 | 9509.5 | 6344.125
1049.90479 | 9500.5 | 6387.625
1048.82983 | 9619.75 | 6372.625
1047.75684 | 9604.75 | 6407.125
1046.68164 | 9724.75 | 6477.125
1045.6084 | 9739 | 6537.125
1044.53296 | 9828 | 6600.625
1043.45947 | 9823.5 | 6619.125
1042.38379 | 10018.25 | 6692.625
1041.30786 | 10061.25 | 6738.875
1040.23401 | 10134.5 | 6785.625
1039.15796 | 10151 | 6838.375
1038.08179 | 10200.75 | 6805.625
1037.00745 | 10300.75 | 6875.875
1035.93103 | 10486.25 | 6989.125
1034.85449 | 10378.75 | 6971.625
1033.77783 | 10475.5 | 7009.875
1032.70093 | 10470 | 6994.625
1031.62402 | 10596.75 | 7057.125
1030.54895 | 10644.75 | 7082.875
1029.4718 | 10666.5 | 7164.125
1028.39441 | 10754.75 | 7135.125
1027.31702 | 10763.75 | 7256.375
1026.23938 | 10895 | 7283.125
1025.16174 | 10868.5 | 7258.125
1024.08386 | 10925.5 | 7341.625
1023.00378 | 11064.5 | 7402.125
1021.92572 | 11119.5 | 7460.875
1020.84753 | 11091 | 7448.375
1019.76917 | 11252.25 | 7462.125
1018.69067 | 11259.25 | 7477.125
1017.61212 | 11364 | 7565.125
1016.53131 | 11356.75 | 7527.875
1015.45245 | 11425.5 | 7612.125
1014.37347 | 11469.25 | 7675.875
1013.2923 | 11701.25 | 7741.625
1012.21307 | 11792 | 7783.375
1011.13373 | 11900.25 | 7805.625
1010.05219 | 12000.75 | 7933.375
1008.9726 | 12007.75 | 7981.125
1007.89075 | 12127.25 | 7988.625
1006.81091 | 12247.75 | 8106.375
1005.72882 | 12257.5 | 8089.625
1004.64874 | 12356.75 | 8124.375
1003.56641 | 12363.5 | 8220.875
1002.48608 | 12474 | 8232.625
1001.4035 | 12508.5 | 8235.125
1000.3208 | 12477.25 | 8336.125
999.24005 | 12526.75 | 8264.625
998.1571 | 12556.75 | 8348.625
997.07404 | 12642.25 | 8347.625
995.99286 | 12690.25 | 8415.375
994.90955 | 12660 | 8489.625
993.82611 | 12722.25 | 8440.375
992.74249 | 12798.25 | 8547.375
991.65881 | 12666.5 | 8521.125
990.57495 | 12766.25 | 8582.125
989.49304 | 12749 | 8574.125
988.409 | 12834.25 | 8575.625
987.32477 | 12851 | 8638.125
986.24042 | 12859.25 | 8640.875
985.15594 | 12913.5 | 8715.125
984.07135 | 12868 | 8706.375
982.98657 | 12991.25 | 8662.875
981.89966 | 12950.25 | 8776.375
980.81464 | 13079 | 8734.125
979.72955 | 13020.75 | 8790.625
978.64429 | 13082.5 | 8825.375
977.55896 | 13112.75 | 8847.375
976.47345 | 13145.75 | 8919.375
975.38574 | 13134 | 8850.625
974.29999 | 13163 | 8942.375
973.21411 | 13212.5 | 9000.125
972.12598 | 13327.25 | 8984.125
971.03986 | 13220.75 | 9002.375
969.95361 | 13218.75 | 9031.375
968.86511 | 13345.5 | 9052.625
967.77863 | 13269.5 | 9049.625
966.68988 | 13373 | 9049.375
965.60309 | 13492.75 | 9139.125
964.5141 | 13442.75 | 9081.125
963.42706 | 13429.25 | 9146.875
962.33783 | 13517 | 9221.875
961.25055 | 13455.25 | 9177.875
960.16107 | 13567.25 | 9242.125
959.07349 | 13499.75 | 9236.625
957.98376 | 13542.5 | 9296.625
956.89386 | 13532.5 | 9252.625
955.80383 | 13536.25 | 9270.625
954.71576 | 13498.75 | 9223.125
953.62549 | 13535.75 | 9322.625
952.5351 | 13547.75 | 9246.125
951.44458 | 13518 | 9308.375
950.35602 | 13572 | 9328.875
949.26526 | 13548 | 9291.375
948.17432 | 13616.75 | 9385.875
947.08325 | 13573.75 | 9308.625
945.99213 | 13589.75 | 9357.625
944.90082 | 13483.75 | 9406.375
943.80939 | 13646.25 | 9347.375
942.71783 | 13518 | 9365.125
941.6261 | 13459.25 | 9377.125
940.5343 | 13466.25 | 9327.625
939.44238 | 13488.25 | 9396.625
938.35028 | 13419.75 | 9313.625
937.25806 | 13353.5 | 9314.375
936.16364 | 13418.5 | 9332.125
935.07123 | 13394.25 | 9267.625
933.97864 | 13452 | 9367.125
932.88586 | 13456.5 | 9326.875
931.79095 | 13512.5 | 9381.375
930.698 | 13465.75 | 9335.125
929.60486 | 13622.25 | 9469.125
928.50952 | 13774.25 | 9569.375
927.4162 | 13869 | 9701.625
926.32269 | 13880.5 | 9721.375
925.22699 | 13870.5 | 9736.375
924.13324 | 13784.25 | 9598.625
923.03723 | 13736.75 | 9589.125
921.94324 | 13734 | 9627.125
920.84698 | 13722.75 | 9684.375
919.75275 | 13937.5 | 9762.875
918.65625 | 14190.75 | 9977.375
917.56171 | 14611.25 | 10187.875
916.46497 | 14689.75 | 10397.625
915.36804 | 14481.75 | 10241.125
914.27313 | 14048.25 | 9955.125
913.17603 | 13637 | 9634.625
912.07874 | 13407 | 9428.875
910.98132 | 13203 | 9351.375
909.88586 | 12978.75 | 9224.125
908.78821 | 12964.75 | 9129.125
907.69043 | 12835 | 9068.625
906.59253 | 12809.5 | 9065.875
905.49445 | 12769.75 | 9058.125
904.39624 | 12709.5 | 9016.875
903.29797 | 12671.25 | 8952.125
902.19952 | 12717.5 | 8994.625
901.10095 | 12759 | 8964.625
900.00226 | 12720.75 | 9048.625
898.90338 | 12784.5 | 9153.125
897.80444 | 12928.25 | 9198.125
896.70532 | 12984 | 9226.625
895.60614 | 13054.25 | 9246.625
894.50677 | 12927 | 9227.125
893.40729 | 12881.75 | 9173.875
892.30768 | 12735 | 9044.375
891.20789 | 12595.5 | 8975.625
890.10596 | 12389.75 | 8859.625
889.00592 | 12324 | 8752.375
887.90582 | 12200.75 | 8703.875
886.80341 | 12053.75 | 8646.875
885.703 | 12027.75 | 8570.375
884.60248 | 11983.25 | 8577.625
883.49976 | 11895.25 | 8528.875
882.39893 | 11826 | 8457.625
881.29803 | 11766 | 8406.625
880.19489 | 11394.75 | 8091.125
879.09369 | 11626.5 | 8293.625
877.9903 | 11544.75 | 8287.625
876.88879 | 11533.5 | 8237.875
875.78516 | 11521.5 | 8187.875
874.68134 | 11510.25 | 8209.875
873.57947 | 11435 | 8153.625
872.4754 | 11390.25 | 8135.875
871.37329 | 11330 | 8114.625
870.26898 | 11357.25 | 8098.875
869.16449 | 11193.5 | 7992.625
868.05994 | 11228.25 | 8014.125
866.95728 | 11217 | 7971.625
865.85242 | 11117 | 8010.625
864.74744 | 11133.25 | 7891.125
863.64233 | 11159.75 | 7911.125
862.53705 | 11038.25 | 7861.375
861.43378 | 11038 | 7883.625
860.32825 | 10959.25 | 7865.125
859.2226 | 11046.25 | 7870.375
858.11682 | 11059.5 | 7903.375
857.01093 | 11071.25 | 7893.125
855.90491 | 11123.25 | 7948.625
854.79871 | 11250.5 | 8048.625
853.69238 | 11441.75 | 8173.125
852.58594 | 11732.75 | 8277.125
851.47937 | 11926.25 | 8469.375
850.37061 | 12067.75 | 8556.125
849.26373 | 12113 | 8595.625
848.1568 | 12041.5 | 8503.625
847.04968 | 12003.25 | 8482.875
845.94244 | 11942 | 8489.875
844.83295 | 12212.5 | 8617.375
843.72546 | 12488.25 | 8811.625
842.61786 | 12930.75 | 9074.125
841.51007 | 13340.25 | 9404.875
840.40009 | 13445.25 | 9446.125
839.29205 | 13195 | 9302.875
838.18182 | 12614.25 | 8930.125
837.07349 | 12019 | 8534.375
835.96509 | 11427.75 | 8090.375
834.85443 | 11025 | 7713.375
833.74573 | 10568.25 | 7484.875
832.63483 | 10316.25 | 7280.625
831.52588 | 10071.25 | 7061.875
830.41467 | 9889.5 | 7015.625
829.30334 | 9805.75 | 6856.125
828.19403 | 9599 | 6729.875
827.0824 | 9543.5 | 6684.375
825.9707 | 9408.25 | 6624.625
824.86096 | 9336 | 6583.625
823.74896 | 9280.25 | 6531.125
822.63684 | 9261.75 | 6467.375
821.52667 | 9124.25 | 6410.875
820.41431 | 9140.75 | 6334.375
819.30176 | 9045.25 | 6397.625
818.18915 | 8978 | 6257.375
817.07635 | 8996.25 | 6229.625
815.96344 | 8882.75 | 6211.875
814.85034 | 8808.75 | 6173.625
813.73932 | 8786.5 | 6117.625
812.62598 | 8782.5 | 6062.375
811.51251 | 8641.75 | 6093.125
810.39893 | 8634.25 | 5990.125
809.28522 | 8606 | 5999.875
808.17139 | 8644.25 | 5987.125
807.05524 | 8654.75 | 5933.375
805.94116 | 8522.75 | 5921.375
804.8269 | 8545.5 | 5875.375
803.71252 | 8492.25 | 5876.125
802.59796 | 8465.25 | 5867.625
801.48334 | 8466.75 | 5836.375
800.36853 | 8485.25 | 5901.375
799.25153 | 8368.75 | 5831.625
798.13647 | 8460.75 | 5807.375
797.0213 | 8409.25 | 5788.875
795.90381 | 8443.5 | 5805.375
794.78839 | 8428.75 | 5761.625
793.67279 | 8402.5 | 5763.625
792.55493 | 8402.75 | 5781.625
791.43909 | 8381 | 5794.125
790.32098 | 8423.5 | 5824.875
789.2049 | 8421 | 5733.375
788.08862 | 8414.25 | 5788.625
786.97009 | 8410.75 | 5755.875
785.85358 | 8394.75 | 5751.625
784.7348 | 8403.25 | 5798.875
783.61591 | 8380.25 | 5763.875
782.49896 | 8421 | 5758.625
781.37976 | 8451 | 5773.375
780.26257 | 8433.5 | 5814.875
779.14313 | 8431.75 | 5767.125
778.02356 | 8506 | 5846.875
776.90381 | 8502 | 5784.625
775.78607 | 8471.25 | 5790.125
774.66614 | 8491.75 | 5836.375
773.54602 | 8517.25 | 5822.375
772.42572 | 8525.75 | 5753.875
771.30536 | 8505.25 | 5829.625
770.18695 | 8560.5 | 5902.375
769.06628 | 8550.5 | 5894.625
767.9455 | 8491.25 | 5864.375
766.82458 | 8520 | 5897.375
765.70349 | 8615.5 | 5872.875
764.58228 | 8607.25 | 5902.875
763.46094 | 8632.75 | 5888.125
762.33948 | 8633.25 | 5912.625
761.2179 | 8619 | 5916.625
760.09613 | 8641.75 | 5878.375
758.9743 | 8632 | 5916.875
757.85229 | 8685.5 | 5890.875
756.72803 | 8609 | 5934.875
755.60571 | 8687 | 5973.125
754.48334 | 8653.75 | 5924.375
753.36078 | 8636.75 | 5973.875
752.2381 | 8674.25 | 6006.375
751.11316 | 8731.75 | 5993.625
749.99017 | 8729 | 6003.125
748.86713 | 8648.25 | 5981.625
747.74176 | 8698.5 | 5992.875
746.61841 | 8759.25 | 6082.875
745.49487 | 8850.75 | 6132.125
744.36914 | 8801.25 | 6086.375
743.24536 | 8834.25 | 6110.125
742.11932 | 8866.75 | 6099.125
740.9953 | 8817.75 | 6088.875
739.86902 | 8856 | 6132.125
738.74469 | 8868 | 6112.125
737.61816 | 8918.25 | 6081.375
736.49359 | 8908.75 | 6208.625
735.3667 | 8845 | 6192.125
734.23975 | 8946.75 | 6144.875
733.11475 | 8973.75 | 6177.875
731.98749 | 8927 | 6239.375
730.86224 | 9015.25 | 6196.625
729.73474 | 9008.75 | 6235.875
728.60706 | 8967.5 | 6247.625
727.47931 | 9019.75 | 6269.125
726.35352 | 9028.75 | 6268.625
725.2254 | 9101.25 | 6286.875
724.09723 | 9050.75 | 6297.375
722.96887 | 9049.5 | 6242.875
721.84039 | 9128 | 6286.375
720.71179 | 9121.75 | 6345.625
719.58307 | 9155.25 | 6374.375
718.45416 | 9186.75 | 6385.625
717.32513 | 9168 | 6417.625
716.19598 | 9205.5 | 6385.375
715.06671 | 9235.75 | 6393.875
713.93726 | 9270.5 | 6450.875
712.80768 | 9248.5 | 6513.875
711.67798 | 9264.25 | 6440.625
710.54816 | 9377 | 6477.625
709.41821 | 9369.5 | 6528.875
708.28809 | 9361.75 | 6540.125
707.15784 | 9401 | 6501.125
706.02747 | 9405.5 | 6527.875
704.89478 | 9414.75 | 6558.125
703.76416 | 9382.25 | 6548.375
702.63336 | 9412.5 | 6549.625
701.50244 | 9419.75 | 6593.625
700.3692 | 9467.75 | 6619.375
699.23798 | 9497 | 6608.625
698.10669 | 9542.75 | 6621.125
696.97302 | 9557.25 | 6613.375
695.84143 | 9599.25 | 6643.375
694.70752 | 9487.25 | 6659.125
693.57568 | 9636.75 | 6642.375
692.44147 | 9581.75 | 6694.375
691.30933 | 9703 | 6759.875
690.17487 | 9648.25 | 6739.375
689.04248 | 9643 | 6701.875
687.90771 | 9692.5 | 6710.375
686.77502 | 9648.75 | 6726.375
685.64001 | 9748 | 6710.625
684.50488 | 9766 | 6731.625
683.37177 | 9729.75 | 6741.125
682.23639 | 9798.25 | 6752.875
681.10083 | 9794.5 | 6765.375
679.96735 | 9824.5 | 6797.375
678.83148 | 9794 | 6789.875
677.69556 | 9848.25 | 6794.625
676.55945 | 9867 | 6833.125
675.42535 | 9928.75 | 6826.625
674.289 | 9976.75 | 6862.125
673.15253 | 9991.25 | 6875.375
672.01587 | 10013.75 | 6886.375
670.87909 | 10007.75 | 6853.375
669.74219 | 10066.25 | 6883.375
668.6051 | 10142.5 | 6895.375
667.46796 | 10140.75 | 6876.875
666.33063 | 10212.25 | 6954.625
665.19312 | 10264 | 6906.875
664.05554 | 10209.5 | 6910.125
662.91779 | 10268.25 | 6948.625
661.77991 | 10326.25 | 6996.375
660.64191 | 10252.25 | 6932.125
659.50372 | 10178.75 | 6915.375
658.36542 | 10258.5 | 6990.875
657.22485 | 10144.75 | 6881.375
656.0863 | 10165.75 | 6932.125
654.94757 | 10128.75 | 6924.125
653.80872 | 10031 | 6918.125
652.6676 | 10031.5 | 6851.125
651.52844 | 10004.25 | 6885.375
650.38922 | 9974.75 | 6895.125
649.24982 | 9928.5 | 6862.125
648.10809 | 9845.5 | 6853.875
646.96844 | 9839.25 | 6823.875
645.82648 | 9840 | 6822.875
644.68652 | 9855.5 | 6801.625
643.54645 | 9823.25 | 6844.375
642.40405 | 9735 | 6798.625
641.26367 | 9730.25 | 6800.375
640.12103 | 9677.25 | 6827.875
638.98035 | 9725.75 | 6796.125
637.8374 | 9692.25 | 6787.125
636.69434 | 9746.25 | 6803.625
635.55328 | 9736 | 6814.625
634.40991 | 9705.5 | 6791.375
633.26855 | 9698.5 | 6830.625
632.12494 | 9691.5 | 6853.875
630.98114 | 9665.25 | 6785.125
629.83728 | 9679.75 | 6830.125
628.69537 | 9777 | 6910.125
627.55115 | 9729.25 | 6905.125
626.40686 | 9804.25 | 6877.375
625.26239 | 9832.25 | 6957.875
624.11993 | 9855.75 | 6942.875
622.97516 | 9852.5 | 6985.875
621.83026 | 9843 | 6936.125
620.68524 | 9971.5 | 7032.375
619.5401 | 9962.5 | 7006.625
618.39478 | 10044.5 | 7079.375
617.24933 | 9934 | 7147.625
616.10376 | 10014.25 | 7169.625
614.95801 | 10103 | 7163.375
613.81213 | 10062.75 | 7166.625
612.66614 | 10168.75 | 7230.625
611.52002 | 10252 | 7313.875
610.37372 | 10329 | 7369.125
609.22729 | 10382.75 | 7358.375
608.08075 | 10435.25 | 7378.375
606.93402 | 10527.5 | 7499.875
605.78503 | 10514.75 | 7465.625
604.63806 | 10589 | 7520.875
603.49091 | 10593.25 | 7581.125
602.34369 | 10714.5 | 7607.625
601.19409 | 10833.25 | 7695.125
600.04657 | 10909.5 | 7720.125
598.89886 | 10939 | 7791.125
597.7489 | 10916.5 | 7825.875
596.60095 | 11109.25 | 7857.375
595.45282 | 11135.75 | 7904.125
594.30243 | 11267.75 | 8085.625
593.15405 | 11395 | 8032.625
592.00336 | 11391.25 | 8104.625
590.85468 | 11489.25 | 8230.125
589.70587 | 11690.25 | 8281.125
588.55475 | 11741.75 | 8418.625
587.4057 | 11740.75 | 8350.125
586.25427 | 11853.25 | 8515.125
585.10278 | 11931.75 | 8511.125
583.95325 | 12015.5 | 8512.875
582.80145 | 12093.25 | 8663.125
581.65167 | 12164 | 8615.375
580.49957 | 12195.25 | 8705.125
579.34735 | 12252.25 | 8780.875
578.19714 | 12365.25 | 8757.125
577.04462 | 12361.5 | 8873.125
575.89197 | 12523.5 | 8924.875
574.73914 | 12581.25 | 8952.375
573.58624 | 12584 | 8985.125
572.4353 | 12715.5 | 9033.875
571.2821 | 12721.25 | 9075.375
570.12872 | 12787 | 9055.125
568.97522 | 12772 | 9106.375
567.82159 | 12822.75 | 9153.375
566.66779 | 12855.25 | 9154.125
565.51385 | 12938.5 | 9190.625
564.3598 | 13014.5 | 9214.375
563.20563 | 12991.25 | 9275.375
562.05127 | 12961.5 | 9265.625
560.89679 | 12961.5 | 9254.625
559.74213 | 13007.25 | 9317.125
558.58734 | 13109.5 | 9326.125
557.43243 | 13091.75 | 9385.125
556.2774 | 13093 | 9342.125
555.12219 | 13125.5 | 9306.875
553.96686 | 13182.25 | 9405.625
552.8114 | 13167.25 | 9365.125
551.65356 | 13213 | 9474.625
550.4978 | 13171.75 | 9431.875
549.34192 | 13279.5 | 9462.125
548.18585 | 13261.5 | 9482.375
547.02747 | 13364.25 | 9538.125
545.87115 | 13390.25 | 9407.125
544.71472 | 13308.75 | 9520.375
543.55591 | 13432.25 | 9572.125
542.39917 | 13438.5 | 9533.375
541.24225 | 13502.25 | 9536.875
540.08301 | 13436.25 | 9587.375
538.92584 | 13532.25 | 9613.875
537.76636 | 13511.5 | 9653.125
536.60889 | 13602.25 | 9660.625
535.4491 | 13561.75 | 9596.875
534.29138 | 13556.5 | 9639.625
533.13129 | 13707 | 9651.125
531.97327 | 13777.25 | 9739.875
530.81293 | 13711.75 | 9704.875
529.6546 | 13793.5 | 9734.625
528.49396 | 13830.75 | 9717.875
527.33319 | 13840 | 9772.875
526.17444 | 13827.25 | 9672.125
525.01337 | 13828.25 | 9770.125
523.85217 | 13857 | 9754.875
522.6908 | 13881 | 9754.625
521.53149 | 13900.5 | 9812.875
520.36987 | 13930 | 9774.625
519.20807 | 13925.5 | 9748.625
518.04614 | 13980.25 | 9803.125
516.88629 | 13946.5 | 9743.625
515.72406 | 13958 | 9834.125
514.56171 | 14115.75 | 9884.375
513.39923 | 14140.25 | 9848.125
512.23657 | 14187.5 | 9915.875
511.07379 | 14140.75 | 9852.375
509.91089 | 14182.75 | 9937.125
508.7478 | 14255 | 9985.625
507.58459 | 14249 | 10034.875
506.42126 | 14237 | 9942.125
505.25775 | 14350.25 | 10010.875
504.09412 | 14249.25 | 10039.375
502.93033 | 14322.25 | 10075.375
501.76642 | 14431.75 | 10067.375
500.60236 | 14474 | 10184.375
499.43594 | 14478.75 | 10076.625
498.27161 | 14605 | 10185.875
497.10712 | 14548.25 | 10202.875
495.94247 | 14593.5 | 10184.375
494.77768 | 14592.75 | 10235.375
493.61057 | 14542.5 | 10197.125
492.4455 | 14571.5 | 10196.375
491.28027 | 14580 | 10209.375
490.11493 | 14576 | 10174.625
488.94724 | 14655.5 | 10186.375
487.78159 | 14591.75 | 10205.625
486.61362 | 14684 | 10286.125
485.44769 | 14601.75 | 10251.125
484.28162 | 14531.5 | 10229.625
483.11319 | 14584 | 10191.125
481.94684 | 14563.25 | 10225.125
480.77814 | 14636 | 10207.625
479.61148 | 14571 | 10196.875
478.4425 | 14594.5 | 10154.125
477.27557 | 14593.75 | 10185.375
476.10629 | 14614.5 | 10186.875
474.93909 | 14583.75 | 10186.875
473.7695 | 14581.75 | 10169.875
472.59982 | 14615.5 | 10228.125
471.43216 | 14600.25 | 10191.125
470.26215 | 14569.5 | 10183.125
469.09201 | 14505.5 | 10140.375
467.92392 | 14562.75 | 10143.875
466.75351 | 14562 | 10148.875
465.58295 | 14522.75 | 10110.875
464.4122 | 14509.25 | 10130.125
463.24356 | 14489.75 | 10101.875
462.07254 | 14469.75 | 10146.125
460.9014 | 14456.75 | 10135.375
459.7301 | 14499.75 | 10144.875
458.55865 | 14533 | 10152.875
457.38708 | 14454.75 | 10143.625
456.21536 | 14504.5 | 10167.625
455.04349 | 14482.25 | 10137.875
453.87146 | 14475.25 | 10138.375
452.70151 | 14447.5 | 10106.375
451.52917 | 14557.25 | 10232.375
450.35455 | 14407.25 | 10181.875
449.18195 | 14463.5 | 10234.125
448.00919 | 14433.75 | 10165.125
446.8363 | 14436.25 | 10163.375
445.66327 | 14455.75 | 10168.125
444.49011 | 14472.75 | 10162.875
443.31677 | 14494.75 | 10175.125
442.14331 | 14495.25 | 10187.125
440.9697 | 14470.25 | 10151.625
439.79373 | 14605 | 10148.375
438.61984 | 14459.25 | 10209.875
437.4458 | 14606.75 | 10239.625
436.27161 | 14508 | 10195.125
435.09506 | 14556.75 | 10200.375
433.92059 | 14596.25 | 10232.625
432.74594 | 14484.25 | 10161.125
431.56897 | 14583 | 10260.375
430.39404 | 14490.5 | 10222.625
429.21899 | 14585 | 10255.625
428.04156 | 14544 | 10269.625
426.86621 | 14659.25 | 10247.125
425.68851 | 14661.75 | 10305.875
424.51288 | 14612 | 10268.375
423.33707 | 14671 | 10399.875
422.15894 | 14691.75 | 10337.125
420.98285 | 14551 | 10300.625
419.80441 | 14630.5 | 10330.125
418.62582 | 14631.5 | 10377.875
417.44931 | 14695.25 | 10402.625
416.27045 | 14683 | 10373.625
415.09363 | 14535 | 10301.125
413.91446 | 14638 | 10342.875
412.73517 | 14640.25 | 10317.375
411.55792 | 14624 | 10317.625
410.3783 | 14751.75 | 10356.875
409.19855 | 14764.5 | 10425.625
408.01865 | 14769 | 10351.625
406.84082 | 14695.5 | 10396.125
405.66064 | 14785 | 10397.625
404.48032 | 14808.25 | 10410.125
403.29984 | 14670.75 | 10355.125
402.1192 | 14748.75 | 10467.125
400.94064 | 14848.75 | 10443.375
399.7597 | 14826.25 | 10446.625
398.57864 | 14872.5 | 10493.875
397.39743 | 14862.25 | 10452.375
396.21606 | 14881 | 10463.375
395.03455 | 14966.5 | 10523.625
393.85291 | 14929.75 | 10534.625
392.67111 | 15052.25 | 10579.625
391.48917 | 15035.75 | 10535.625
390.30707 | 15112.25 | 10579.625
389.12482 | 15098 | 10611.375
387.94244 | 15115 | 10616.625
386.75992 | 15153.25 | 10608.625
385.57721 | 15128 | 10668.375
384.39441 | 15199.25 | 10699.875
383.2092 | 15240.25 | 10713.875
382.02609 | 15254.75 | 10800.375
380.8428 | 15288.75 | 10796.625
379.65939 | 15150.25 | 10778.375
378.47583 | 15314 | 10782.625
377.28992 | 15234.25 | 10791.875
376.10605 | 15300.75 | 10793.375
374.92206 | 15388.5 | 10821.625
373.73569 | 15411 | 10789.875
372.55139 | 15448.25 | 10910.625
371.36694 | 15420 | 10919.125
370.18011 | 15479.5 | 10943.125
368.99539 | 15459 | 10906.625
367.81049 | 15444 | 10999.375
366.62323 | 15457.25 | 10923.875
365.43805 | 15531.5 | 10956.625
364.25049 | 15558.5 | 10961.375
363.06503 | 15540.5 | 11023.125
361.87717 | 15611.5 | 11031.375
360.69141 | 15650 | 11060.125
359.50327 | 15735.75 | 11117.375
358.3172 | 15718 | 11163.875
357.12875 | 15649.25 | 11140.375
355.94019 | 15718.5 | 11187.875
354.75366 | 15804 | 11179.875
353.56479 | 15880 | 11218.125
352.37576 | 15909.25 | 11218.875
351.18878 | 15780 | 11257.375
349.99948 | 15836.25 | 11271.625
348.81 | 15961.75 | 11369.625
347.62259 | 15887.5 | 11293.125
346.43283 | 15972.25 | 11304.125
345.24292 | 15990.25 | 11392.375
344.05286 | 16011.25 | 11351.125
342.86264 | 16051 | 11300.625
341.6745 | 16013.75 | 11339.625
340.48398 | 16029.75 | 11312.375
339.2933 | 16037.25 | 11447.625
338.10251 | 16128.5 | 11380.875
336.91156 | 16069.75 | 11474.875
335.72046 | 16092.75 | 11421.375
334.52921 | 16050.25 | 11382.625
333.3378 | 16058.5 | 11368.375
332.14624 | 16048.25 | 11398.875
330.95453 | 16098.25 | 11423.375
329.7627 | 16132.25 | 11429.125
328.57068 | 16147.25 | 11445.875
327.37854 | 16048 | 11462.125
326.18625 | 16164.25 | 11482.125
324.9938 | 16141.5 | 11524.875
323.80121 | 16115.5 | 11531.125
322.60846 | 16187.75 | 11603.125
321.41336 | 16128.25 | 11450.125
320.22031 | 16196.5 | 11587.625
319.02713 | 16172.5 | 11607.125
317.83377 | 16150.5 | 11546.125
316.64029 | 16228.75 | 11608.875
315.44443 | 16147 | 11597.375
314.25064 | 16252 | 11568.125
313.0567 | 16287.75 | 11615.875
311.86264 | 16338 | 11732.875
310.66617 | 16281.75 | 11667.625
309.47177 | 16221 | 11673.875
308.27502 | 16280 | 11725.125
307.08032 | 16277.75 | 11778.125
305.8855 | 16297.5 | 11705.375
304.68829 | 16369.5 | 11719.125
303.49316 | 16395.75 | 11835.375
302.29565 | 16353 | 11793.625
301.10022 | 16472.5 | 11837.125
299.9024 | 16458.75 | 11887.625
298.7067 | 16351 | 11801.625
297.50858 | 16434 | 11862.625
296.31256 | 16560.5 | 11920.875
295.11414 | 16550 | 11951.125
293.91782 | 16594.5 | 11894.625
292.71909 | 16617.25 | 11949.125
291.52023 | 16689 | 12014.625
290.32346 | 16644.75 | 12061.125
289.1243 | 16578 | 12010.125
287.92499 | 16543.75 | 11976.375
286.72775 | 16626.25 | 12078.875
285.52817 | 16741 | 12067.625
284.3284 | 16657 | 12084.875
283.12848 | 16821.25 | 12108.125
281.93066 | 16678.25 | 12160.625
280.73044 | 16717.25 | 12160.625
279.53009 | 16828.25 | 12189.375
278.32956 | 16702.25 | 12147.125
277.12891 | 16757.25 | 12084.375
275.92807 | 16710.25 | 12099.375
274.72937 | 16794.25 | 12194.375
273.52823 | 16827.25 | 12268.875
272.32697 | 16705.75 | 12198.375
271.12555 | 16810 | 12194.875
269.92398 | 16861 | 12239.625
268.72226 | 16858.5 | 12252.125
267.52042 | 16862.75 | 12271.125
266.31839 | 16928.25 | 12308.625
265.11621 | 16814.25 | 12220.375
263.91388 | 16937.25 | 12347.375
262.71143 | 16906 | 12333.125
261.50879 | 17025 | 12341.125
260.30377 | 16863.5 | 12369.125
259.10086 | 16959.75 | 12379.625
257.89777 | 17010.75 | 12449.625
256.69455 | 17056 | 12413.625
255.49117 | 17053.25 | 12351.625
254.28764 | 17051 | 12503.625
253.08171 | 17140.25 | 12494.875
251.87788 | 17206 | 12541.125
250.6739 | 17209.25 | 12557.375
249.46977 | 17218.25 | 12566.625
248.26323 | 17341.25 | 12648.625
247.05879 | 17379.5 | 12709.875
245.8542 | 17329.75 | 12705.375
244.64722 | 17363.25 | 12767.625
243.44234 | 17453.75 | 12688.375
242.23505 | 17485.25 | 12743.375
241.02985 | 17587.75 | 12812.375
239.82451 | 17595.5 | 12821.875
238.61676 | 17601 | 12849.875
237.4111 | 17670 | 12913.125
236.20306 | 17830.5 | 12916.125
234.99712 | 17821.5 | 12970.625
233.78876 | 17847.75 | 12946.625
232.5825 | 17821.25 | 13169.625
231.37384 | 17968.25 | 13131.125
230.16728 | 17954.75 | 13113.375
228.95833 | 18013.5 | 13125.625
227.74921 | 18097.75 | 13138.875
226.54221 | 18193 | 13309.125
225.33278 | 18246 | 13314.375
224.12546 | 18334.25 | 13330.625
222.91574 | 18242.75 | 13271.875
221.70587 | 18321.25 | 13419.625
220.49583 | 18403.5 | 13438.375
219.28792 | 18468 | 13442.625
218.07759 | 18535.25 | 13493.375
216.8671 | 18402.25 | 13468.625
215.65646 | 18552.5 | 13595.625
214.44794 | 18633.5 | 13573.125
213.23698 | 18793.25 | 13513.375
212.02589 | 18624.25 | 13505.625
210.81465 | 18724.25 | 13611.125
209.60326 | 18640.5 | 13573.375
208.39169 | 18826.75 | 13661.625
207.17999 | 18769 | 13702.125
205.96814 | 18855 | 13750.125
204.75839 | 18829.75 | 13684.875
203.54622 | 18929.25 | 13777.125
202.33391 | 18836.75 | 13777.125
201.12144 | 18956.25 | 13803.125
199.90881 | 19035.5 | 13872.625
198.69604 | 18966.5 | 13889.875
197.48087 | 19172.25 | 13946.375
196.26778 | 19225.25 | 13883.625
195.05455 | 19232 | 14069.125
193.84116 | 19277.5 | 14019.375
192.62762 | 19448 | 14124.625
191.41393 | 19470.75 | 14118.375
190.20009 | 19562 | 14205.375
188.98608 | 19647.25 | 14213.125
187.76967 | 19578.25 | 14249.375
186.55537 | 19607.25 | 14252.375
185.34091 | 19737.25 | 14319.375
184.1263 | 19910.5 | 14381.125
182.90927 | 19801.25 | 14253.625
181.69435 | 19847 | 14321.125
180.47928 | 19893.25 | 14356.375
179.26405 | 19916.25 | 14408.625
178.04642 | 19983.25 | 14447.125
176.83089 | 19936.75 | 14477.375
175.6152 | 20136.5 | 14501.375
174.39709 | 20203.75 | 14625.625
173.18111 | 20404.75 | 14647.125
171.96269 | 20273.25 | 14725.625
170.74638 | 20567.75 | 14816.125
169.52766 | 20629.75 | 14887.125
168.31107 | 20711.25 | 14922.625
167.09204 | 20710.25 | 15007.875
165.87512 | 20857.5 | 15093.125
164.65578 | 20788.25 | 15061.875
163.43855 | 21001.25 | 15163.375
162.21892 | 20875.75 | 15160.625
161.00139 | 20956.25 | 15168.375
159.78143 | 21216.75 | 15273.125
158.5636 | 21216.25 | 15273.875
157.34334 | 21394.75 | 15362.625
156.12291 | 21386.25 | 15481.375
154.90462 | 21319.25 | 15395.625
153.68388 | 21580.75 | 15533.375
152.46301 | 21875.5 | 15690.625
151.24197 | 21692.25 | 15752.125
150.02306 | 21686.5 | 15730.875
148.80171 | 21876.25 | 15806.125

## Spectra2
Raman shift (cm-1) | BK38-1 | BK236-3 | BK237-3 | HK1500-3 | RB8-3 | RB66-3 | RB99-3 | RB107-3 | RB108-3 | RB138-3 | RB459-3 | RB466-3 | RCcNa15-3 | BK39-1 | R85Ca15-1 | BK116-1 | RB159-1 | AbCcNa10-1 | BK3-1 | BK9-1 | BK12-1 | BK16-1 | BK32-1 | BK113-1 | BK115-1 | RB84-1 | RB100-1 | RB102-1 | RB117-1 | RB134-1 | RB163-1 | RB439-1 | HK1580-1 | RB461-1 | RB465-1 | #4-3-1 | EtnaCO22702-1 | 2TA1-1 | 2TA2-1 | 2TA-3 | BK48-1 | YP7-1 | YP10-1 | YP11-1 | YP33-1 | YP34-1 | YP35-1 | YP36-1 | YP54-1 | YP61-1 | YP2-1 | YP22-1 | YP28-1 | YP29-1 | YP30-1 | YP31-1 | YP39-1 | YP3-1 | YP4-1 | YP6-1 | YP9-1 | YP12-1 | YP20-1 | YP37-1 | YPF-1
1341.06311 | 9051 | 15963.625 | 13762.375 | 9209.625 | 7910.1665 | 6390.25 | 8882.75 | 7943.125 | 8332.25 | 9019.25 | 8246.125 | 8942 | 7925.25 | 7322.625 | 10607.75 | 5389.625 | 9046.375 | 3723.125 | 3921.5 | 5144.875 | 7475.6665 | 3316.125 | 4490.75 | 3128.125 | 5955.25 | 3396 | 3961.75 | 3962.5 | 4689.625 | 5136.125 | 6526.5 | 5011.25 | 6678.625 | 4215 | 4061.75 | 8382.25 | 6218.25 | 4910.75 | 3684 | 6219.625 | 5328.5 | 2231.5 | 2427.875 | 2355.75 | 2523.125 | 2598.25 | 2370.5 | 3066 | 2460.25 | 2792 | 2543.375 | 2714.625 | 2686.625 | 2590 | 3056.5 | 3404.375 | 2375.5 | 2282.25 | 2266.5 | 2814.75 | 2755.875 | 2344.75 | 2770.875 | 2352.375 | 3064.875
1340.03784 | 8129.5 | 9994.125 | 7188.625 | 4901.625 | 3090.5 | 4102.5 | 10471.5 | 8485.125 | 10980.25 | 11251.5 | 2615.125 | 3414.5 | 3723.75 | 3575.375 | 12949.25 | 3972.375 | 11315.875 | 1382.625 | 2344.25 | 4154.125 | 2929.66675 | 1098.125 | 2034 | 2021.375 | 3473.75 | 1909.25 | 3793.5 | 3748.75 | 5119.125 | 3894.125 | 9464.5 | 2221 | 4621.625 | 1954.75 | 1839.75 | 2120 | 2121.25 | 1484 | 1263 | 1591.625 | 2311 | 1661 | 2687.625 | 1190.75 | 2755.125 | 6896.5 | 1260.5 | 9716.25 | 521.5 | 1269.5 | 2422.125 | 547.625 | 872.875 | 612.75 | 5978.5 | 9087.875 | 1459 | 1146 | 2550.75 | 4709.75 | 1736.375 | 2203.75 | 2954.625 | 3511.875 | 2778.125
1339.01257 | 8059 | 9984.625 | 7179.875 | 4892.625 | 3088.83325 | 4071.5 | 10467 | 8506.875 | 11002 | 11267 | 2600.875 | 3443.75 | 3676 | 3546.125 | 12878.25 | 3964.875 | 11287.625 | 1376.125 | 2349 | 4144.375 | 2908.77808 | 1071.125 | 2010.5 | 1992.875 | 3478 | 1898.25 | 3772 | 3744.75 | 5103.375 | 3890.875 | 9444.25 | 2216.75 | 4602.125 | 1964.25 | 1856.5 | 2122.25 | 2098.25 | 1485.25 | 1256 | 1573.125 | 2315.25 | 1640.5 | 2690.625 | 1197.5 | 2741.375 | 6913 | 1253.25 | 9663.5 | 500 | 1264 | 2446.375 | 544.875 | 856.125 | 594.75 | 6002.75 | 9127.375 | 1420 | 1147.5 | 2556.25 | 4636.25 | 1701.125 | 2174.5 | 2949.625 | 3506.125 | 2777.375
1337.98523 | 8083 | 10008.625 | 7172.875 | 4907.125 | 3104.83325 | 4061.5 | 10558.5 | 8469.125 | 11066.25 | 11324.5 | 2617.375 | 3420.25 | 3689.75 | 3575.875 | 12883.75 | 3972.875 | 11312.125 | 1390.875 | 2339.5 | 4169.875 | 2943.77759 | 1065.375 | 2009.75 | 1978.625 | 3475.75 | 1911.5 | 3765.75 | 3678.5 | 5105.875 | 3906.875 | 9433.25 | 2259 | 4598.875 | 1945.75 | 1846.75 | 2152.5 | 2109.5 | 1477.25 | 1272.25 | 1592.875 | 2330.25 | 1633.5 | 2718.875 | 1179.5 | 2707.625 | 6924.5 | 1247.75 | 9698.5 | 522.75 | 1248.25 | 2423.875 | 563.125 | 851.375 | 592.25 | 6054.5 | 9100.875 | 1445.5 | 1156.75 | 2569.25 | 4682.25 | 1682.625 | 2181.75 | 2923.625 | 3502.125 | 2778.375
1336.95972 | 8093 | 10079.125 | 7202.625 | 4900.375 | 3130.5 | 4085 | 10544 | 8502.875 | 11006.25 | 11280.25 | 2633.375 | 3472.25 | 3690.5 | 3578.875 | 12948.25 | 4010.625 | 11347.375 | 1385.625 | 2348 | 4111.125 | 2944.44434 | 1061.125 | 1996.5 | 1996.375 | 3478 | 1921.75 | 3795 | 3724.5 | 5107.625 | 3891.875 | 9456.5 | 2218.5 | 4582.625 | 1929.75 | 1850.25 | 2125 | 2100.25 | 1504.5 | 1281 | 1572.375 | 2294.25 | 1669 | 2742.375 | 1186.25 | 2742.125 | 6887.75 | 1238 | 9750.75 | 508.5 | 1267 | 2413.625 | 556.625 | 842.625 | 588.5 | 6005 | 9094.625 | 1454 | 1156 | 2531.75 | 4711.25 | 1698.375 | 2198.75 | 2942.625 | 3535.625 | 2780.375
1335.93408 | 8102 | 9985.375 | 7227.875 | 4918.625 | 3063.5 | 4075 | 10444.5 | 8482.125 | 11034 | 11257.25 | 2637.375 | 3441.75 | 3693.5 | 3560.125 | 12892.5 | 3994.625 | 11267.125 | 1379.625 | 2348.75 | 4176.125 | 2939.44434 | 1075.125 | 2011.25 | 1989.625 | 3473.75 | 1912 | 3785.75 | 3710.75 | 5054.625 | 3869.875 | 9449.75 | 2230.5 | 4595.875 | 1939.25 | 1862.75 | 2148.75 | 2110.75 | 1484 | 1252.5 | 1581.625 | 2318.25 | 1635.25 | 2751.375 | 1175.5 | 2705.625 | 6906 | 1257.25 | 9696.75 | 500 | 1261.25 | 2433.375 | 550.625 | 838.375 | 581.75 | 5999.25 | 9147.625 | 1466.75 | 1128 | 2519 | 4692 | 1691.875 | 2218.25 | 2956.625 | 3500.875 | 2799.375
1334.90833 | 8095.75 | 10025.125 | 7193.125 | 4906.875 | 3069.83325 | 4119.75 | 10448.75 | 8473.625 | 10995.75 | 11279.75 | 2645.375 | 3490.25 | 3669.25 | 3572.625 | 12850.5 | 3977.375 | 11333.125 | 1377.875 | 2303.5 | 4165.875 | 2938.77783 | 1049.375 | 1989.75 | 1963.125 | 3503.25 | 1910 | 3745.75 | 3712.75 | 5040.125 | 3852.375 | 9401.25 | 2228.25 | 4641.375 | 1955.25 | 1859.25 | 2132.75 | 2111.25 | 1486.5 | 1267.75 | 1595.125 | 2304 | 1663.75 | 2709.125 | 1181.75 | 2725.375 | 6904.75 | 1233 | 9715.75 | 511.75 | 1261.75 | 2414.125 | 535.625 | 853.125 | 591.5 | 5997.25 | 9090.625 | 1438.75 | 1132.75 | 2508.25 | 4676.5 | 1701.375 | 2197.75 | 2947.125 | 3485.875 | 2771.625
1333.88037 | 8139.5 | 10052.125 | 7234.625 | 4936.625 | 3128.16675 | 4105.5 | 10474.75 | 8513.375 | 11044.25 | 11271.25 | 2679.875 | 3492.25 | 3676.5 | 3570.375 | 12916.75 | 3988.875 | 11291.375 | 1392.875 | 2342.75 | 4108.125 | 2951 | 1073.625 | 1987.5 | 1988.375 | 3471.5 | 1927 | 3751 | 3726.5 | 5042.125 | 3882.875 | 9443.25 | 2240.5 | 4618.375 | 1948.25 | 1876.75 | 2123.75 | 2135.5 | 1476.75 | 1265.5 | 1570.875 | 2341.25 | 1648.75 | 2716.875 | 1185.25 | 2741.625 | 6890.75 | 1287.75 | 9745.75 | 529.25 | 1271.75 | 2410.125 | 564.375 | 844.875 | 593 | 6023.25 | 9131.625 | 1446.75 | 1163.75 | 2551.5 | 4671.75 | 1695.625 | 2224.75 | 2956.375 | 3474.125 | 2762.375
1332.85437 | 8114.5 | 10023.125 | 7236.375 | 4894.625 | 3109.83325 | 4161.75 | 10397.5 | 8516.125 | 11003 | 11256.75 | 2636.875 | 3440.75 | 3703.25 | 3565.375 | 12895.25 | 3974.625 | 11254.625 | 1362.875 | 2319.75 | 4137.625 | 2958.99976 | 1064.875 | 2024.75 | 2017.625 | 3442.75 | 1901.75 | 3739.75 | 3710.25 | 5063.875 | 3890.875 | 9416 | 2197 | 4637.875 | 1945.25 | 1844 | 2132.5 | 2123.5 | 1473 | 1260.25 | 1582.375 | 2311.5 | 1635.5 | 2710.875 | 1167.75 | 2711.125 | 6920 | 1247 | 9660.25 | 522 | 1272 | 2371.125 | 549.125 | 851.375 | 594 | 5984.75 | 9143.875 | 1437.75 | 1150.5 | 2516.25 | 4680.25 | 1705.375 | 2197.75 | 2932.875 | 3467.375 | 2772.125
1331.82629 | 8087.5 | 10016.125 | 7283.875 | 4910.125 | 3110.83325 | 4208.75 | 10483.25 | 8542.125 | 11015.75 | 11282.75 | 2690.125 | 3461.25 | 3679.5 | 3577.625 | 12879.75 | 4013.875 | 11304.875 | 1374.125 | 2318.25 | 4136.125 | 2939.77783 | 1071.375 | 1979.5 | 2018.625 | 3512.25 | 1933.75 | 3761 | 3740.5 | 5068.375 | 3907.375 | 9428.25 | 2229.75 | 4567.875 | 1949.75 | 1864 | 2143 | 2111.75 | 1494 | 1279.75 | 1584.875 | 2332.75 | 1650.5 | 2732.625 | 1182.5 | 2726.375 | 6908.25 | 1261.5 | 9689.25 | 507.75 | 1254.75 | 2396.625 | 535.125 | 849.375 | 581.75 | 6029.25 | 9179.875 | 1439 | 1139.75 | 2514 | 4691.75 | 1703.625 | 2236.25 | 2948.625 | 3475.625 | 2764.125
1330.80005 | 8031.5 | 10025.125 | 7241.375 | 4908.625 | 3121.5 | 4245.75 | 10475.5 | 8483.875 | 10995.25 | 11298 | 2661.625 | 3444.75 | 3687.75 | 3538.875 | 12819.75 | 3971.875 | 11230.625 | 1383.875 | 2286.75 | 4132.625 | 2929.33325 | 1062.125 | 1994 | 1994.875 | 3483.75 | 1924.5 | 3749 | 3768 | 5089.375 | 3856.875 | 9420 | 2184 | 4588.625 | 1925.25 | 1851.25 | 2127.75 | 2078.25 | 1464 | 1269.25 | 1563.625 | 2322.25 | 1644.25 | 2700.375 | 1180.5 | 2738.375 | 6910.5 | 1217.75 | 9662.75 | 496.25 | 1247.25 | 2402.125 | 529.875 | 842.875 | 575 | 6005.5 | 9126.625 | 1446.75 | 1156.5 | 2544.25 | 4692.75 | 1700.625 | 2186.75 | 2952.875 | 3491.375 | 2762.875
1329.77173 | 8081.75 | 10063.375 | 7230.875 | 4907.625 | 3074.83325 | 4241.75 | 10501.5 | 8533.625 | 11009.75 | 11274.5 | 2665.375 | 3449.25 | 3701 | 3551.875 | 12889.25 | 4008.375 | 11307.375 | 1396.125 | 2326.25 | 4161.875 | 2939.88892 | 1069.625 | 2016.5 | 1947.375 | 3471.25 | 1914.25 | 3775 | 3717 | 5084.875 | 3904.875 | 9308.75 | 2208.75 | 4587.125 | 1954.25 | 1861.5 | 2113.25 | 2103.75 | 1501.25 | 1280.5 | 1550.875 | 2302.5 | 1624.75 | 2713.125 | 1172.75 | 2712.625 | 6944.25 | 1237.25 | 9644.25 | 512.25 | 1255 | 2420.375 | 533.125 | 825.875 | 571.5 | 5991 | 9210.125 | 1421.5 | 1145.75 | 2550.5 | 4700.25 | 1664.375 | 2203 | 2963.125 | 3504.375 | 2754.375
1328.74524 | 8070.25 | 10052.625 | 7238.625 | 4941.375 | 3102.83325 | 4270.5 | 10538.75 | 8514.125 | 11009 | 11254.25 | 2645.125 | 3462 | 3685.75 | 3486.125 | 12857 | 3991.375 | 11288.625 | 1395.875 | 2313.75 | 4181.625 | 2924.11108 | 1066.125 | 1973.75 | 1988.375 | 3463.25 | 1895.75 | 3786.75 | 3695.5 | 5030.375 | 3869.625 | 9404 | 2249 | 4600.625 | 1913 | 1867.75 | 2151.5 | 2100.5 | 1488.5 | 1265.25 | 1566.875 | 2306.75 | 1638 | 2711.125 | 1172.75 | 2725.875 | 6892.75 | 1234.5 | 9650.25 | 504.75 | 1259.75 | 2411.625 | 548.625 | 837.875 | 582.5 | 6006 | 9127.625 | 1432.25 | 1130.75 | 2537.5 | 4712.75 | 1704.125 | 2227 | 2957.375 | 3511.625 | 2754.875
1327.71667 | 7805.25 | 9717.625 | 6976.125 | 4593.875 | 2762.5 | 3940.25 | 10263.75 | 8244.375 | 10681 | 11026.25 | 2349.625 | 3207.5 | 3412 | 3244.875 | 12601.75 | 3680.375 | 11008.625 | 1004.375 | 1988.5 | 3775.375 | 2621.66675 | 697.625 | 1643.25 | 1671.875 | 3110 | 1576 | 3418 | 3363.25 | 4725.875 | 3552.625 | 9041 | 1865 | 4258.625 | 1591.25 | 1506.75 | 1790 | 1778.5 | 1149 | 905 | 1239.125 | 1986.25 | 1306.75 | 2365.875 | 837.25 | 2416.625 | 6536.5 | 887.25 | 9416 | 160.75 | 870 | 2082.875 | 211.625 | 499.625 | 225 | 5680.5 | 8821.125 | 1097.25 | 762.5 | 2178 | 4344.25 | 1350.125 | 1865.75 | 2604.875 | 3178.125 | 2443.625
1326.69006 | 8072.25 | 10047.875 | 7268.125 | 4905.625 | 3066.5 | 4176.5 | 10458.5 | 8468.375 | 11024.5 | 11236.75 | 2626.625 | 3499.25 | 3685.25 | 3509.125 | 12825 | 3933.375 | 11235.375 | 1379.875 | 2350.75 | 4078.625 | 2950.99976 | 1048.625 | 1994.75 | 1991.375 | 3470.25 | 1896 | 3774.25 | 3677.5 | 5030.875 | 3880.375 | 9307.5 | 2214.25 | 4549.875 | 1936.5 | 1839 | 2138.75 | 2103 | 1477.75 | 1260 | 1556.875 | 2316.25 | 1637.25 | 2726.125 | 1177.25 | 2728.375 | 6908.25 | 1258.5 | 9697 | 498.25 | 1246.25 | 2418.875 | 532.375 | 839.375 | 578.25 | 5958.5 | 9171.875 | 1440.75 | 1126.25 | 2543 | 4698.25 | 1688.125 | 2197.75 | 2942.125 | 3525.125 | 2768.125
1325.66125 | 8077.25 | 10029.875 | 7219.625 | 4880.625 | 3093.83325 | 4180 | 10504 | 8505.375 | 10931.25 | 11201.75 | 2654.875 | 3472 | 3683.5 | 3487.625 | 12897.5 | 3970.375 | 11210.875 | 1357.625 | 2354.75 | 4106.375 | 2937.55566 | 1062.625 | 1996.5 | 1995.125 | 3454 | 1913.5 | 3733.75 | 3679.25 | 5047.375 | 3870.125 | 9372.75 | 2203.75 | 4575.375 | 1917 | 1826.25 | 2145.25 | 2109 | 1455 | 1261.75 | 1567.875 | 2312.25 | 1652.75 | 2711.125 | 1167 | 2702.875 | 6893.75 | 1268.75 | 9657.25 | 500.75 | 1254.75 | 2386.625 | 542.875 | 825.625 | 563 | 5979.25 | 9120.125 | 1425.5 | 1140 | 2507.5 | 4672.75 | 1681.875 | 2199.75 | 2949.625 | 3505.125 | 2758.125
1324.63428 | 8071.5 | 10069.125 | 7251.625 | 4886.375 | 3069.5 | 4124.75 | 10540 | 8503.375 | 10971.5 | 11218.75 | 2601.875 | 3481 | 3668 | 3502.625 | 12810 | 3992.375 | 11199.125 | 1363.625 | 2331.75 | 4159.375 | 2934.33301 | 1066.125 | 1982.25 | 1990.375 | 3447.75 | 1871.5 | 3759.5 | 3705.25 | 5072.125 | 3923.375 | 9318.75 | 2235 | 4588.875 | 1935.5 | 1856.5 | 2132.25 | 2122.5 | 1473.5 | 1269 | 1602.875 | 2337.25 | 1639 | 2740.375 | 1160 | 2731.875 | 6894.75 | 1236 | 9703 | 498.75 | 1265.5 | 2409.625 | 538.375 | 839.875 | 580.25 | 5970.25 | 9100.125 | 1461.25 | 1114.5 | 2523.75 | 4727 | 1686.375 | 2191.5 | 2949.625 | 3483.875 | 2742.625
1323.60522 | 8054.5 | 10107.125 | 7236.625 | 4909.125 | 3052.16675 | 4144.75 | 10502 | 8580.875 | 11033.25 | 11175.5 | 2673.125 | 3516.75 | 3695 | 3522.375 | 12809.75 | 3990.875 | 11201.375 | 1361.625 | 2359.75 | 4157.625 | 2928.55566 | 1064.125 | 1982.25 | 1978.125 | 3464 | 1893.5 | 3719 | 3688.75 | 5025.625 | 3873.125 | 9379.75 | 2225.25 | 4575.625 | 1912.5 | 1862.25 | 2131 | 2138 | 1477.75 | 1265.5 | 1573.875 | 2334.5 | 1645.5 | 2709.875 | 1159.5 | 2702.875 | 6875.75 | 1228 | 9699 | 492.75 | 1240.5 | 2418.125 | 529.375 | 836.625 | 580.75 | 5957 | 9140.875 | 1454 | 1134.25 | 2525.5 | 4721.5 | 1702.125 | 2215 | 2922.625 | 3491.625 | 2768.875
1322.57605 | 8067.25 | 10060.625 | 7260.375 | 4909.375 | 3009.83325 | 4106 | 10524.25 | 8538.125 | 11008.5 | 11190.25 | 2670.625 | 3466.75 | 3710 | 3491.125 | 12872.25 | 3967.625 | 11214.625 | 1351.625 | 2326.25 | 4138.875 | 2952 | 1054.625 | 1976.25 | 1958.375 | 3443.25 | 1883.75 | 3749.5 | 3728.5 | 5024.125 | 3867.625 | 9349.25 | 2204.75 | 4571.625 | 1947 | 1855.75 | 2134.75 | 2133.75 | 1457.5 | 1274.25 | 1559.875 | 2320.25 | 1635.75 | 2712.375 | 1148.5 | 2736.375 | 6906.25 | 1240.75 | 9680.25 | 505.5 | 1269 | 2412.875 | 531.625 | 832.875 | 567.25 | 5985.75 | 9139.125 | 1434 | 1140.5 | 2516.5 | 4700 | 1672.125 | 2195 | 2916.125 | 3532.875 | 2750.875
1321.54883 | 8040 | 10077.875 | 7311.625 | 4889.625 | 3080.83325 | 4094.25 | 10511.5 | 8518.375 | 10954.25 | 11174.25 | 2700.125 | 3420 | 3707 | 3523.625 | 12841.25 | 3978.875 | 11165.125 | 1366.625 | 2327.25 | 4099.125 | 2939.77783 | 1084.375 | 1966.75 | 1995.875 | 3416.25 | 1892.75 | 3735 | 3699.75 | 5046.875 | 3857.375 | 9343.25 | 2194 | 4570.625 | 1927.75 | 1841 | 2129.5 | 2082.25 | 1459 | 1259.75 | 1584.125 | 2291.25 | 1622 | 2686.875 | 1173.75 | 2707.375 | 6866.5 | 1222.5 | 9580.75 | 493 | 1257.75 | 2366.875 | 549.625 | 856.875 | 573 | 5986.75 | 9097.875 | 1423.5 | 1121.5 | 2496.5 | 4700.5 | 1685.375 | 2192 | 2969.375 | 3490.125 | 2728.375
1320.51941 | 8062.75 | 10064.125 | 7288.625 | 4898.625 | 3071.83325 | 4094.5 | 10534.25 | 8572.875 | 10968 | 11200.75 | 2682.375 | 3432.25 | 3692.25 | 3514.625 | 12826 | 3979.875 | 11200.625 | 1372.875 | 2347 | 4122.375 | 2940.22241 | 1085.125 | 1977.25 | 1984.125 | 3433.75 | 1900.75 | 3743.75 | 3709 | 5039.375 | 3877.625 | 9362.75 | 2214.25 | 4567.875 | 1940.5 | 1837.5 | 2136.75 | 2099.75 | 1472.25 | 1269 | 1584.375 | 2305 | 1632.25 | 2708.375 | 1167.5 | 2711.125 | 6879.5 | 1234.75 | 9591.25 | 499.5 | 1265.25 | 2390.125 | 548.625 | 845.625 | 575.75 | 5977.5 | 9114.875 | 1439.75 | 1134.5 | 2507.5 | 4703.5 | 1686.875 | 2195.5 | 2971.375 | 3498.875 | 2755.125
1319.48987 | 8071.5 | 10045.625 | 7259.125 | 4907.625 | 3063.5 | 4090.75 | 10557.5 | 8620.375 | 10982.5 | 11227.75 | 2662.625 | 3431 | 3674 | 3505.875 | 12808.75 | 3981.625 | 11236.375 | 1376.125 | 2362.5 | 4145.125 | 2937.11108 | 1083.375 | 1986.5 | 1967.375 | 3431.75 | 1901.5 | 3752.75 | 3718.5 | 5032.625 | 3893.375 | 9383 | 2213.75 | 4563.125 | 1947 | 1834.75 | 2133.25 | 2116.25 | 1481.5 | 1274 | 1576.625 | 2309 | 1642.25 | 2727.625 | 1162 | 2704.875 | 6893.25 | 1244.25 | 9602.25 | 494.75 | 1266.75 | 2413.875 | 539.875 | 833.625 | 570.5 | 5968.75 | 9087.375 | 1444.25 | 1145.5 | 2517.25 | 4683.75 | 1683.125 | 2199.5 | 2973.625 | 3501.125 | 2759.875
1318.46033 | 8102.5 | 10044.375 | 7263.875 | 4900.125 | 3100.5 | 4091.5 | 10620.5 | 8544.375 | 11018.75 | 11248.75 | 2665.875 | 3480.5 | 3677 | 3549.875 | 12888.75 | 3957.625 | 11203.375 | 1366.125 | 2311.25 | 4159.875 | 2941.33325 | 1077.875 | 1994.5 | 1994.125 | 3407.75 | 1903.25 | 3750.25 | 3727.5 | 5053.875 | 3880.375 | 9320.75 | 2195.75 | 4542.125 | 1924.5 | 1832.25 | 2136.75 | 2072.75 | 1482 | 1287.5 | 1579.375 | 2319.5 | 1607.25 | 2734.625 | 1172 | 2694.625 | 6887.5 | 1243.5 | 9611.25 | 483.5 | 1253.25 | 2383.875 | 532.625 | 818.875 | 573 | 6020.75 | 9189.375 | 1434.75 | 1132.75 | 2490.75 | 4740.5 | 1705.875 | 2193.5 | 2963.875 | 3542.625 | 2773.375
1317.43054 | 8039.5 | 9995.625 | 7251.375 | 4903.375 | 3071.5 | 4107.75 | 10503 | 8660.625 | 10995.5 | 11148 | 2612.875 | 3494.25 | 3636.75 | 3494.125 | 12833.75 | 3948.375 | 11198.375 | 1348.375 | 2359 | 4102.375 | 2950.22217 | 1071.375 | 1984.75 | 1990.625 | 3395.75 | 1896 | 3754.75 | 3717.25 | 5043.625 | 3842.625 | 9318 | 2212.75 | 4563.125 | 1904 | 1823.75 | 2126 | 2114.75 | 1461.5 | 1261.5 | 1569.375 | 2317.5 | 1625.25 | 2722.125 | 1155.75 | 2711.125 | 6851 | 1233.5 | 9625.75 | 493.5 | 1250.5 | 2360.875 | 518.875 | 834.875 | 568.75 | 5979.5 | 9139.375 | 1439.25 | 1118.25 | 2507 | 4697.5 | 1702.875 | 2182 | 2955.875 | 3489.875 | 2754.625
1316.40063 | 8068.5 | 10043.625 | 7253.375 | 4897.625 | 3065.5 | 4102.5 | 10663.25 | 8713.875 | 11002.75 | 11227.25 | 2675.125 | 3519.25 | 3698.75 | 3500.375 | 12907.5 | 3959.625 | 11242.125 | 1371.875 | 2305.5 | 4144.375 | 2962.55566 | 1069.125 | 1990.5 | 1982.125 | 3455.25 | 1889 | 3711 | 3722 | 5017.875 | 3885.125 | 9331.25 | 2201.75 | 4590.375 | 1914.25 | 1851.75 | 2126 | 2082.25 | 1484 | 1276 | 1579.125 | 2303.5 | 1633.75 | 2726.625 | 1147.5 | 2701.375 | 6902.75 | 1230.5 | 9587 | 496.5 | 1235.75 | 2364.375 | 534.625 | 825.875 | 575 | 5985.25 | 9159.375 | 1415 | 1131.25 | 2487.25 | 4710.5 | 1708.875 | 2193.5 | 2927.125 | 3503.375 | 2749.875
1315.37268 | 8140.5 | 10047.375 | 7277.625 | 4881.875 | 3023.83325 | 4082.25 | 10666 | 8752.375 | 11046.75 | 11286.5 | 2669.125 | 3505.75 | 3704 | 3516.625 | 12981.25 | 3988.125 | 11249.375 | 1371.875 | 2313.75 | 4114.125 | 2964.66675 | 1058.375 | 1992.5 | 2007.375 | 3448.75 | 1906 | 3752.25 | 3716.75 | 5074.625 | 3870.125 | 9310 | 2221 | 4609.375 | 1917.75 | 1861.75 | 2127.75 | 2095.75 | 1471.75 | 1271.25 | 1586.625 | 2323.25 | 1607.25 | 2715.375 | 1159.5 | 2708.625 | 6925.75 | 1225.5 | 9638.75 | 499 | 1241.75 | 2372.125 | 539.625 | 842.875 | 578.5 | 5962.25 | 9155.625 | 1446 | 1129.5 | 2504.25 | 4677.75 | 1715.875 | 2211.25 | 2947.125 | 3517.625 | 2732.625
1314.34265 | 8194 | 10068.125 | 7305.125 | 4907.375 | 3030.83325 | 4054.5 | 10688.25 | 8880.625 | 11069.5 | 11301 | 2661.125 | 3504.5 | 3689 | 3521.125 | 12984 | 3954.125 | 11327.125 | 1360.875 | 2332.75 | 4114.625 | 2973.22217 | 1066.125 | 2008.75 | 1978.625 | 3416 | 1911.25 | 3758.75 | 3740.25 | 5079.375 | 3893.375 | 9321.25 | 2212.5 | 4594.125 | 1915.5 | 1854.25 | 2128.5 | 2140 | 1467.25 | 1273.5 | 1593.375 | 2310.25 | 1649.75 | 2732.375 | 1155.5 | 2706.125 | 6862 | 1240.75 | 9607.5 | 500.75 | 1263.25 | 2402.625 | 536.625 | 838.375 | 565 | 6002.5 | 9156.125 | 1444 | 1131.25 | 2494 | 4714 | 1694.875 | 2194 | 2940.875 | 3484.625 | 2782.375
1313.31238 | 8180.25 | 10047.875 | 7282.625 | 4932.375 | 3035.5 | 4088.25 | 10808.5 | 8938.625 | 11100.5 | 11363.5 | 2683.125 | 3497.25 | 3687.25 | 3514.625 | 13008.25 | 3997.125 | 11341.875 | 1381.125 | 2370.25 | 4129.875 | 2981.44434 | 1063.125 | 2012 | 1977.625 | 3434.25 | 1893.25 | 3793.25 | 3732.25 | 5042.625 | 3901.375 | 9325 | 2192 | 4632.875 | 1940 | 1860 | 2154.75 | 2111.25 | 1493.75 | 1260.5 | 1580.875 | 2333.25 | 1634 | 2707.875 | 1167.25 | 2714.375 | 6914 | 1237.75 | 9604.75 | 503.5 | 1280.75 | 2419.125 | 529.625 | 840.125 | 590.5 | 6012.5 | 9224.875 | 1443.75 | 1141.5 | 2490.25 | 4720.25 | 1707.875 | 2216.25 | 2972.125 | 3483.625 | 2759.375
1312.2821 | 8156.25 | 10101.125 | 7283.375 | 4962.625 | 3061.83325 | 4128.25 | 10866.5 | 9023.375 | 11093.5 | 11371.25 | 2679.125 | 3497.5 | 3711.25 | 3496.875 | 13072.75 | 3982.125 | 11310.375 | 1389.375 | 2349.75 | 4158.125 | 2974.11108 | 1065.125 | 2036.5 | 2015.875 | 3441.25 | 1880.25 | 3784.25 | 3751 | 5074.375 | 3950.375 | 9319.25 | 2223.5 | 4602.875 | 1952 | 1880.5 | 2142 | 2113.5 | 1505 | 1269 | 1600.125 | 2327.75 | 1640 | 2731.625 | 1154.5 | 2713.625 | 6887.25 | 1259 | 9613 | 510.75 | 1256.75 | 2385.625 | 548.125 | 821.375 | 566.25 | 5985.75 | 9136.625 | 1470.25 | 1148.5 | 2510 | 4748.75 | 1702.375 | 2224.75 | 2940.125 | 3489.625 | 2798.875
1311.25159 | 8280.5 | 10134.875 | 7358.125 | 5021.375 | 3107.16675 | 4194.75 | 11001.25 | 9187.125 | 11248.25 | 11417 | 2728.875 | 3530.75 | 3719.5 | 3581.375 | 13091 | 4053.375 | 11396.125 | 1361.625 | 2326.25 | 4190.875 | 3019.11108 | 1102.875 | 2014 | 2020.875 | 3455.25 | 1921 | 3789 | 3767.75 | 5105.875 | 3929.125 | 9297.75 | 2200.75 | 4677.625 | 1931.5 | 1877 | 2173.5 | 2115 | 1502.5 | 1269.25 | 1595.125 | 2371.25 | 1635 | 2755.625 | 1165.5 | 2701.625 | 6926.25 | 1244 | 9629 | 512.25 | 1257.25 | 2380.625 | 542.875 | 842.125 | 576.75 | 6066 | 9166.125 | 1469.25 | 1147.25 | 2517 | 4758 | 1717.125 | 2194.25 | 2954.375 | 3537.125 | 2807.375
1310.22107 | 8300.75 | 10148.125 | 7372.625 | 5007.625 | 3128.83325 | 4179.5 | 11147.25 | 9273.125 | 11264.75 | 11460.75 | 2729.875 | 3551.5 | 3763.5 | 3560.625 | 13164 | 4016.125 | 11450.125 | 1395.375 | 2380.5 | 4215.125 | 3026.77783 | 1086.875 | 2028.75 | 2028.375 | 3463.5 | 1907.5 | 3787 | 3793.75 | 5103.375 | 3949.375 | 9370.5 | 2217.25 | 4693.625 | 1946.75 | 1861.75 | 2180.25 | 2115.75 | 1500.5 | 1279.25 | 1618.625 | 2365.75 | 1664.25 | 2761.125 | 1167.25 | 2746.875 | 6955 | 1251.25 | 9607.5 | 505 | 1296.5 | 2386.625 | 540.625 | 855.375 | 596.25 | 6053.25 | 9260.625 | 1481.5 | 1155.75 | 2503.5 | 4743 | 1708.375 | 2233.75 | 2983.125 | 3535.625 | 2809.625
1309.19043 | 8237 | 10170.625 | 7364.875 | 5019.375 | 3144.5 | 4183.5 | 11037.75 | 9299.875 | 11246.5 | 11445 | 2767.375 | 3633.25 | 3783.5 | 3581.375 | 13164.25 | 4032.875 | 11438.375 | 1364.125 | 2359.75 | 4182.625 | 3022.44434 | 1098.375 | 2012.25 | 2052.125 | 3420.5 | 1915.5 | 3805.5 | 3833.75 | 5062.375 | 3970.875 | 9328.25 | 2236.5 | 4662.875 | 1943 | 1878.75 | 2170.75 | 2094.25 | 1512.5 | 1291 | 1617.375 | 2348.25 | 1633.25 | 2733.875 | 1177.25 | 2754.125 | 6916.25 | 1264.5 | 9626.25 | 513 | 1285.75 | 2390.625 | 552.125 | 851.125 | 587 | 6012.5 | 9212.125 | 1452.75 | 1140.25 | 2531.25 | 4725 | 1716.125 | 2197.75 | 2977.875 | 3510.875 | 2773.625
1308.15967 | 8291.5 | 10225.375 | 7439.375 | 5025.375 | 3181.5 | 4205.5 | 11141.5 | 9313.875 | 11300.75 | 11454 | 2764.375 | 3649.75 | 3743.5 | 3596.625 | 13188.25 | 4086.375 | 11491.125 | 1381.625 | 2358.75 | 4164.625 | 3009.44434 | 1101.625 | 2032.75 | 2026.125 | 3452.5 | 1901.25 | 3845.25 | 3824 | 5092.125 | 3969.375 | 9366.5 | 2227.5 | 4675.125 | 1939 | 1891.75 | 2185.25 | 2116.25 | 1510.5 | 1287.5 | 1634.875 | 2383.25 | 1652.25 | 2777.375 | 1167.5 | 2742.625 | 6932 | 1271 | 9650.75 | 524.25 | 1281.75 | 2411.875 | 540.375 | 842.125 | 601 | 6029.5 | 9234.625 | 1488.5 | 1174.75 | 2510.25 | 4721.75 | 1720.125 | 2194.5 | 2958.375 | 3555.625 | 2784.625
1307.12671 | 8301.25 | 10200.125 | 7427.375 | 5084.375 | 3171.5 | 4265 | 11220.25 | 9381.625 | 11258.5 | 11478.5 | 2785.875 | 3638.5 | 3791.75 | 3613.875 | 13220.5 | 4087.875 | 11534.875 | 1393.125 | 2381 | 4157.375 | 3038.77783 | 1096.125 | 2033.75 | 2046.875 | 3447.5 | 1925.5 | 3823 | 3802 | 5097.375 | 3978.375 | 9390.5 | 2219 | 4672.375 | 1963.5 | 1881.5 | 2217.25 | 2143 | 1521 | 1283.75 | 1631.125 | 2420.5 | 1667.75 | 2757.125 | 1188.75 | 2772.875 | 6925 | 1241 | 9627.5 | 520.5 | 1274.75 | 2413.375 | 554.625 | 855.375 | 608.5 | 6069.75 | 9188.875 | 1479.25 | 1157 | 2523.75 | 4727.75 | 1729.125 | 2242 | 3001.125 | 3565.875 | 2819.125
1306.0957 | 8315.75 | 10176.625 | 7420.875 | 5055.125 | 3170.16675 | 4280.75 | 11267 | 9455.375 | 11286.75 | 11522.75 | 2799.875 | 3673.25 | 3812.25 | 3641.125 | 13254.25 | 4078.375 | 11534.875 | 1381.375 | 2410.5 | 4188.875 | 3052.22217 | 1104.875 | 2061.25 | 2066.125 | 3436.75 | 1934.25 | 3847.75 | 3816.5 | 5115.875 | 3993.875 | 9387 | 2261.75 | 4698.125 | 1959 | 1910.5 | 2190.25 | 2160 | 1499 | 1294.75 | 1624.875 | 2416.25 | 1657 | 2782.625 | 1178.5 | 2744.125 | 6900 | 1276.75 | 9611.5 | 534 | 1287.5 | 2401.625 | 573.125 | 887.375 | 610.5 | 6024 | 9239.125 | 1499 | 1164.75 | 2502.75 | 4770 | 1739.875 | 2243.25 | 2995.625 | 3527.625 | 2776.875
1305.06445 | 8387 | 10244.375 | 7467.375 | 5225.625 | 3163.16675 | 4308.5 | 11227 | 9477.625 | 11393.25 | 11639 | 2823.625 | 3654 | 3869 | 3607.625 | 13319.5 | 4101.625 | 11615.625 | 1391.125 | 2379 | 4215.625 | 3071.77783 | 1117.375 | 2043.75 | 2035.625 | 3472.5 | 1936.25 | 3841.75 | 3830 | 5135.625 | 3999.375 | 9400.75 | 2261.75 | 4731.125 | 1992 | 1936.25 | 2209.75 | 2181 | 1525 | 1284.75 | 1639.875 | 2442.75 | 1651 | 2781.375 | 1209.25 | 2744.125 | 6960.5 | 1264.5 | 9654.5 | 539.25 | 1301.5 | 2410.125 | 584.625 | 883.875 | 630.5 | 6040.5 | 9278.875 | 1504 | 1173.75 | 2546.25 | 4773.5 | 1757.875 | 2239.5 | 2980.875 | 3527.375 | 2815.125
1304.0332 | 8427.75 | 10301.375 | 7521.625 | 5160.125 | 3202.16675 | 4334.5 | 11258 | 9595.625 | 11359.75 | 11636 | 2876.875 | 3730.25 | 3854.5 | 3683.375 | 13331.75 | 4145.875 | 11702.125 | 1410.875 | 2412.5 | 4240.875 | 3094.11108 | 1106.875 | 2076.25 | 2086.125 | 3492.25 | 1917.25 | 3896.75 | 3876.5 | 5167.625 | 4057.375 | 9398.25 | 2260.5 | 4707.625 | 1974 | 1918 | 2241.5 | 2187.75 | 1538.5 | 1299.25 | 1656.125 | 2449.25 | 1670.25 | 2780.125 | 1212.25 | 2746.375 | 6996.75 | 1285.5 | 9617.25 | 560.75 | 1305.25 | 2440.375 | 585.625 | 875.125 | 638.75 | 6045 | 9259.375 | 1511.5 | 1185 | 2525 | 4778.5 | 1737.875 | 2266.25 | 3017.125 | 3535.125 | 2797.625
1303.00183 | 8477 | 10330.875 | 7514.625 | 5219.375 | 3251.5 | 4391 | 11441.5 | 9683.375 | 11515 | 11736.25 | 2886.375 | 3771.25 | 3896.5 | 3720.125 | 13376.75 | 4127.625 | 11706.625 | 1405.375 | 2405.25 | 4241.625 | 3083 | 1144.125 | 2120 | 2060.875 | 3462 | 1950.25 | 3891.75 | 3883.75 | 5146.375 | 4058.125 | 9428 | 2293.5 | 4749.375 | 2025.5 | 1926.5 | 2303.25 | 2161.5 | 1552.25 | 1328.25 | 1645.375 | 2470.75 | 1684.5 | 2793.375 | 1219.75 | 2793.875 | 6998 | 1296 | 9678.5 | 551.5 | 1301 | 2442.875 | 598.625 | 910.875 | 630.5 | 6083.5 | 9289.625 | 1552.75 | 1202.5 | 2537.75 | 4805.5 | 1750.625 | 2263.75 | 3023.875 | 3562.125 | 2850.375
1301.96838 | 8494.25 | 10343.625 | 7570.125 | 5272.125 | 3274.16675 | 4445.75 | 11440 | 9759.375 | 11525.75 | 11752.25 | 2919.375 | 3800.5 | 3944.5 | 3755.125 | 13490.75 | 4216.375 | 11836.625 | 1430.375 | 2436 | 4261.375 | 3114.55566 | 1144.625 | 2103.5 | 2080.375 | 3537.75 | 1946.5 | 3901.5 | 3903.75 | 5196.875 | 4079.125 | 9471.75 | 2282.5 | 4809.625 | 2012.25 | 1945 | 2290.5 | 2189.75 | 1570.75 | 1333.75 | 1699.875 | 2515.75 | 1699.5 | 2794.625 | 1228.5 | 2773.125 | 7000.75 | 1307.75 | 9617.75 | 560.25 | 1304.5 | 2452.125 | 595.625 | 914.875 | 655.75 | 6103 | 9319.125 | 1520 | 1207.5 | 2544.75 | 4824 | 1762.125 | 2273.75 | 3009.625 | 3625.625 | 2849.375
1300.93677 | 8570 | 10436.625 | 7659.875 | 5301.125 | 3323.16675 | 4487.75 | 11598.75 | 9854.375 | 11535.75 | 11782.5 | 2995.625 | 3856.75 | 4005 | 3802.875 | 13494.75 | 4221.625 | 11816.125 | 1434.375 | 2417.25 | 4239.875 | 3144.44434 | 1139.875 | 2097.75 | 2087.375 | 3501 | 1943.25 | 3902.5 | 3881.5 | 5151.375 | 4090.625 | 9469 | 2305.5 | 4794.125 | 2006.5 | 1936.75 | 2283.5 | 2204 | 1560.75 | 1335.5 | 1709.875 | 2534.5 | 1717 | 2824.625 | 1218.75 | 2811.875 | 7037.75 | 1321.25 | 9677 | 561.75 | 1316.75 | 2416.625 | 606.625 | 921.375 | 655 | 6085.75 | 9322.125 | 1516.5 | 1234.75 | 2535.5 | 4810.75 | 1802.125 | 2228.25 | 3024.375 | 3572.375 | 2818.125
1299.90503 | 8567.25 | 10459.375 | 7642.625 | 5381.125 | 3336.5 | 4520.25 | 11637 | 9939.375 | 11635.25 | 11803 | 3050.375 | 3917.5 | 3969.75 | 3766.625 | 13511.25 | 4328.125 | 11862.375 | 1410.125 | 2448.5 | 4254.875 | 3158.33325 | 1153.125 | 2121 | 2103.125 | 3518.75 | 1948.75 | 3932.25 | 3914.25 | 5181.375 | 4094.875 | 9424.5 | 2293 | 4824.375 | 2016.5 | 1951.5 | 2321.25 | 2197.25 | 1587.5 | 1336.75 | 1698.625 | 2548.75 | 1697.5 | 2817.875 | 1241.5 | 2822.875 | 7014.75 | 1309.5 | 9600.25 | 572.5 | 1329.5 | 2434.875 | 637.875 | 930.375 | 660 | 6101.25 | 9320.625 | 1536.25 | 1205 | 2562.5 | 4783 | 1796.625 | 2262.5 | 3017.375 | 3541.625 | 2844.875
1298.87109 | 8606.5 | 10527.875 | 7748.125 | 5390.875 | 3365.16675 | 4525 | 11733.75 | 10009.625 | 11649.25 | 11884.5 | 3066.875 | 3952.5 | 4066.75 | 3825.625 | 13571.25 | 4317.875 | 11909.875 | 1442.875 | 2464.75 | 4275.125 | 3197 | 1167.875 | 2117.5 | 2117.875 | 3517.25 | 1956.25 | 3931.75 | 3939 | 5172.875 | 4139.625 | 9478 | 2318.5 | 4823.375 | 2042.75 | 1975.5 | 2326.5 | 2221.25 | 1585.25 | 1356.75 | 1710.125 | 2576.25 | 1704.5 | 2826.125 | 1241.75 | 2818.375 | 7009.25 | 1328.25 | 9710 | 581.5 | 1314 | 2472.625 | 634.625 | 946.625 | 679.5 | 6125.5 | 9298.625 | 1552.25 | 1243.75 | 2571.25 | 4834 | 1795.125 | 2293.75 | 3049.625 | 3596.125 | 2865.125
1297.83911 | 8606 | 10590.875 | 7752.125 | 5456.375 | 3378.16675 | 4609 | 11751 | 10140.625 | 11772.75 | 11947.5 | 3141.375 | 3981.75 | 4042.25 | 3829.375 | 13627.75 | 4293.875 | 12000.375 | 1455.875 | 2489 | 4270.125 | 3203.33325 | 1167.625 | 2128.5 | 2114.375 | 3550 | 1967.25 | 3947.5 | 3937 | 5229.625 | 4103.125 | 9467.25 | 2327 | 4867.375 | 2057.25 | 1954.75 | 2345.75 | 2226.25 | 1619.25 | 1366 | 1727.375 | 2564.25 | 1722.25 | 2833.625 | 1256.25 | 2826.625 | 7020.75 | 1350.75 | 9635 | 609 | 1319.25 | 2475.375 | 644.125 | 951.625 | 695.75 | 6111.25 | 9348.875 | 1567.25 | 1220.75 | 2577 | 4800.25 | 1789.375 | 2281 | 3052.125 | 3552.875 | 2855.875
1296.80713 | 8722 | 10695.125 | 7813.875 | 5553.125 | 3418.83325 | 4633.5 | 11880 | 10242.875 | 11872 | 12020.25 | 3126.375 | 4022.75 | 4125.25 | 3893.375 | 13647.25 | 4378.375 | 12074.125 | 1432.875 | 2463.25 | 4269.375 | 3221.22241 | 1171.625 | 2122.75 | 2157.625 | 3555.25 | 1970.25 | 4005.75 | 3959.25 | 5275.875 | 4165.375 | 9526.25 | 2322.25 | 4851.875 | 2053 | 1973.5 | 2334 | 2233.75 | 1596.5 | 1370.25 | 1735.875 | 2609.75 | 1745.75 | 2836.375 | 1252.25 | 2823.125 | 7086.5 | 1344.25 | 9694.75 | 602.75 | 1323.75 | 2459.625 | 653.875 | 954.625 | 683.25 | 6132 | 9382.375 | 1546.25 | 1244.5 | 2559.25 | 4880.25 | 1792.625 | 2328.25 | 3053.375 | 3603.375 | 2889.875
1295.77283 | 8669.5 | 10658.125 | 7823.625 | 5534.625 | 3415.83325 | 4685.25 | 11875 | 10288.125 | 11803.75 | 12041 | 3197.375 | 4073.5 | 4099.25 | 3889.375 | 13661.75 | 4366.625 | 12074.125 | 1422.125 | 2484.5 | 4305.625 | 3243.22217 | 1200.375 | 2149.75 | 2112.875 | 3528.5 | 1986 | 3984.75 | 3971.5 | 5237.375 | 4125.125 | 9557.25 | 2352.25 | 4866.875 | 2071.5 | 1989 | 2364.25 | 2262 | 1627 | 1355 | 1736.375 | 2603.5 | 1734.25 | 2863.875 | 1262.25 | 2833.125 | 7040.25 | 1366.25 | 9728.75 | 610.25 | 1352.25 | 2488.625 | 652.625 | 966.375 | 706.25 | 6087.25 | 9376.875 | 1579 | 1229.25 | 2561.75 | 4862.25 | 1782.375 | 2278.75 | 3027.625 | 3577.375 | 2867.625
1294.7406 | 8678 | 10670.875 | 7923.625 | 5517.875 | 3474.16675 | 4689.75 | 11917.25 | 10222.125 | 11763.25 | 11998.5 | 3206.125 | 4077.75 | 4155 | 3885.625 | 13690.25 | 4409.125 | 12073.875 | 1464.625 | 2486.75 | 4295.625 | 3242.99976 | 1165.625 | 2143 | 2150.625 | 3546.5 | 1959.75 | 3956.75 | 3959 | 5247.875 | 4176.125 | 9501.5 | 2320 | 4888.625 | 2066.5 | 1956.25 | 2348.5 | 2233.75 | 1608.75 | 1368.5 | 1728.375 | 2586.75 | 1726.25 | 2828.375 | 1268.25 | 2871.375 | 7053 | 1333.5 | 9695 | 601 | 1342.75 | 2472.375 | 661.375 | 955.875 | 702 | 6113.25 | 9312.125 | 1578.25 | 1232.75 | 2555 | 4838.75 | 1784.375 | 2293.75 | 3048.875 | 3583.375 | 2849.375
1293.70605 | 8748 | 10725.375 | 7919.625 | 5525.625 | 3469.5 | 4678.5 | 11884 | 10220.875 | 11835.25 | 11993 | 3226.875 | 4143 | 4136.5 | 3863.625 | 13647.75 | 4405.125 | 12011.125 | 1440.375 | 2473.75 | 4309.625 | 3241.6665 | 1179.375 | 2120.25 | 2154.375 | 3548.5 | 1957.25 | 3986 | 3972.5 | 5219.875 | 4142.625 | 9449 | 2333 | 4863.875 | 2041 | 1985 | 2383.75 | 2235.5 | 1600.25 | 1361 | 1733.125 | 2591.5 | 1715.5 | 2835.125 | 1270.25 | 2834.875 | 7074.5 | 1354.75 | 9702.5 | 609 | 1336.25 | 2471.625 | 648.125 | 943.875 | 701.75 | 6102.25 | 9377.875 | 1549.5 | 1208.75 | 2570.25 | 4844.5 | 1815.125 | 2319.5 | 3033.375 | 3602.875 | 2884.125
1292.67358 | 8726.25 | 10704.875 | 7933.375 | 5577.625 | 3461.16675 | 4701 | 11913.5 | 10223.375 | 11870.5 | 12064.75 | 3218.125 | 4123.25 | 4144.75 | 3861.125 | 13599.5 | 4388.125 | 12041.875 | 1442.375 | 2499.5 | 4311.625 | 3225.6665 | 1180.875 | 2182.75 | 2145.375 | 3543 | 1974.75 | 3943.25 | 3986.75 | 5217.875 | 4138.625 | 9479 | 2335.5 | 4871.375 | 2078.25 | 2021 | 2361.75 | 2244 | 1613.75 | 1365.75 | 1743.125 | 2596 | 1718.25 | 2879.375 | 1256.5 | 2831.875 | 7024.75 | 1372.75 | 9664.75 | 605 | 1351.75 | 2465.625 | 653.125 | 949.375 | 692.25 | 6107.75 | 9451.875 | 1584 | 1189.5 | 2552 | 4814 | 1793.125 | 2280 | 3022.125 | 3577.125 | 2851.375
1291.63879 | 8666.75 | 10694.125 | 7908.125 | 5494.375 | 3473.5 | 4725.5 | 11859.75 | 10140.125 | 11799.25 | 12010.5 | 3246.375 | 4100.5 | 4138.5 | 3871.625 | 13624 | 4329.375 | 11996.125 | 1442.375 | 2468.25 | 4301.875 | 3247.99976 | 1192.375 | 2146.75 | 2112.125 | 3548.25 | 1967.75 | 3953.5 | 3965.75 | 5181.375 | 4152.125 | 9472.5 | 2348.75 | 4827.375 | 2068.25 | 1957.75 | 2333.75 | 2233.25 | 1615.25 | 1341 | 1726.625 | 2578.75 | 1726.75 | 2835.625 | 1253.75 | 2839.875 | 7040.5 | 1339.5 | 9622 | 586.25 | 1366.5 | 2444.625 | 626.375 | 931.625 | 671 | 6110 | 9335.375 | 1563.75 | 1210.5 | 2564.5 | 4875 | 1773.125 | 2264.5 | 2998.875 | 3592.625 | 2843.625
1290.60608 | 8537.75 | 10671.375 | 7823.375 | 5535.875 | 3456.5 | 4666.75 | 11827.75 | 10135.625 | 11719.5 | 11891.75 | 3222.125 | 4060 | 4116 | 3849.125 | 13500.75 | 4382.625 | 12007.375 | 1440.125 | 2443.75 | 4230.875 | 3223.33325 | 1179.875 | 2142.5 | 2141.875 | 3539.25 | 1964.25 | 3926.5 | 3921 | 5172.875 | 4160.125 | 9473.5 | 2316.5 | 4815.125 | 2055.25 | 1951.75 | 2331.75 | 2219.75 | 1597.5 | 1353.75 | 1737.875 | 2538.75 | 1731 | 2852.625 | 1246.75 | 2845.875 | 7057.5 | 1354.25 | 9562.5 | 585 | 1309.75 | 2437.375 | 631.875 | 943.625 | 667.5 | 6141.5 | 9388.875 | 1548 | 1215.75 | 2554.5 | 4815 | 1778.625 | 2274.25 | 3001.125 | 3544.875 | 2849.625
1289.57117 | 8583.25 | 10689.125 | 7890.375 | 5506.375 | 3434.83325 | 4649.5 | 11766.25 | 10089.625 | 11768 | 11956.25 | 3206.625 | 4029 | 4080 | 3818.875 | 13515.75 | 4294.625 | 11913.625 | 1427.375 | 2465.75 | 4268.375 | 3176.55566 | 1175.375 | 2147.75 | 2098.375 | 3497 | 1946 | 3962.5 | 3933.25 | 5151.125 | 4119.125 | 9440 | 2319.25 | 4816.875 | 2036.75 | 1966.5 | 2304 | 2235.75 | 1591.75 | 1350.5 | 1702.375 | 2514 | 1706.75 | 2833.125 | 1218.75 | 2798.375 | 7032.75 | 1326.25 | 9651.5 | 572.5 | 1331.75 | 2451.875 | 601.875 | 912.375 | 641.25 | 6101.25 | 9353.375 | 1556 | 1211.25 | 2544.25 | 4851.5 | 1770.625 | 2290.25 | 3020.125 | 3575.375 | 2837.125
1288.53613 | 8589.25 | 10693.625 | 7873.625 | 5383.375 | 3377.5 | 4581.75 | 11741.25 | 9992.375 | 11648 | 11893 | 3164.375 | 4017.5 | 4053.5 | 3795.875 | 13458.75 | 4291.875 | 11903.125 | 1430.125 | 2431.5 | 4294.875 | 3202 | 1169.375 | 2141.25 | 2094.875 | 3517.5 | 1955.75 | 3919.25 | 3926.5 | 5165.625 | 4070.375 | 9461.75 | 2302.5 | 4792.875 | 2037 | 1975.75 | 2311.5 | 2216.25 | 1579 | 1338.25 | 1686.875 | 2533.25 | 1683 | 2814.375 | 1210.5 | 2800.125 | 6991 | 1295 | 9657.5 | 572 | 1307.25 | 2412.875 | 624.625 | 920.875 | 650.25 | 6025.75 | 9305.375 | 1520.25 | 1185.5 | 2551.25 | 4845.25 | 1750.625 | 2277.75 | 3000.625 | 3559.625 | 2826.875
1287.50293 | 8479.5 | 10477.875 | 7764.625 | 5460.875 | 3325.16675 | 4575.75 | 11655.75 | 9897.875 | 11647 | 11846 | 3094.625 | 4005.5 | 4030.25 | 3734.125 | 13392.75 | 4260.375 | 11779.625 | 1415.375 | 2448 | 4232.625 | 3167.22217 | 1139.625 | 2119.25 | 2086.375 | 3470.5 | 1936.5 | 3925 | 3886.75 | 5173.125 | 4094.375 | 9434.5 | 2311.75 | 4784.375 | 1990 | 1939 | 2291.25 | 2210.25 | 1574.75 | 1308.75 | 1709.875 | 2535.25 | 1686.5 | 2832.375 | 1223 | 2790.125 | 7014 | 1324.5 | 9610.75 | 575.75 | 1287.5 | 2443.875 | 595.625 | 925.375 | 635.25 | 6085.75 | 9365.875 | 1521 | 1167.25 | 2548.5 | 4801.5 | 1713.375 | 2243 | 2969.375 | 3533.875 | 2804.375
1286.46765 | 8449.5 | 10522.375 | 7786.625 | 5335.875 | 3339.83325 | 4526.25 | 11594.25 | 9808.875 | 11532.25 | 11724.5 | 3039.125 | 3900.25 | 4010 | 3722.875 | 13355.75 | 4245.875 | 11714.875 | 1414.125 | 2412.25 | 4213.375 | 3110.22217 | 1127.625 | 2066.75 | 2096.125 | 3472.75 | 1958.5 | 3857.25 | 3890.25 | 5171.375 | 4054.375 | 9377.75 | 2283 | 4718.875 | 2003.5 | 1936.25 | 2301 | 2205.75 | 1565 | 1309.75 | 1705.375 | 2500.5 | 1647.5 | 2789.375 | 1221.25 | 2791.625 | 6973.25 | 1306 | 9586 | 544.5 | 1295.75 | 2402.125 | 590.875 | 895.125 | 643 | 6069.75 | 9331.125 | 1526.25 | 1186 | 2532.5 | 4825.5 | 1723.625 | 2240 | 3026.875 | 3559.375 | 2832.625
1285.43225 | 8385 | 10543.375 | 7719.625 | 5260.625 | 3300.83325 | 4446.75 | 11480 | 9744.625 | 11492.25 | 11681 | 3003.125 | 3816.75 | 3965.75 | 3685.125 | 13299.5 | 4171.375 | 11660.875 | 1419.375 | 2419.5 | 4225.375 | 3107.11108 | 1134.125 | 2063.75 | 2077.625 | 3436 | 1932 | 3864.75 | 3843 | 5117.375 | 4053.375 | 9386.25 | 2276.5 | 4747.625 | 1984 | 1918.5 | 2270 | 2211.5 | 1560.5 | 1317 | 1683.875 | 2425.75 | 1665.75 | 2782.625 | 1205.5 | 2785.625 | 7040.75 | 1296.5 | 9582 | 536.25 | 1272 | 2398.875 | 576.625 | 885.875 | 621.5 | 6066.75 | 9397.625 | 1509.75 | 1172.5 | 2508.75 | 4814.5 | 1698.625 | 2241.75 | 2986.125 | 3567.875 | 2763.375
1284.39673 | 8330.5 | 10464.375 | 7636.625 | 5181.875 | 3247.16675 | 4376.25 | 11402 | 9601.375 | 11375.75 | 11635.25 | 2985.875 | 3826.5 | 3886.75 | 3625.375 | 13311 | 4176.625 | 11555.125 | 1416.625 | 2412.25 | 4194.125 | 3081.77783 | 1126.125 | 2055.75 | 2065.875 | 3480.75 | 1914.5 | 3835.25 | 3840 | 5097.875 | 4021.375 | 9364 | 2256.5 | 4717.375 | 1975 | 1890.5 | 2221.75 | 2174 | 1533.75 | 1274.25 | 1675.625 | 2399.75 | 1623 | 2784.125 | 1191 | 2758.375 | 7037.25 | 1272.5 | 9595.25 | 518.5 | 1292.5 | 2408.125 | 572.125 | 872.625 | 618 | 6038.25 | 9352.625 | 1515.5 | 1168 | 2521.75 | 4781 | 1725.875 | 2197.75 | 2984.625 | 3538.875 | 2789.625
1283.36316 | 8345.5 | 10439.875 | 7577.875 | 5208.625 | 3206.16675 | 4353.75 | 11415.25 | 9556.125 | 11402.5 | 11585.75 | 2892.375 | 3779 | 3876.75 | 3600.375 | 13097.75 | 4069.375 | 11528.625 | 1382.125 | 2388.5 | 4200.625 | 3066.33301 | 1104.875 | 2056.25 | 2042.875 | 3453.25 | 1936.25 | 3873.25 | 3793.75 | 5085.875 | 4000.375 | 9290.75 | 2213 | 4691.625 | 1959.75 | 1897 | 2248.75 | 2175 | 1535.75 | 1283.5 | 1637.375 | 2391.75 | 1632.75 | 2776.375 | 1177 | 2803.375 | 6982.75 | 1269.5 | 9585.75 | 520 | 1265.75 | 2417.625 | 556.625 | 865.125 | 610.5 | 6038 | 9330.875 | 1499 | 1149.25 | 2504.5 | 4803.75 | 1696.875 | 2219.75 | 2958.375 | 3547.625 | 2795.875
1282.32739 | 8306.5 | 10368.375 | 7616.125 | 5120.375 | 3197.83325 | 4305.25 | 11253 | 9434.375 | 11246 | 11523.75 | 2857.375 | 3733.75 | 3823.5 | 3622.375 | 13132.75 | 4094.375 | 11457.875 | 1361.375 | 2343 | 4171.125 | 3031.6665 | 1102.625 | 2064.75 | 2028.375 | 3472.75 | 1895.25 | 3811.5 | 3828.75 | 5055.125 | 3961.125 | 9326 | 2215.25 | 4655.375 | 1949.25 | 1882.75 | 2232 | 2185 | 1523.5 | 1306.25 | 1645.375 | 2374 | 1668 | 2768.625 | 1177.5 | 2774.625 | 7039.25 | 1272.5 | 9564.5 | 520.25 | 1287.75 | 2380.875 | 552.125 | 846.875 | 600.5 | 6038.75 | 9277.625 | 1468 | 1156.75 | 2502.25 | 4819.25 | 1702.625 | 2192.75 | 2949.375 | 3541.875 | 2787.875
1281.2915 | 8285.75 | 10343.125 | 7543.875 | 5132.125 | 3149.83325 | 4261 | 11104.5 | 9368.625 | 11230.25 | 11510.75 | 2818.125 | 3694.75 | 3811.25 | 3588.375 | 13067 | 4043.375 | 11392.125 | 1369.625 | 2370.75 | 4201.875 | 3037.88892 | 1084.375 | 2023.75 | 2056.625 | 3446.5 | 1892.75 | 3850 | 3813.75 | 5071.125 | 3960.125 | 9307 | 2213.5 | 4662.625 | 1935 | 1887.5 | 2182.75 | 2155 | 1529.25 | 1269.75 | 1625.375 | 2346.5 | 1648.25 | 2765.875 | 1186 | 2749.125 | 7028.25 | 1289.75 | 9572.75 | 513.75 | 1277.5 | 2378.375 | 533.125 | 845.875 | 583.5 | 6084.75 | 9345.875 | 1498.5 | 1165.25 | 2499.75 | 4769.75 | 1701.875 | 2202.5 | 2961.625 | 3564.625 | 2795.875
1280.25562 | 8242.75 | 10390.625 | 7472.125 | 5078.125 | 3117.5 | 4279.5 | 11150.75 | 9331.375 | 11249.25 | 11463.25 | 2822.125 | 3679.75 | 3788.25 | 3568.625 | 13059.75 | 4032.125 | 11462.125 | 1378.875 | 2377 | 4163.875 | 3016.22217 | 1093.625 | 2015.75 | 2027.375 | 3423 | 1893.25 | 3823 | 3814 | 5040.625 | 3975.625 | 9276.25 | 2254.25 | 4715.875 | 1939.25 | 1888.25 | 2223.5 | 2160 | 1471 | 1299.25 | 1640.875 | 2349.75 | 1622.25 | 2794.375 | 1182 | 2756.375 | 6958.25 | 1262.25 | 9596 | 508 | 1247 | 2368.125 | 542.875 | 842.125 | 587 | 6060.25 | 9367.125 | 1476.5 | 1157.5 | 2516.5 | 4801 | 1709.875 | 2200 | 2962.875 | 3547.375 | 2791.125
1279.21948 | 8213.25 | 10353.375 | 7533.625 | 5035.625 | 3078.83325 | 4215 | 11085.25 | 9252.625 | 11168.75 | 11437 | 2787.625 | 3696 | 3767.25 | 3539.375 | 13084.25 | 3999.375 | 11414.625 | 1377.875 | 2354.75 | 4143.125 | 2997 | 1094.125 | 2021.25 | 2007.875 | 3439.75 | 1887 | 3786.5 | 3814.75 | 5059.875 | 3971.375 | 9265.5 | 2255.75 | 4653.875 | 1967.75 | 1890.5 | 2198 | 2142 | 1520.5 | 1269 | 1631.375 | 2358 | 1628.75 | 2772.375 | 1147.25 | 2746.875 | 6987.75 | 1266.75 | 9582.25 | 502.25 | 1243.5 | 2387.875 | 539.375 | 838.375 | 580.5 | 6042 | 9322.375 | 1474.5 | 1135.5 | 2514 | 4795.25 | 1689.375 | 2206.25 | 2973.875 | 3560.375 | 2750.375
1278.18323 | 8229 | 10345.875 | 7508.625 | 4981.875 | 3112.83325 | 4188.75 | 10999.5 | 9304.375 | 11206.75 | 11375.5 | 2762.625 | 3625.5 | 3775.75 | 3515.375 | 13058 | 3974.125 | 11312.375 | 1363.875 | 2364 | 4168.375 | 3003.22217 | 1082.875 | 2040.25 | 2008.875 | 3430 | 1927.5 | 3822.5 | 3761.25 | 5064.375 | 3947.875 | 9309.75 | 2222 | 4665.125 | 1901.25 | 1841.75 | 2192 | 2122.5 | 1492.25 | 1291.75 | 1612.625 | 2360.5 | 1621.25 | 2775.375 | 1138.75 | 2746.875 | 6986.5 | 1274 | 9597 | 506.25 | 1276 | 2388.375 | 527.625 | 852.875 | 576.5 | 6046 | 9398.375 | 1487.5 | 1136.25 | 2499 | 4794.5 | 1690.875 | 2227 | 2934.875 | 3571.625 | 2781.875
1277.14685 | 8162.75 | 10359.875 | 7458.375 | 4962.125 | 3034.83325 | 4149.5 | 11010.5 | 9125.875 | 11162.25 | 11355.25 | 2742.875 | 3617.25 | 3728.5 | 3515.625 | 13022 | 3993.375 | 11282.875 | 1380.375 | 2358.75 | 4142.625 | 2985.77783 | 1075.375 | 1993 | 2009.375 | 3426.25 | 1884.5 | 3804.25 | 3744.25 | 5078.125 | 3938.375 | 9269 | 2216 | 4609.375 | 1903.5 | 1852.25 | 2179.5 | 2158.5 | 1508.75 | 1271.75 | 1608.875 | 2307.5 | 1613 | 2757.125 | 1139.5 | 2767.375 | 6984 | 1251.5 | 9562.75 | 511 | 1251.5 | 2371.125 | 545.375 | 847.875 | 572.75 | 6014.75 | 9311.625 | 1476 | 1138.75 | 2467 | 4808.25 | 1682.375 | 2188 | 2941.375 | 3539.375 | 2781.125
1276.11047 | 8200.25 | 10268.625 | 7435.375 | 4964.125 | 3092.5 | 4143.25 | 10982 | 9187.125 | 11144.25 | 11347.25 | 2740.125 | 3583.75 | 3680.75 | 3490.125 | 12959.25 | 3991.625 | 11250.125 | 1378.125 | 2336.25 | 4166.625 | 3003.77808 | 1082.125 | 2013.25 | 2015.875 | 3393.25 | 1864 | 3799.5 | 3775.75 | 5090.625 | 3890.125 | 9231.5 | 2217.75 | 4559.125 | 1935 | 1850 | 2173 | 2129 | 1486.25 | 1267.25 | 1625.125 | 2325.25 | 1609 | 2764.375 | 1140 | 2734.125 | 7034 | 1253 | 9560.5 | 510.75 | 1265.75 | 2385.875 | 544.625 | 833.875 | 574.5 | 6062.25 | 9424.375 | 1467 | 1116.25 | 2482.25 | 4768 | 1670.875 | 2203.25 | 2952.375 | 3505.875 | 2768.625
1275.07385 | 8205 | 10295.125 | 7382.125 | 4926.875 | 3031.83325 | 4138.25 | 10937 | 9141.875 | 11089 | 11288.75 | 2682.625 | 3552.75 | 3706 | 3517.375 | 12925.5 | 3954.375 | 11250.625 | 1368.875 | 2333.25 | 4136.125 | 2968.55566 | 1076.125 | 2003.25 | 2015.125 | 3398.5 | 1855.25 | 3769.25 | 3773.5 | 5020.625 | 3928.375 | 9248.25 | 2237.5 | 4615.875 | 1899 | 1870.25 | 2189.75 | 2132.75 | 1487.5 | 1261 | 1603.625 | 2310.25 | 1632.5 | 2766.125 | 1154.75 | 2724.125 | 6989.5 | 1267.25 | 9580.25 | 490.5 | 1246.75 | 2385.875 | 527.625 | 831.375 | 566.5 | 6054.25 | 9411.125 | 1481.5 | 1117.5 | 2499.75 | 4784 | 1677.875 | 2218.5 | 2933.125 | 3562.375 | 2778.875
1274.03723 | 8152.75 | 10265.375 | 7462.625 | 4930.625 | 3045.16675 | 4109.5 | 10927.5 | 9060.375 | 11037.75 | 11291.75 | 2714.875 | 3523.5 | 3723 | 3481.875 | 12933 | 3978.625 | 11177.625 | 1363.125 | 2326.25 | 4071.125 | 2970.66675 | 1081.625 | 2002 | 2022.625 | 3409.5 | 1890.25 | 3718.75 | 3757.25 | 5047.375 | 3889.625 | 9231.25 | 2209.75 | 4574.125 | 1921.25 | 1841.25 | 2153.75 | 2165 | 1506 | 1277 | 1610.375 | 2317.75 | 1616.5 | 2779.375 | 1140.25 | 2736.125 | 6959 | 1241 | 9520.75 | 504.25 | 1231 | 2345.625 | 524.375 | 837.875 | 565 | 6009 | 9376.625 | 1476.25 | 1132 | 2447.5 | 4782 | 1660.875 | 2177.25 | 2944.875 | 3529.125 | 2767.875
1273.00037 | 8144.75 | 10250.125 | 7415.875 | 4853.375 | 3097.83325 | 4095 | 10825.75 | 9082.875 | 10996 | 11221 | 2687.625 | 3536.25 | 3677.75 | 3448.375 | 12903 | 3952.125 | 11193.375 | 1349.375 | 2344.5 | 4138.875 | 2960.66675 | 1067.625 | 1997.25 | 1999.875 | 3422 | 1891.5 | 3775 | 3777.75 | 5008.125 | 3893.625 | 9199 | 2199 | 4597.375 | 1902 | 1843.25 | 2169 | 2147.25 | 1491.75 | 1261 | 1607.875 | 2306.5 | 1623.75 | 2719.625 | 1154.25 | 2745.875 | 7024.75 | 1239 | 9553.75 | 494.75 | 1238 | 2350.375 | 524.875 | 822.375 | 562 | 6070 | 9351.625 | 1455.25 | 1126.75 | 2484.5 | 4794.75 | 1701.375 | 2209.5 | 2937.125 | 3553.875 | 2788.125
1271.96338 | 8109.25 | 10220.875 | 7460.875 | 4885.125 | 3040.83325 | 4110.25 | 10884.5 | 9043.375 | 11086.75 | 11231 | 2679.375 | 3566 | 3683 | 3502.125 | 12949.25 | 3970.875 | 11201.125 | 1361.625 | 2318.25 | 4109.125 | 2970.88892 | 1074.625 | 2001 | 2001.125 | 3382.75 | 1877.75 | 3803 | 3762 | 5043.125 | 3920.125 | 9235.25 | 2193.5 | 4612.875 | 1899 | 1860 | 2159.25 | 2154.75 | 1491.75 | 1276.5 | 1618.875 | 2317.75 | 1609.25 | 2791.125 | 1159.75 | 2750.375 | 6967.75 | 1234 | 9562.5 | 494 | 1257.25 | 2375.375 | 524.125 | 823.875 | 565 | 6044.5 | 9376.625 | 1476.25 | 1131.5 | 2492.75 | 4833 | 1676.125 | 2189.5 | 2952.625 | 3534.625 | 2789.875
1270.92639 | 8098.5 | 10236.625 | 7446.625 | 4856.125 | 3026.83325 | 4063 | 10769 | 8984.125 | 11014.25 | 11189.25 | 2680.875 | 3528.25 | 3645.75 | 3441.625 | 12868 | 3904.375 | 11087.625 | 1344.125 | 2338.75 | 4100.375 | 2955.55566 | 1068.875 | 1994.25 | 1972.375 | 3406.25 | 1874 | 3768.5 | 3754.25 | 4995.625 | 3873.625 | 9220.5 | 2197.25 | 4586.375 | 1927.5 | 1836.75 | 2155.25 | 2142.75 | 1492 | 1269.25 | 1608.625 | 2294 | 1617.25 | 2771.125 | 1141.75 | 2723.375 | 6940.25 | 1244.25 | 9611 | 508 | 1260.75 | 2358.375 | 526.875 | 816.375 | 586.25 | 6066.75 | 9343.875 | 1442.75 | 1133 | 2504.75 | 4775.5 | 1685.125 | 2181 | 2937.125 | 3563.875 | 2756.375
1269.88916 | 8082.25 | 10275.875 | 7453.875 | 4911.125 | 3048.83325 | 4052 | 10773.5 | 8993.875 | 10965 | 11243.5 | 2699.375 | 3543.25 | 3672.5 | 3488.875 | 12904.25 | 3968.125 | 11146.625 | 1353.875 | 2322.5 | 4132.625 | 2985.33325 | 1068.875 | 2007.75 | 1996.625 | 3408 | 1867.25 | 3709.25 | 3715.5 | 5003.375 | 3898.625 | 9199.25 | 2201.75 | 4562.375 | 1907.5 | 1867.25 | 2178.5 | 2118 | 1538 | 1289 | 1599.875 | 2290 | 1621.25 | 2785.125 | 1147.75 | 2739.375 | 6982.5 | 1265.75 | 9554 | 502.75 | 1231 | 2359.625 | 539.375 | 825.375 | 584.5 | 6060.75 | 9370.625 | 1457 | 1151 | 2465.75 | 4807 | 1686.375 | 2206.5 | 2933.375 | 3542.375 | 2747.375
1268.85193 | 8126.25 | 10282.375 | 7461.625 | 4885.375 | 3071.83325 | 4073.5 | 10753.25 | 8945.375 | 11026.5 | 11255 | 2703.125 | 3544.75 | 3679.75 | 3510.625 | 12917.75 | 3965.375 | 11183.625 | 1338.875 | 2317 | 4125.125 | 2964.88892 | 1081.875 | 2010.5 | 2008.875 | 3389.5 | 1845.75 | 3781 | 3780 | 5064.875 | 3876.125 | 9263.25 | 2220 | 4577.625 | 1891.25 | 1847.75 | 2166 | 2152.75 | 1498.75 | 1282.5 | 1604.125 | 2306.5 | 1633.25 | 2805.875 | 1134.5 | 2733.125 | 7004 | 1256 | 9605.75 | 498.25 | 1259.5 | 2379.875 | 536.125 | 839.875 | 568.25 | 6074.75 | 9364.375 | 1487.25 | 1138.75 | 2457.25 | 4815.75 | 1694.375 | 2207.25 | 2979.125 | 3524.875 | 2762.375
1267.8125 | 8106 | 10315.375 | 7436.625 | 4900.625 | 3046.5 | 4094.75 | 10768.75 | 8914.625 | 11037.75 | 11280.75 | 2679.875 | 3563.25 | 3654 | 3492.875 | 12902.75 | 3953.625 | 11211.375 | 1371.375 | 2332 | 4083.375 | 2971.11133 | 1088.625 | 2044.5 | 1983.625 | 3389.25 | 1900.5 | 3736.5 | 3750.25 | 4949.625 | 3928.875 | 9204.75 | 2213 | 4576.625 | 1915.75 | 1852.75 | 2192.25 | 2155.25 | 1529.25 | 1278.75 | 1611.375 | 2307.5 | 1636.75 | 2773.375 | 1166.5 | 2764.375 | 7024.75 | 1256.25 | 9629.5 | 502.25 | 1252.25 | 2385.125 | 546.625 | 821.375 | 574 | 6083 | 9382.625 | 1502.5 | 1131.75 | 2484.25 | 4830.75 | 1688.125 | 2220.75 | 2971.625 | 3545.625 | 2811.875
1266.77502 | 8091 | 10307.125 | 7414.125 | 4893.125 | 3037.83325 | 4072.25 | 10802.75 | 8946.625 | 11036.5 | 11221.75 | 2696.125 | 3527.5 | 3670 | 3484.625 | 12854.25 | 3942.125 | 11194.875 | 1343.375 | 2353.75 | 4117.125 | 2978.22217 | 1070.375 | 1984 | 1991.875 | 3412 | 1867.75 | 3714.75 | 3751 | 4995.375 | 3924.375 | 9252.5 | 2201.5 | 4590.375 | 1928.25 | 1875.5 | 2196.5 | 2171.5 | 1492.5 | 1284 | 1618.625 | 2295.75 | 1607.75 | 2769.125 | 1150.5 | 2751.625 | 6987.5 | 1266.25 | 9595 | 519.5 | 1258.75 | 2354.375 | 537.625 | 842.375 | 569.5 | 6060.25 | 9414.125 | 1498.5 | 1161.5 | 2484.75 | 4859.5 | 1698.875 | 2207.75 | 2969.875 | 3533.375 | 2806.625
1265.7373 | 8129.75 | 10299.125 | 7484.625 | 4863.375 | 3066.83325 | 4088.5 | 10753.5 | 8926.375 | 11042.75 | 11253.75 | 2691.125 | 3551.75 | 3636.25 | 3491.125 | 12880 | 3956.625 | 11176.875 | 1374.875 | 2328.5 | 4110.125 | 2985.11108 | 1062.875 | 1993.5 | 2023.375 | 3370.75 | 1894.25 | 3748 | 3752 | 5017.875 | 3908.125 | 9253.25 | 2197.5 | 4606.125 | 1957.5 | 1864.75 | 2180.25 | 2157 | 1500 | 1272.5 | 1596.375 | 2326.25 | 1620.75 | 2806.375 | 1154.25 | 2739.625 | 7027.75 | 1273.25 | 9645.25 | 504.25 | 1260.5 | 2399.875 | 530.625 | 841.375 | 577.5 | 6057.75 | 9414.375 | 1491.5 | 1166 | 2485.75 | 4787.5 | 1694.875 | 2195 | 2956.625 | 3595.625 | 2794.125
1264.69958 | 8050.5 | 10330.875 | 7443.375 | 4920.375 | 3079.5 | 4122 | 10818.5 | 8957.375 | 11031.5 | 11224.25 | 2712.625 | 3543.75 | 3716 | 3514.125 | 12904 | 3936.125 | 11199.125 | 1376.625 | 2348.75 | 4042.625 | 2984.11108 | 1066.625 | 2001.75 | 2031.125 | 3415.5 | 1899.5 | 3734 | 3756.5 | 5094.375 | 3901.125 | 9226 | 2231 | 4557.125 | 1926.5 | 1867.5 | 2192.5 | 2170 | 1525 | 1286.5 | 1619.125 | 2305.5 | 1639.25 | 2784.125 | 1169.25 | 2764.875 | 7024.5 | 1267.75 | 9574.75 | 505.5 | 1254.75 | 2377.125 | 532.875 | 865.875 | 581 | 6099 | 9438.125 | 1468.75 | 1151.25 | 2496.75 | 4847.25 | 1699.375 | 2207 | 2944.375 | 3577.625 | 2810.125
1263.65967 | 8136 | 10356.125 | 7479.625 | 4902.375 | 3031.5 | 4133.5 | 10849.75 | 8996.375 | 11097.25 | 11236.5 | 2752.875 | 3599 | 3681.5 | 3503.875 | 12900.5 | 3913.375 | 11243.875 | 1358.125 | 2350.75 | 4117.875 | 3006.55566 | 1087.875 | 2042.5 | 2015.875 | 3420 | 1887.75 | 3760.5 | 3772.25 | 5058.375 | 3931.125 | 9220.25 | 2255.25 | 4612.125 | 1931 | 1873.5 | 2213.25 | 2178.5 | 1524 | 1284 | 1629.875 | 2336.5 | 1635.5 | 2807.625 | 1155.5 | 2768.375 | 7045 | 1257 | 9624.5 | 524 | 1264.25 | 2381.625 | 539.125 | 846.375 | 583.75 | 6109 | 9444.125 | 1497.5 | 1165.25 | 2482.25 | 4819 | 1676.125 | 2233.25 | 2991.125 | 3609.625 | 2807.375
1262.6217 | 8181 | 10343.625 | 7506.125 | 4928.875 | 3076.83325 | 4130.5 | 10903.25 | 9000.625 | 11143.25 | 11240.25 | 2732.625 | 3605.25 | 3711.75 | 3500.125 | 12937.75 | 3942.625 | 11264.625 | 1349.875 | 2362.75 | 4088.875 | 2986.44434 | 1093.625 | 2021.75 | 2006.375 | 3427 | 1923.5 | 3765.25 | 3757.25 | 5026.375 | 3952.875 | 9264.75 | 2248 | 4614.875 | 1912.5 | 1862.5 | 2216.75 | 2181.5 | 1538.5 | 1306 | 1646.125 | 2308.5 | 1612.25 | 2805.625 | 1164 | 2753.125 | 7027.75 | 1269 | 9608 | 509.5 | 1247.25 | 2401.875 | 540.625 | 867.125 | 596.25 | 6036.25 | 9381.125 | 1511.5 | 1158.5 | 2478.75 | 4800 | 1696.875 | 2222.75 | 2951.625 | 3574.375 | 2761.375
1261.58154 | 8180.5 | 10323.625 | 7544.125 | 4943.375 | 3018.5 | 4119 | 10834.25 | 8977.625 | 11063 | 11260 | 2744.125 | 3627.25 | 3695 | 3518.125 | 12978.5 | 3953.875 | 11194.875 | 1344.375 | 2342.25 | 4129.375 | 3031.11108 | 1074.375 | 2001.75 | 2006.875 | 3420.25 | 1904 | 3769 | 3769.5 | 5042.125 | 3886.625 | 9273.75 | 2224.5 | 4621.875 | 1928.5 | 1852 | 2204.5 | 2155.5 | 1522.25 | 1296.75 | 1648.375 | 2333.25 | 1617.25 | 2771.375 | 1180 | 2765.125 | 7026.75 | 1274.5 | 9576 | 528.75 | 1279.75 | 2359.375 | 552.625 | 873.875 | 587.5 | 6084.25 | 9476.625 | 1527 | 1189.25 | 2490.75 | 4864.5 | 1698.875 | 2219.75 | 3009.375 | 3580.625 | 2794.125
1260.54333 | 8113.25 | 10389.875 | 7565.125 | 4971.125 | 3101.16675 | 4143.75 | 10865.75 | 9066.625 | 11121.5 | 11284.75 | 2778.375 | 3630.5 | 3686.75 | 3502.875 | 13003 | 3970.875 | 11262.125 | 1364.125 | 2359.75 | 4121.625 | 3006.77783 | 1102.125 | 2034.25 | 2027.625 | 3418.75 | 1888 | 3793.75 | 3761 | 5016.125 | 3952.625 | 9261.25 | 2242.75 | 4599.375 | 1936.5 | 1889 | 2242.75 | 2176 | 1534.25 | 1290.75 | 1626.375 | 2336 | 1616.75 | 2805.875 | 1172.25 | 2780.375 | 7062.25 | 1281.25 | 9577 | 531 | 1271.5 | 2370.375 | 551.625 | 840.625 | 597.75 | 6088 | 9454.875 | 1502.75 | 1165.25 | 2476.75 | 4852.75 | 1712.125 | 2199.5 | 2980.375 | 3587.625 | 2802.125
1259.505 | 8184.5 | 10437.375 | 7586.875 | 4966.125 | 3109.16675 | 4180.75 | 10880.25 | 9051.125 | 11137.25 | 11284.25 | 2772.875 | 3632.25 | 3727.75 | 3515.625 | 13060.25 | 4018.875 | 11289.375 | 1359.625 | 2342.75 | 4148.625 | 3031.77783 | 1077.375 | 2016.5 | 2009.625 | 3394.25 | 1895.25 | 3780.5 | 3771.25 | 5021.125 | 3962.375 | 9234 | 2239.75 | 4624.125 | 1945.75 | 1877.5 | 2241.75 | 2197 | 1527.75 | 1286.5 | 1644.375 | 2352.75 | 1622.75 | 2807.875 | 1175 | 2772.125 | 7024.75 | 1261 | 9582 | 513.5 | 1277 | 2375.625 | 562.625 | 849.375 | 600.5 | 6129.25 | 9465.875 | 1522.5 | 1156.5 | 2465.75 | 4857.75 | 1742.375 | 2225.75 | 2990.625 | 3612.625 | 2758.625
1258.46448 | 8219.5 | 10391.375 | 7567.375 | 4988.875 | 3105.83325 | 4160.5 | 10917.5 | 9139.375 | 11156.5 | 11270.5 | 2812.875 | 3665.25 | 3770.5 | 3542.625 | 13018.5 | 4050.375 | 11347.125 | 1383.375 | 2377.75 | 4104.125 | 3018.55566 | 1089.125 | 2037.5 | 2004.375 | 3420 | 1879.25 | 3799.5 | 3765.75 | 5080.375 | 3933.125 | 9249.25 | 2254 | 4633.625 | 1964.75 | 1882.75 | 2245 | 2195.25 | 1525 | 1305.5 | 1628.375 | 2361.75 | 1622.5 | 2820.125 | 1164.5 | 2802.375 | 7049.75 | 1284 | 9540.5 | 524.25 | 1272 | 2375.625 | 547.625 | 863.625 | 586 | 6078 | 9467.875 | 1503.75 | 1164.25 | 2474 | 4910.75 | 1723.375 | 2213.75 | 3000.125 | 3584.125 | 2820.875
1257.4259 | 8190 | 10437.375 | 7607.125 | 4998.875 | 3114.83325 | 4185 | 10969.75 | 9108.375 | 11156.5 | 11366.75 | 2797.625 | 3636.25 | 3750 | 3608.375 | 12964.75 | 4038.875 | 11370.125 | 1377.125 | 2349 | 4155.875 | 3031.88867 | 1096.875 | 2028.5 | 2052.625 | 3412.75 | 1887.75 | 3821.5 | 3774.25 | 5070.625 | 3937.625 | 9248 | 2245.5 | 4616.875 | 1952.5 | 1865 | 2233 | 2171 | 1540.75 | 1307.5 | 1643.875 | 2352 | 1625 | 2820.625 | 1167.25 | 2781.625 | 7029.75 | 1279.5 | 9604 | 513.25 | 1277.75 | 2411.625 | 557.125 | 859.625 | 600 | 6080.5 | 9459.125 | 1496.25 | 1165.5 | 2496.75 | 4837.75 | 1737.875 | 2235.75 | 2980.375 | 3596.875 | 2817.125
1256.38513 | 8215 | 10420.125 | 7603.125 | 4971.625 | 3100.16675 | 4165.25 | 11032.25 | 9197.875 | 11116 | 11356.75 | 2806.375 | 3661 | 3713.75 | 3558.125 | 13037 | 4041.125 | 11379.875 | 1373.125 | 2368.75 | 4113.625 | 3037.22217 | 1106.875 | 2060.75 | 2037.125 | 3418.25 | 1918.25 | 3820.5 | 3782.25 | 5070.625 | 3975.375 | 9298.25 | 2279.5 | 4620.375 | 1953 | 1881 | 2254.75 | 2187.25 | 1549 | 1336.5 | 1629.125 | 2389.25 | 1628.25 | 2799.625 | 1170.5 | 2780.625 | 7005.5 | 1266.75 | 9635.25 | 523 | 1274 | 2396.625 | 549.125 | 862.125 | 597 | 6079 | 9441.625 | 1500.25 | 1150 | 2521.25 | 4855 | 1730.375 | 2235.75 | 2979.625 | 3582.375 | 2845.875
1255.34436 | 8195.5 | 10449.625 | 7643.375 | 4958.625 | 3131.16675 | 4171 | 11084 | 9235.625 | 11179.75 | 11423.75 | 2833.375 | 3677.5 | 3786.75 | 3602.125 | 13051.5 | 4033.375 | 11323.875 | 1392.875 | 2368.75 | 4110.625 | 3052.11084 | 1094.125 | 2047 | 2026.625 | 3406 | 1906.75 | 3819 | 3827 | 5097.375 | 3955.375 | 9287 | 2248.5 | 4690.625 | 1977 | 1919.5 | 2263 | 2200.5 | 1544.25 | 1313.5 | 1660.625 | 2384 | 1640.75 | 2815.625 | 1165.75 | 2788.125 | 7059.5 | 1276.75 | 9623 | 536.5 | 1299 | 2391.875 | 555.625 | 870.125 | 596.5 | 6073.75 | 9480.875 | 1526.25 | 1167 | 2501.25 | 4884 | 1727.375 | 2254.5 | 3015.875 | 3574.375 | 2814.375
1254.30542 | 8252.25 | 10498.875 | 7620.875 | 5026.875 | 3140.5 | 4227.25 | 11072.75 | 9265.875 | 11180.25 | 11415.5 | 2834.625 | 3718 | 3793 | 3568.875 | 13091.25 | 4045.375 | 11309.875 | 1378.125 | 2386.75 | 4136.625 | 3068.22217 | 1122.375 | 2033 | 2055.625 | 3443 | 1904 | 3836.75 | 3844.5 | 5063.875 | 4024.625 | 9275.75 | 2271 | 4644.875 | 1935.25 | 1908 | 2281.75 | 2200 | 1578.5 | 1320.75 | 1655.625 | 2357.5 | 1626.75 | 2813.125 | 1150.75 | 2802.125 | 7053 | 1301.5 | 9598 | 527.75 | 1277.5 | 2399.625 | 559.875 | 857.125 | 610.75 | 6123.5 | 9481.875 | 1513.25 | 1161.25 | 2522 | 4877.5 | 1743.875 | 2205.5 | 3001.875 | 3605.625 | 2810.125
1253.26428 | 8234 | 10492.375 | 7607.375 | 5053.875 | 3130.83325 | 4239.75 | 11116 | 9337.625 | 11238.25 | 11373.25 | 2806.375 | 3712.75 | 3765.75 | 3559.125 | 13097.5 | 4002.125 | 11397.875 | 1395.875 | 2383.75 | 4156.125 | 3068.88867 | 1092.375 | 2034.75 | 2056.875 | 3436 | 1899.25 | 3790.25 | 3801.5 | 5070.875 | 3980.625 | 9223 | 2261 | 4683.125 | 1966.25 | 1908 | 2260.25 | 2217.25 | 1543.25 | 1308.75 | 1656.125 | 2384.25 | 1651 | 2826.875 | 1172.25 | 2802.375 | 7022.5 | 1301.25 | 9595.25 | 536 | 1291.5 | 2417.625 | 588.125 | 869.625 | 608.5 | 6071.5 | 9518.375 | 1526.5 | 1170 | 2529.25 | 4820.75 | 1706.875 | 2212.75 | 2969.125 | 3582.625 | 2791.625
1252.2251 | 8280.5 | 10486.375 | 7632.125 | 5080.125 | 3133.16675 | 4241.75 | 11159.25 | 9299.625 | 11274 | 11379.75 | 2827.375 | 3678 | 3817.25 | 3590.625 | 13101.5 | 4028.125 | 11384.625 | 1391.875 | 2393.5 | 4162.375 | 3063.22217 | 1103.375 | 2045.5 | 2068.625 | 3460.75 | 1924.75 | 3855.25 | 3836.25 | 5088.625 | 3998.375 | 9320 | 2278 | 4652.375 | 1968.25 | 1921 | 2236.75 | 2221.25 | 1537.5 | 1323.5 | 1676.375 | 2397.75 | 1647.75 | 2812.375 | 1174.5 | 2806.375 | 7080.5 | 1279 | 9558.25 | 541.75 | 1289.75 | 2401.375 | 562.125 | 881.875 | 617.25 | 6081.5 | 9487.875 | 1525.75 | 1174 | 2495 | 4904 | 1707.625 | 2222 | 2993.625 | 3594.375 | 2816.125
1251.18384 | 8284.5 | 10518.125 | 7634.125 | 5094.375 | 3117.83325 | 4237.75 | 11152.25 | 9356.625 | 11275 | 11440 | 2895.125 | 3732 | 3818.75 | 3580.125 | 13087.5 | 4027.125 | 11393.125 | 1398.375 | 2401 | 4202.625 | 3066.22217 | 1106.375 | 2070 | 2060.875 | 3445 | 1892 | 3879.25 | 3825.5 | 5063.875 | 3998.375 | 9291.25 | 2257.75 | 4665.375 | 1963 | 1906.25 | 2281.75 | 2196.25 | 1554.25 | 1322.5 | 1673.375 | 2423.75 | 1637.5 | 2812.625 | 1174.75 | 2772.875 | 7011.25 | 1311.25 | 9589.75 | 541.75 | 1277.75 | 2362.875 | 568.375 | 886.875 | 612.25 | 6087.75 | 9525.625 | 1528.75 | 1171.75 | 2478.75 | 4932.25 | 1750.875 | 2235.25 | 2967.625 | 3600.625 | 2807.875
1250.14233 | 8276.25 | 10538.125 | 7702.375 | 5086.625 | 3108.16675 | 4230 | 11150.25 | 9337.625 | 11244.75 | 11406 | 2885.625 | 3753.25 | 3788.25 | 3600.875 | 13092.5 | 4054.125 | 11418.125 | 1381.125 | 2386.5 | 4137.625 | 3055.55566 | 1108.375 | 2057 | 2067.125 | 3418 | 1931 | 3824.25 | 3790.75 | 5066.125 | 3981.875 | 9245.75 | 2275.5 | 4670.375 | 1979.5 | 1892.25 | 2270.75 | 2226.25 | 1547 | 1279.75 | 1674.125 | 2388.25 | 1636.25 | 2818.625 | 1178.5 | 2775.125 | 7048.75 | 1295.5 | 9529.25 | 541.75 | 1284.5 | 2408.875 | 567.125 | 897.375 | 601.5 | 6114.5 | 9495.625 | 1525.75 | 1176 | 2523 | 4872.25 | 1721.875 | 2253.75 | 2977.125 | 3592.625 | 2800.625
1249.10278 | 8251.25 | 10544.125 | 7655.875 | 5054.875 | 3168.5 | 4235.25 | 11116.75 | 9367.125 | 11239.25 | 11441 | 2899.125 | 3754.5 | 3800.75 | 3587.625 | 13061.5 | 4058.875 | 11384.125 | 1402.875 | 2359.5 | 4129.875 | 3052 | 1117.125 | 2047.25 | 2025.125 | 3431.75 | 1931 | 3841.5 | 3812.75 | 5043.625 | 3990.625 | 9210.5 | 2275.5 | 4673.625 | 1956 | 1885.25 | 2262.75 | 2194 | 1576.25 | 1329 | 1678.875 | 2408.75 | 1650.25 | 2834.875 | 1156.5 | 2795.875 | 7054 | 1296.5 | 9560.5 | 541.25 | 1283.75 | 2399.375 | 570.125 | 872.625 | 620 | 6100 | 9521.875 | 1505.75 | 1167.75 | 2483.25 | 4909.5 | 1710.375 | 2222.75 | 2974.625 | 3627.875 | 2826.375
1248.06116 | 8256.5 | 10523.875 | 7691.875 | 5101.125 | 3135.16675 | 4254.75 | 11114.25 | 9361.625 | 11260.25 | 11396.25 | 2900.875 | 3760.5 | 3821.5 | 3605.625 | 13008.25 | 4050.375 | 11415.125 | 1387.625 | 2383.5 | 4196.125 | 3071.11108 | 1117.625 | 2049.75 | 2047.125 | 3432.5 | 1923.75 | 3803.5 | 3808.25 | 5022.625 | 3960.625 | 9275.25 | 2243.5 | 4693.625 | 1957.75 | 1906.5 | 2245.5 | 2219 | 1563.75 | 1322.5 | 1657.875 | 2377.75 | 1625 | 2809.375 | 1145.25 | 2807.625 | 7039.25 | 1309.25 | 9505.5 | 544.25 | 1308.75 | 2403.125 | 563.125 | 887.625 | 605.25 | 6129.5 | 9477.875 | 1532.25 | 1184.25 | 2500 | 4890.25 | 1723.625 | 2245 | 2981.375 | 3592.375 | 2799.875
1247.01929 | 8209 | 10567.625 | 7707.125 | 5089.625 | 3148.16675 | 4220.75 | 11142.5 | 9325.625 | 11251 | 11418.75 | 2908.625 | 3740.25 | 3794.25 | 3591.625 | 13016.25 | 4031.875 | 11397.625 | 1381.625 | 2384.25 | 4166.875 | 3058.22217 | 1116.125 | 2054.25 | 2070.875 | 3427.5 | 1896.75 | 3821.5 | 3817.25 | 5052.375 | 3973.375 | 9256.25 | 2267.5 | 4716.375 | 1961.25 | 1912.75 | 2251.5 | 2204.5 | 1550.5 | 1294.5 | 1662.875 | 2388.5 | 1633 | 2826.625 | 1178.25 | 2827.375 | 7092 | 1293 | 9559.75 | 545.75 | 1287.25 | 2395.375 | 559.125 | 867.125 | 607.5 | 6100.5 | 9532.125 | 1538.5 | 1174.5 | 2491.75 | 4862 | 1724.375 | 2272.25 | 2981.875 | 3591.125 | 2811.375
1245.97742 | 8251 | 10517.125 | 7708.125 | 5046.625 | 3180.16675 | 4243.25 | 11118 | 9310.625 | 11218.25 | 11385.25 | 2914.125 | 3708.25 | 3777.75 | 3588.125 | 13036 | 4018.375 | 11357.625 | 1365.625 | 2354 | 4170.375 | 3049 | 1109.875 | 2049 | 2076.375 | 3406.25 | 1894 | 3821.75 | 3818.75 | 5080.875 | 3942.625 | 9208.75 | 2257.5 | 4616.375 | 1950.75 | 1894 | 2255.5 | 2205.5 | 1563.75 | 1308.5 | 1672.125 | 2387.25 | 1620.5 | 2819.625 | 1177.5 | 2800.625 | 7042.25 | 1288.25 | 9568.5 | 548.25 | 1292.25 | 2386.125 | 564.125 | 872.375 | 614.25 | 6139.25 | 9560.875 | 1522 | 1169 | 2502.75 | 4904.5 | 1709.125 | 2244.5 | 2994.375 | 3598.125 | 2829.875
1244.93542 | 8243.75 | 10583.875 | 7740.125 | 5047.875 | 3133.83325 | 4238.25 | 11114.25 | 9260.125 | 11190.75 | 11422 | 2876.375 | 3723.75 | 3805 | 3560.125 | 13085 | 4039.625 | 11348.125 | 1369.625 | 2354.75 | 4125.875 | 3061 | 1102.375 | 2033.5 | 2023.375 | 3404.75 | 1922.75 | 3844.75 | 3823.25 | 5092.375 | 3997.375 | 9228.25 | 2236 | 4660.875 | 1958.5 | 1875.5 | 2257.25 | 2214.75 | 1590.25 | 1314 | 1658.125 | 2370.5 | 1637.25 | 2810.875 | 1167.5 | 2782.625 | 7094.5 | 1293.5 | 9554 | 524.25 | 1281.75 | 2386.625 | 571.125 | 879.375 | 598.5 | 6109.25 | 9537.375 | 1512 | 1149.5 | 2518 | 4832.5 | 1726.375 | 2248.5 | 2959.875 | 3626.625 | 2808.375
1243.89319 | 8187.25 | 10571.375 | 7746.625 | 5014.125 | 3110.5 | 4223.5 | 11035.25 | 9282.875 | 11171.5 | 11398.5 | 2886.125 | 3765.75 | 3794.5 | 3580.875 | 12958.75 | 4022.375 | 11327.375 | 1363.125 | 2358 | 4107.875 | 3077 | 1089.875 | 2046.25 | 2041.375 | 3435.25 | 1887 | 3844.25 | 3776.25 | 5124.875 | 3995.875 | 9236.75 | 2262.5 | 4664.625 | 1946.25 | 1902.75 | 2273.25 | 2216.75 | 1568 | 1293 | 1643.125 | 2364.25 | 1627.5 | 2811.625 | 1177.25 | 2800.625 | 7103.5 | 1273.5 | 9541.5 | 517.5 | 1264 | 2359.625 | 555.625 | 843.875 | 592 | 6105.75 | 9571.125 | 1512 | 1167.75 | 2502.5 | 4877.75 | 1706.875 | 2243.25 | 2956.375 | 3584.625 | 2799.875
1242.85291 | 8159.25 | 10596.875 | 7645.625 | 5008.875 | 3142.16675 | 4200.5 | 11008.5 | 9211.875 | 11081 | 11353.25 | 2862.875 | 3695 | 3719.75 | 3505.375 | 12941 | 4016.875 | 11307.375 | 1376.875 | 2359.5 | 4138.375 | 3016.66675 | 1092.375 | 2032.75 | 2050.625 | 3417.25 | 1891.75 | 3783.25 | 3781.75 | 5028.125 | 3971.375 | 9239.75 | 2282 | 4628.875 | 1932.5 | 1903.75 | 2221.5 | 2198.25 | 1558.75 | 1295.75 | 1665.625 | 2348 | 1631.25 | 2820.125 | 1177.5 | 2748.625 | 7038.5 | 1296.75 | 9559.75 | 505 | 1269.25 | 2371.125 | 563.625 | 869.375 | 591.25 | 6076 | 9565.625 | 1538 | 1150.5 | 2508.75 | 4912.75 | 1724.625 | 2202.25 | 2976.875 | 3575.375 | 2773.875
1241.81055 | 8122.25 | 10521.875 | 7684.875 | 5037.375 | 3111.83325 | 4209 | 11005.75 | 9149.125 | 11191.25 | 11311.75 | 2830.625 | 3726.25 | 3744 | 3541.875 | 12970.25 | 4016.375 | 11273.125 | 1387.625 | 2378.5 | 4125.625 | 3046.33325 | 1082.625 | 2006.75 | 2036.125 | 3420 | 1890.75 | 3783.5 | 3818.75 | 5080.625 | 3948.125 | 9195.5 | 2247 | 4647.375 | 1945.25 | 1900 | 2235.5 | 2209.5 | 1533.75 | 1303.5 | 1644.375 | 2328.5 | 1629.75 | 2840.375 | 1152.75 | 2776.875 | 6990.25 | 1297 | 9510 | 510.25 | 1266.5 | 2366.875 | 554.625 | 855.125 | 589 | 6092.5 | 9566.625 | 1529.5 | 1165.25 | 2450 | 4865.25 | 1707.125 | 2237 | 2992.375 | 3602.125 | 2807.625
1240.76807 | 8103.5 | 10494.375 | 7633.125 | 4879.125 | 3061.5 | 4153 | 10885.75 | 9166.375 | 11068.75 | 11272.25 | 2787.125 | 3687.5 | 3726.5 | 3501.125 | 12903.25 | 3959.375 | 11219.375 | 1367.125 | 2348 | 4119.125 | 3021.44434 | 1080.875 | 2010 | 2011.375 | 3404.25 | 1889.75 | 3777 | 3779 | 5027.875 | 3968.125 | 9206 | 2236.5 | 4618.875 | 1950 | 1866 | 2259.75 | 2193.25 | 1530.25 | 1294 | 1633.875 | 2314.25 | 1616 | 2821.125 | 1150.5 | 2770.625 | 7031.75 | 1282.5 | 9513.5 | 534.25 | 1265.75 | 2354.875 | 531.875 | 841.625 | 593.5 | 6022.25 | 9525.875 | 1531.75 | 1125.75 | 2438.25 | 4871.5 | 1687.375 | 2195 | 2956.125 | 3575.625 | 2799.375
1239.72546 | 8166.25 | 10491.125 | 7638.375 | 4970.625 | 3106.16675 | 4146.5 | 10955.25 | 9149.125 | 11066.5 | 11255.5 | 2821.875 | 3697.5 | 3716.75 | 3508.875 | 12986.5 | 3986.625 | 11250.125 | 1364.375 | 2337.5 | 4145.375 | 3014.22217 | 1080.875 | 2038 | 2039.375 | 3403.25 | 1891.75 | 3806.75 | 3777.25 | 5055.625 | 3973.875 | 9227 | 2251.25 | 4616.625 | 1909.75 | 1888.5 | 2236.25 | 2200.75 | 1559.75 | 1278.25 | 1645.625 | 2334.75 | 1608 | 2811.375 | 1173 | 2784.625 | 7043.5 | 1260.75 | 9507.5 | 499 | 1269.5 | 2380.875 | 547.375 | 852.375 | 587 | 6083 | 9606.625 | 1502.5 | 1154.25 | 2470.25 | 4914.5 | 1696.125 | 2209.25 | 2968.875 | 3610.375 | 2775.875
1238.68262 | 8096 | 10514.875 | 7618.125 | 4919.375 | 3060.16675 | 4148.25 | 10930.25 | 9111.875 | 11090.25 | 11277.75 | 2810.125 | 3620 | 3734.5 | 3454.375 | 12967.5 | 3958.875 | 11202.375 | 1356.125 | 2357.75 | 4094.125 | 3003.33301 | 1101.375 | 2029 | 2024.375 | 3390.5 | 1889.75 | 3781.75 | 3802.75 | 4994.625 | 3980.125 | 9204.5 | 2245.75 | 4613.125 | 1921.25 | 1895.75 | 2234 | 2202.25 | 1518 | 1290 | 1640.875 | 2304.25 | 1610.25 | 2793.875 | 1147.5 | 2775.625 | 7015.25 | 1288.25 | 9539.25 | 500.5 | 1260.25 | 2366.625 | 537.625 | 866.625 | 577.75 | 6124.5 | 9568.125 | 1504.25 | 1136.25 | 2478.75 | 4892.75 | 1707.875 | 2233 | 2971.625 | 3568.375 | 2808.875
1237.63977 | 8139.25 | 10487.375 | 7567.125 | 4885.125 | 3046.16675 | 4089.25 | 10894.75 | 9130.875 | 11047.75 | 11254.5 | 2740.375 | 3643 | 3679.75 | 3440.375 | 12927.25 | 3925.875 | 11195.375 | 1356.875 | 2334.25 | 4081.875 | 2998.66675 | 1087.875 | 2026.25 | 2001.875 | 3359.5 | 1866.75 | 3775 | 3742.5 | 5043.125 | 3932.625 | 9179.25 | 2219 | 4627.125 | 1919.75 | 1848 | 2224.25 | 2176.25 | 1535.25 | 1294.5 | 1656.375 | 2308.75 | 1619 | 2790.625 | 1147.25 | 2770.875 | 7040.75 | 1272.75 | 9518 | 499 | 1263.75 | 2340.625 | 538.125 | 850.125 | 587.25 | 6084.5 | 9532.125 | 1501 | 1132 | 2487 | 4880.5 | 1702.625 | 2209.5 | 2964.125 | 3595.375 | 2796.375
1236.59473 | 8077 | 10448.625 | 7603.375 | 4890.375 | 3010.16675 | 4071.25 | 10938.5 | 9143.375 | 11115.75 | 11259.75 | 2748.625 | 3631.25 | 3674.75 | 3461.125 | 12875.5 | 3945.375 | 11177.375 | 1360.125 | 2325.25 | 4127.375 | 3000.55566 | 1095.625 | 2025.75 | 2028.375 | 3380.75 | 1856.75 | 3834 | 3799.25 | 5011.875 | 3959.125 | 9132.5 | 2268 | 4609.875 | 1924 | 1893.5 | 2234.75 | 2172 | 1518.5 | 1272.25 | 1629.875 | 2285.25 | 1602 | 2791.375 | 1137 | 2756.875 | 7064.25 | 1273.25 | 9565.5 | 507.5 | 1271 | 2352.625 | 524.625 | 854.625 | 585.25 | 6100.25 | 9628.875 | 1498.75 | 1149.75 | 2475.25 | 4849 | 1686.375 | 2218.25 | 2961.625 | 3566.125 | 2753.125
1235.55164 | 8116 | 10446.625 | 7600.375 | 4870.875 | 3031.5 | 4076.25 | 10945.75 | 9116.125 | 10987.75 | 11229.75 | 2732.375 | 3615.75 | 3694 | 3443.375 | 12942.5 | 3901.375 | 11215.375 | 1378.625 | 2358 | 4096.375 | 3010.55566 | 1096.375 | 2023 | 2030.625 | 3357.25 | 1885 | 3814.25 | 3793.75 | 4994.625 | 3959.375 | 9160.5 | 2254.25 | 4646.125 | 1918 | 1863.5 | 2232.25 | 2189 | 1550.5 | 1264.5 | 1645.125 | 2291.5 | 1619.75 | 2801.125 | 1137.75 | 2768.625 | 7011.25 | 1246.75 | 9531.75 | 506.75 | 1267.25 | 2359.875 | 532.125 | 833.375 | 571.5 | 6112.25 | 9568.375 | 1510.25 | 1133 | 2476.5 | 4905 | 1690.875 | 2211.25 | 2952.125 | 3581.875 | 2800.875
1234.50842 | 8064.5 | 10421.875 | 7579.375 | 4917.125 | 3064.83325 | 4060.25 | 10996.75 | 9156.125 | 11076.75 | 11212.5 | 2744.125 | 3602.5 | 3665.75 | 3436.625 | 12892 | 3895.875 | 11115.875 | 1369.375 | 2342.25 | 4118.375 | 3022.77759 | 1093.625 | 1989.75 | 2008.875 | 3397.5 | 1859.5 | 3833 | 3786.25 | 5029.125 | 3952.125 | 9187.25 | 2269.75 | 4665.375 | 1932.75 | 1882 | 2222.25 | 2200.75 | 1522.5 | 1281.25 | 1633.875 | 2322.75 | 1612.25 | 2818.875 | 1134 | 2751.625 | 7003 | 1270 | 9487.75 | 509.25 | 1276.25 | 2386.875 | 538.625 | 843.125 | 575.25 | 6073.5 | 9633.875 | 1511 | 1133.75 | 2475.75 | 4856.25 | 1701.625 | 2200.75 | 2955.875 | 3572.375 | 2810.875
1233.46509 | 8117.5 | 10414.625 | 7584.875 | 4876.125 | 3029.83325 | 4051.5 | 11053.75 | 9187.875 | 11094 | 11240 | 2763.875 | 3584.5 | 3704.75 | 3431.875 | 12958.5 | 3884.875 | 11172.125 | 1366.125 | 2325.5 | 4141.125 | 3032.66675 | 1086.625 | 2011.75 | 2022.875 | 3376.25 | 1863.25 | 3841 | 3804 | 5047.125 | 3940.375 | 9172.75 | 2272 | 4660.375 | 1888.5 | 1878.25 | 2195.75 | 2147.75 | 1563 | 1278.75 | 1665.625 | 2299.5 | 1608.25 | 2809.625 | 1160.25 | 2769.375 | 7010.5 | 1295.75 | 9490.25 | 505.25 | 1261.25 | 2365.125 | 549.625 | 849.375 | 578.5 | 6075.75 | 9636.125 | 1520.75 | 1138.75 | 2476 | 4904.5 | 1684.375 | 2215.25 | 2960.875 | 3570.375 | 2772.125
1232.42163 | 8094 | 10451.875 | 7519.125 | 4867.875 | 3000.83325 | 4056.25 | 10993.25 | 9256.125 | 11040.75 | 11245.5 | 2705.625 | 3593.75 | 3657.5 | 3465.125 | 12935.5 | 3903.875 | 11153.375 | 1346.875 | 2364.5 | 4104.875 | 3034 | 1088.375 | 1993 | 2022.625 | 3346.75 | 1892.5 | 3838.5 | 3841 | 5025.875 | 3947.625 | 9173.5 | 2210 | 4662.375 | 1940 | 1854.5 | 2221.25 | 2155 | 1533.75 | 1289.5 | 1625.125 | 2284.5 | 1640.5 | 2842.625 | 1149.25 | 2765.625 | 7031.25 | 1252 | 9497 | 499.5 | 1271.25 | 2352.625 | 530.375 | 850.125 | 568.25 | 6046.25 | 9584.125 | 1502 | 1121.5 | 2446.25 | 4904.5 | 1677.375 | 2227.75 | 2954.375 | 3608.875 | 2804.625
1231.37805 | 8112.25 | 10416.125 | 7581.375 | 4871.375 | 3000.16675 | 4061.25 | 11085 | 9342.125 | 11081.75 | 11264 | 2702.625 | 3581 | 3678.5 | 3444.625 | 12991 | 3862.375 | 11162.125 | 1346.125 | 2376.25 | 4139.125 | 3021.11108 | 1103.625 | 2015.75 | 2021.375 | 3369 | 1879.5 | 3837.5 | 3803.75 | 5021.125 | 3993.375 | 9213 | 2255.5 | 4664.625 | 1932.5 | 1899.75 | 2217 | 2177.75 | 1534 | 1280.5 | 1597.375 | 2308.25 | 1613.75 | 2788.875 | 1150.75 | 2762.375 | 6996.25 | 1266 | 9444.75 | 491.25 | 1250.5 | 2339.625 | 535.375 | 824.625 | 580.75 | 6045.5 | 9605.125 | 1519.5 | 1134.75 | 2466.5 | 4921.25 | 1682.375 | 2187.75 | 2994.625 | 3608.125 | 2744.375
1230.33228 | 8067.5 | 10371.375 | 7523.875 | 4864.875 | 2940.83325 | 4011.5 | 10995.75 | 9245.875 | 11043 | 11216.25 | 2689.375 | 3547.25 | 3611 | 3421.125 | 12862.25 | 3887.875 | 11148.625 | 1361.375 | 2335.75 | 4121.375 | 3023 | 1075.125 | 2000.25 | 1990.125 | 3370.75 | 1874 | 3816.25 | 3786.25 | 5026.375 | 3944.375 | 9137 | 2208.5 | 4631.125 | 1919.5 | 1868.75 | 2231 | 2158.25 | 1522.75 | 1293.75 | 1620.375 | 2287 | 1584.5 | 2787.375 | 1123 | 2778.375 | 6976.25 | 1266 | 9463 | 503.5 | 1255.75 | 2358.375 | 526.125 | 840.375 | 573 | 6072.25 | 9540.625 | 1508 | 1137.5 | 2464.5 | 4859.5 | 1692.375 | 2202 | 2991.625 | 3606.875 | 2773.875
1229.28845 | 8068 | 10427.875 | 7504.875 | 4867.625 | 2975.5 | 4043.75 | 11084.25 | 9327.375 | 11069.25 | 11202.75 | 2682.875 | 3578.75 | 3632.75 | 3392.125 | 12920.25 | 3902.875 | 11134.375 | 1360.125 | 2335.25 | 4122.125 | 2989.33325 | 1088.875 | 2004.75 | 2038.875 | 3369.75 | 1843.75 | 3809.5 | 3782.5 | 5020.375 | 3905.375 | 9147.75 | 2234.25 | 4594.625 | 1904.75 | 1876.25 | 2209 | 2183.25 | 1537 | 1295 | 1633.875 | 2264.75 | 1585.75 | 2820.625 | 1126.5 | 2736.625 | 7003.5 | 1268.75 | 9486.25 | 504 | 1241.75 | 2327.875 | 520.875 | 844.875 | 553.5 | 6083.75 | 9594.375 | 1516 | 1154 | 2486 | 4854 | 1690.625 | 2204.5 | 2963.875 | 3595.875 | 2766.375
1228.24451 | 8163 | 10442.375 | 7518.375 | 4848.125 | 2989.83325 | 3986.75 | 11024.75 | 9308.375 | 11005.25 | 11248.25 | 2722.875 | 3543.5 | 3651.25 | 3392.875 | 12925.25 | 3888.875 | 11131.625 | 1372.625 | 2333.75 | 4098.125 | 3044.77783 | 1068.625 | 2002.25 | 2000.875 | 3374 | 1850 | 3821.75 | 3812 | 4990.125 | 3935.875 | 9158.25 | 2234 | 4657.125 | 1894.75 | 1883.75 | 2236.75 | 2179 | 1544.25 | 1274.25 | 1657.375 | 2263.25 | 1588.75 | 2813.125 | 1151.75 | 2790.875 | 7034.5 | 1288.75 | 9465.25 | 501.5 | 1263.75 | 2376.625 | 532.375 | 819.375 | 582 | 6049.75 | 9633.125 | 1510.5 | 1139.5 | 2459.75 | 4902.25 | 1674.125 | 2231 | 2967.125 | 3575.625 | 2783.625
1227.20044 | 8075.75 | 10426.625 | 7562.625 | 4830.625 | 2957.5 | 3991.75 | 10991.5 | 9310.125 | 10990 | 11194.5 | 2677.875 | 3517 | 3646.5 | 3344.625 | 12923.75 | 3852.375 | 11109.375 | 1343.375 | 2301.5 | 4075.875 | 3008.22241 | 1055.875 | 2025.25 | 1983.625 | 3380.75 | 1844.75 | 3793 | 3801.75 | 5012.125 | 3968.125 | 9201.75 | 2238.75 | 4595.375 | 1913.75 | 1888.25 | 2183.75 | 2190.25 | 1528 | 1285.75 | 1630.125 | 2279.5 | 1590.75 | 2815.625 | 1127.25 | 2777.875 | 7022.5 | 1250 | 9472.75 | 509.5 | 1269 | 2339.125 | 524.875 | 825.375 | 561.5 | 6045.5 | 9597.625 | 1540.5 | 1126 | 2486 | 4880.25 | 1699.125 | 2201.25 | 2955.625 | 3593.375 | 2785.125
1226.15417 | 8087.75 | 10411.625 | 7546.375 | 4846.625 | 3026.5 | 3971.5 | 10988 | 9294.625 | 10986.5 | 11178 | 2702.625 | 3564.75 | 3648.75 | 3399.125 | 12944.5 | 3850.625 | 11110.625 | 1347.375 | 2351.5 | 4102.375 | 3000.77783 | 1056.875 | 2015 | 2037.125 | 3347.25 | 1846.5 | 3839 | 3792.75 | 5003.625 | 3975.875 | 9203.25 | 2240.25 | 4613.375 | 1920.5 | 1883.25 | 2207 | 2188 | 1565.5 | 1271.5 | 1611.875 | 2269 | 1612.5 | 2822.625 | 1129.5 | 2792.125 | 7008.5 | 1273.25 | 9520.25 | 499.5 | 1255 | 2358.375 | 531.875 | 840.625 | 577.5 | 6076 | 9677.375 | 1508 | 1131.5 | 2491.25 | 4931.5 | 1653.375 | 2216.25 | 2975.875 | 3600.625 | 2779.625
1225.10986 | 8064.5 | 10392.125 | 7544.875 | 4805.625 | 2999.5 | 3983.25 | 11040.5 | 9272.875 | 11011.25 | 11145 | 2718.625 | 3599.5 | 3619.75 | 3373.125 | 12872.25 | 3889.375 | 11104.625 | 1334.375 | 2328.75 | 4087.375 | 3000.55566 | 1075.375 | 1996.75 | 2017.625 | 3364.25 | 1849.75 | 3773.5 | 3774.25 | 5000.375 | 3959.625 | 9150 | 2229.25 | 4598.875 | 1906 | 1881 | 2219.75 | 2187.75 | 1536.25 | 1268.5 | 1633.875 | 2268.75 | 1589.5 | 2794.375 | 1133.75 | 2774.625 | 7046.75 | 1268.25 | 9474.25 | 491.25 | 1258.5 | 2341.375 | 524.625 | 818.375 | 570.25 | 6088.75 | 9630.375 | 1521.5 | 1129.5 | 2457.25 | 4870.25 | 1646.125 | 2220.25 | 2962.375 | 3620.875 | 2787.875
1224.06348 | 8065.75 | 10426.625 | 7491.125 | 4862.125 | 2972.83325 | 3970 | 10996 | 9297.875 | 11028.5 | 11164.5 | 2690.875 | 3538.25 | 3600.25 | 3408.875 | 12869.25 | 3868.375 | 11113.125 | 1346.125 | 2299.5 | 4101.125 | 2982.11108 | 1080.375 | 2009.25 | 2015.375 | 3348.25 | 1849.5 | 3821.25 | 3750 | 5003.375 | 3912.875 | 9121 | 2246.5 | 4612.375 | 1906 | 1861 | 2222 | 2195.5 | 1543.25 | 1282.25 | 1629.375 | 2272 | 1575 | 2785.875 | 1130 | 2772.625 | 7065.75 | 1287.25 | 9541.75 | 486.5 | 1271.25 | 2329.625 | 524.375 | 845.625 | 579 | 6113.25 | 9620.375 | 1534.5 | 1139.25 | 2441.75 | 4908.5 | 1658.875 | 2222.5 | 2942.875 | 3559.125 | 2814.125
1223.01892 | 8019.25 | 10419.875 | 7501.125 | 4842.125 | 2946.5 | 3943.5 | 10972.5 | 9153.625 | 11010 | 11154.25 | 2663.125 | 3561 | 3605 | 3394.625 | 12770.25 | 3846.125 | 11044.375 | 1363.875 | 2342.75 | 4090.375 | 2993.88892 | 1075.125 | 1986 | 2005.875 | 3368.25 | 1847.75 | 3767.25 | 3754.25 | 5029.875 | 3900.375 | 9079.25 | 2241 | 4575.375 | 1901.25 | 1885 | 2200.25 | 2213.5 | 1545.25 | 1271.75 | 1624.375 | 2280.25 | 1583.25 | 2795.375 | 1140.25 | 2771.125 | 7067 | 1272.5 | 9487 | 507 | 1249.25 | 2364.375 | 523.125 | 832.625 | 578.5 | 6068 | 9676.375 | 1518.25 | 1132 | 2452 | 4915.5 | 1690.875 | 2191.5 | 2944.875 | 3609.375 | 2784.875
1221.97217 | 8013.5 | 10470.625 | 7497.625 | 4798.625 | 2969.16675 | 4000.5 | 10968.25 | 9145.625 | 10948 | 11163 | 2672.375 | 3591 | 3618.25 | 3353.375 | 12768.5 | 3862.625 | 10965.625 | 1348.125 | 2315.25 | 4117.125 | 2976.44434 | 1081.125 | 1974.25 | 1987.875 | 3321.5 | 1863 | 3759.5 | 3766 | 4980.875 | 3923.375 | 9141.25 | 2253.25 | 4578.875 | 1892.5 | 1868.75 | 2235.5 | 2169.75 | 1547.25 | 1293 | 1645.875 | 2250.25 | 1603.75 | 2786.125 | 1127.75 | 2775.625 | 6998 | 1239 | 9518.25 | 501.75 | 1270.75 | 2341.375 | 526.625 | 841.375 | 576.75 | 6039.5 | 9733.375 | 1514 | 1151.75 | 2467.25 | 4907 | 1686.625 | 2184.5 | 2923.875 | 3596.875 | 2804.375
1220.92737 | 8049.25 | 10374.125 | 7489.375 | 4766.125 | 2945.16675 | 3950.75 | 10907.75 | 9048.125 | 10882.5 | 11097.5 | 2685.875 | 3515.25 | 3601.75 | 3376.875 | 12771 | 3839.625 | 10963.375 | 1334.875 | 2312 | 4027.875 | 2968.55566 | 1049.375 | 1982.25 | 1965.625 | 3349.25 | 1836 | 3786 | 3780 | 4964.875 | 3891.125 | 9119.5 | 2236 | 4608.625 | 1897.5 | 1874 | 2229.75 | 2142.25 | 1545.25 | 1309.5 | 1634.375 | 2260.25 | 1608 | 2800.125 | 1123.5 | 2771.375 | 7043.75 | 1271.25 | 9446.5 | 504.75 | 1260.5 | 2338.125 | 535.375 | 841.375 | 570.5 | 6091.25 | 9724.375 | 1527 | 1138.75 | 2475.5 | 4896.75 | 1668.375 | 2198.5 | 2934.125 | 3594.625 | 2823.125
1219.88049 | 7985.5 | 10426.875 | 7515.125 | 4758.875 | 2946.16675 | 3979.25 | 10835.5 | 8963.875 | 10928.75 | 11137.75 | 2704.625 | 3562.25 | 3599.5 | 3384.625 | 12745.5 | 3841.875 | 11036.625 | 1327.625 | 2303 | 4032.625 | 2972.44434 | 1055.625 | 1989.25 | 1986.875 | 3351.25 | 1852.25 | 3767.5 | 3735.25 | 4991.375 | 3915.875 | 9137.25 | 2239 | 4561.125 | 1911.75 | 1850.25 | 2261.5 | 2207.5 | 1536.5 | 1302.25 | 1645.875 | 2271 | 1592.75 | 2835.375 | 1141.5 | 2755.625 | 7085.75 | 1274.75 | 9475 | 503.75 | 1261 | 2369.125 | 530.875 | 842.375 | 579.75 | 6090.25 | 9699.125 | 1508.25 | 1157 | 2462 | 4884.5 | 1652.875 | 2205.5 | 2905.625 | 3593.625 | 2795.875
1218.83545 | 7961.5 | 10421.375 | 7526.875 | 4736.125 | 2957.5 | 3966.75 | 10705.25 | 8970.375 | 10923 | 11081.75 | 2704.875 | 3560.5 | 3584 | 3377.125 | 12644.75 | 3837.375 | 10886.125 | 1324.875 | 2279.75 | 4022.125 | 2947 | 1081.875 | 1980.25 | 1988.625 | 3329.75 | 1863.75 | 3750.75 | 3728.25 | 4953.625 | 3901.625 | 9045.75 | 2243 | 4562.875 | 1904 | 1866.5 | 2229.75 | 2180.5 | 1546 | 1278.25 | 1657.875 | 2232.25 | 1594.25 | 2816.875 | 1138 | 2801.375 | 7029.25 | 1256.25 | 9484 | 495 | 1273.5 | 2359.625 | 526.125 | 843.125 | 566.25 | 6127.25 | 9655.875 | 1500.25 | 1136.75 | 2451.75 | 4901.5 | 1658.375 | 2184.5 | 2965.875 | 3609.375 | 2821.625
1217.78821 | 8008.25 | 10461.125 | 7544.625 | 4744.375 | 2950.83325 | 3932.25 | 10791.75 | 8956.125 | 10938.75 | 11059 | 2736.625 | 3569.25 | 3613.25 | 3374.875 | 12641.25 | 3796.375 | 10999.125 | 1346.375 | 2310.25 | 4035.125 | 2995.77759 | 1069.125 | 1961.75 | 2009.875 | 3322.75 | 1854 | 3788.5 | 3745.75 | 4953.375 | 3869.875 | 9107.75 | 2252.25 | 4568.125 | 1925.5 | 1862.75 | 2222.5 | 2212 | 1562.25 | 1298.75 | 1654.125 | 2266.5 | 1607.25 | 2801.625 | 1142 | 2807.625 | 7011.5 | 1278 | 9538.75 | 505.25 | 1265.75 | 2367.875 | 545.625 | 841.875 | 596.5 | 6145.25 | 9732.875 | 1523 | 1151.5 | 2456.5 | 4922 | 1665.625 | 2200.25 | 2921.625 | 3617.625 | 2800.625
1216.74304 | 7966 | 10471.625 | 7572.375 | 4752.375 | 2964.83325 | 3919.5 | 10741.25 | 8890.125 | 10907 | 11080.25 | 2739.125 | 3583.5 | 3621.75 | 3360.125 | 12712.25 | 3833.875 | 10947.875 | 1340.125 | 2319.75 | 4079.125 | 3012.22217 | 1060.125 | 2012.5 | 1998.625 | 3385.75 | 1839 | 3760 | 3753.75 | 4970.125 | 3915.125 | 9115.75 | 2251.25 | 4548.625 | 1923.25 | 1861.25 | 2223.5 | 2206.25 | 1544.5 | 1306 | 1639.375 | 2229.25 | 1596.5 | 2835.625 | 1157 | 2792.375 | 7058.5 | 1268.75 | 9482.25 | 508 | 1275 | 2363.125 | 545.125 | 864.375 | 597.5 | 6124 | 9701.875 | 1515.75 | 1162.5 | 2471.5 | 4900.25 | 1680.625 | 2201.25 | 2976.625 | 3582.875 | 2804.875
1215.69556 | 7951.5 | 10500.375 | 7547.375 | 4761.875 | 2974.16675 | 3957.75 | 10756.75 | 8843.875 | 10896.5 | 11067.25 | 2704.125 | 3586.5 | 3615.25 | 3376.875 | 12734 | 3832.625 | 10925.125 | 1336.875 | 2326.75 | 4090.625 | 3022.77808 | 1074.125 | 2000.75 | 2015.375 | 3368 | 1846 | 3832 | 3766 | 4985.625 | 3957.625 | 9101 | 2268.5 | 4581.125 | 1919.75 | 1889.75 | 2253.25 | 2234.5 | 1568.5 | 1297.5 | 1620.375 | 2243.5 | 1605.25 | 2825.875 | 1152.75 | 2778.375 | 7115.25 | 1290.25 | 9471.75 | 513 | 1305.5 | 2335.375 | 538.875 | 859.875 | 598 | 6101.75 | 9733.125 | 1524.25 | 1176.75 | 2498.25 | 4943.75 | 1709.375 | 2262.5 | 3013.125 | 3608.625 | 2832.625
1214.64807 | 7856 | 10448.375 | 7513.875 | 4738.125 | 2928.5 | 3912.25 | 10673.5 | 8761.125 | 10912 | 11054.5 | 2733.125 | 3546.75 | 3535 | 3336.625 | 12634.5 | 3790.625 | 10910.625 | 1335.125 | 2308 | 4038.875 | 2987.77783 | 1080.875 | 1987 | 2006.125 | 3359.5 | 1823.75 | 3761.5 | 3753.5 | 4958.875 | 3941.125 | 9082 | 2252.5 | 4570.875 | 1892.5 | 1870.5 | 2260 | 2210.25 | 1567 | 1294.5 | 1633.875 | 2233 | 1565.25 | 2869.125 | 1137.5 | 2786.625 | 7065.75 | 1269 | 9461.25 | 527 | 1282.25 | 2365.125 | 546.875 | 842.375 | 603 | 6154.25 | 9777.875 | 1544.5 | 1165.75 | 2500.5 | 4939.25 | 1682.375 | 2225 | 3017.375 | 3646.875 | 2828.375
1213.60242 | 7876.75 | 10465.625 | 7573.375 | 4721.625 | 2936.83325 | 3899.75 | 10632.5 | 8697.625 | 10862.5 | 10941.5 | 2714.625 | 3571.25 | 3558 | 3337.625 | 12620.75 | 3824.375 | 10907.625 | 1329.375 | 2348.25 | 4073.125 | 3017.77783 | 1086.375 | 1981.75 | 1985.125 | 3368.75 | 1852.5 | 3828.5 | 3683.25 | 4989.375 | 3939.625 | 9088 | 2247.25 | 4571.375 | 1928 | 1864.5 | 2222.25 | 2207.75 | 1565 | 1300.25 | 1634.125 | 2221.25 | 1595.5 | 2821.125 | 1159.25 | 2759.875 | 7064.25 | 1310.25 | 9470.75 | 513 | 1288 | 2373.375 | 559.875 | 871.375 | 587.5 | 6108 | 9803.125 | 1530.25 | 1175.25 | 2464.75 | 4930.75 | 1711.875 | 2225.5 | 2988.625 | 3617.125 | 2848.625
1212.55469 | 7898.75 | 10537.625 | 7576.125 | 4720.625 | 2928.16675 | 3886.75 | 10592.5 | 8653.625 | 10783 | 10945.25 | 2697.625 | 3574.5 | 3541.75 | 3372.875 | 12595.75 | 3792.625 | 10895.625 | 1341.625 | 2291.75 | 4076.375 | 2984.33325 | 1071.125 | 1952.75 | 2008.875 | 3336.75 | 1827.25 | 3773.25 | 3722.25 | 4989.875 | 3897.625 | 9062.5 | 2230.25 | 4528.875 | 1901.75 | 1888 | 2241.75 | 2221 | 1572.75 | 1307 | 1650.875 | 2232 | 1590.25 | 2823.875 | 1160.5 | 2797.125 | 7082.75 | 1271.25 | 9459 | 508 | 1282 | 2377.375 | 550.125 | 862.375 | 578.25 | 6149.5 | 9825.625 | 1542.25 | 1148.75 | 2490.75 | 4926.75 | 1693.875 | 2228 | 2969.625 | 3598.375 | 2850.875
1211.50671 | 7874 | 10481.625 | 7566.875 | 4653.875 | 2935.16675 | 3873.5 | 10468.75 | 8546.625 | 10732.5 | 10879.75 | 2713.125 | 3570.25 | 3531.75 | 3340.375 | 12548 | 3795.125 | 10845.875 | 1342.375 | 2276.75 | 4016.125 | 2987.44434 | 1054.375 | 1991.25 | 2013.875 | 3361 | 1834.75 | 3753.75 | 3665.75 | 4971.375 | 3913.875 | 9070.75 | 2239 | 4513.875 | 1920.5 | 1860.75 | 2249.75 | 2213.5 | 1585.25 | 1322.5 | 1664.625 | 2231.25 | 1578 | 2836.375 | 1148.75 | 2785.125 | 7035.75 | 1289 | 9490.75 | 513.75 | 1272.75 | 2364.875 | 549.625 | 861.875 | 603.5 | 6138.25 | 9827.625 | 1553.25 | 1168.5 | 2497.25 | 4975 | 1704.375 | 2223.25 | 2989.375 | 3637.875 | 2854.625
1210.45874 | 7829.75 | 10448.875 | 7559.625 | 4672.375 | 2905.5 | 3878.75 | 10426.5 | 8571.625 | 10811.5 | 10907.25 | 2735.125 | 3523 | 3518.5 | 3346.375 | 12457.25 | 3798.875 | 10803.625 | 1316.625 | 2271 | 4075.625 | 2981.88892 | 1062.625 | 1968.25 | 2002.125 | 3312.75 | 1829.75 | 3796.5 | 3683.75 | 4944.375 | 3889.125 | 9052.25 | 2248 | 4496.875 | 1937.5 | 1884 | 2268.5 | 2233.25 | 1580 | 1319 | 1659.375 | 2193.5 | 1623 | 2828.125 | 1162 | 2810.875 | 7083.25 | 1300.5 | 9545.5 | 540.75 | 1281.25 | 2376.125 | 558.875 | 869.375 | 596.25 | 6084.5 | 9801.125 | 1528 | 1160 | 2493.5 | 4958.25 | 1698.375 | 2233.75 | 3011.625 | 3644.125 | 2874.375
1209.4126 | 7796.75 | 10458.625 | 7516.625 | 4656.125 | 2904.16675 | 3878.5 | 10376.5 | 8398.125 | 10749 | 10882.75 | 2721.375 | 3575.25 | 3522.25 | 3302.625 | 12450.75 | 3786.625 | 10761.375 | 1328.375 | 2276.75 | 4015.125 | 2995.44434 | 1067.875 | 1936.75 | 1978.375 | 3342.25 | 1819 | 3749.5 | 3629.25 | 4904.875 | 3880.125 | 8976.5 | 2229 | 4492.375 | 1913 | 1875 | 2260.5 | 2236.25 | 1565 | 1306 | 1665.375 | 2175.25 | 1612.75 | 2842.375 | 1149.75 | 2806.375 | 7065.75 | 1282.25 | 9458.5 | 521 | 1285.75 | 2341.375 | 552.125 | 878.625 | 591.75 | 6092.5 | 9758.375 | 1526.75 | 1182.5 | 2458.5 | 4980.25 | 1703.125 | 2241.25 | 2961.625 | 3641.125 | 2859.375
1208.36438 | 7754.25 | 10447.625 | 7506.875 | 4615.625 | 2915.83325 | 3819.5 | 10292.75 | 8355.125 | 10709.5 | 10849.5 | 2727.875 | 3549.5 | 3494 | 3307.375 | 12364.5 | 3745.625 | 10715.875 | 1349.625 | 2273.75 | 3997.375 | 2982.88892 | 1058.875 | 1938.5 | 1989.875 | 3317.75 | 1836.75 | 3733.25 | 3638.25 | 4949.875 | 3832.875 | 8990.25 | 2216 | 4426.375 | 1910 | 1869.75 | 2257.25 | 2221.25 | 1588.5 | 1308 | 1653.125 | 2201.5 | 1608.25 | 2871.125 | 1148.5 | 2798.125 | 7045.75 | 1295.75 | 9451.5 | 522.75 | 1295 | 2375.875 | 572.125 | 872.875 | 608.5 | 6094.25 | 9738.625 | 1532.75 | 1176.25 | 2463.5 | 4966.75 | 1721.125 | 2216.5 | 2983.625 | 3653.375 | 2822.875
1207.31592 | 7775 | 10443.625 | 7574.375 | 4622.875 | 2902.16675 | 3849.25 | 10251.25 | 8316.375 | 10674.75 | 10799 | 2759.375 | 3533.5 | 3471.75 | 3297.875 | 12350.75 | 3766.625 | 10722.875 | 1328.625 | 2280.5 | 4029.625 | 2969.77783 | 1067.125 | 1961.75 | 1980.375 | 3300.5 | 1837.75 | 3768.75 | 3654 | 4885.125 | 3852.625 | 9016.5 | 2242.75 | 4457.125 | 1942.75 | 1884 | 2268.75 | 2215.25 | 1601 | 1310.5 | 1655.125 | 2214.75 | 1605 | 2839.875 | 1156.5 | 2794.375 | 7094.75 | 1276.25 | 9435.5 | 530.75 | 1306.25 | 2378.875 | 566.625 | 859.125 | 608.25 | 6104.5 | 9863.875 | 1548.5 | 1180.25 | 2525.5 | 4966 | 1723.125 | 2236.75 | 3006.125 | 3624.125 | 2885.875
1206.26746 | 7783.25 | 10470.875 | 7599.875 | 4619.125 | 2838.83325 | 3833 | 10237.25 | 8295.125 | 10653 | 10801.5 | 2734.375 | 3555.75 | 3493.5 | 3279.625 | 12331 | 3758.375 | 10788.625 | 1300.875 | 2271.5 | 4001.875 | 2987.88892 | 1051.125 | 1943.75 | 1988.875 | 3329.25 | 1826.5 | 3740.75 | 3639 | 4932.375 | 3846.375 | 9039.5 | 2243.25 | 4503.875 | 1904 | 1867.75 | 2253 | 2190.75 | 1592.75 | 1315.5 | 1653.125 | 2178.5 | 1608 | 2852.875 | 1156.25 | 2814.125 | 7080.25 | 1306.25 | 9489.25 | 526.5 | 1301.25 | 2369.375 | 580.375 | 870.625 | 616 | 6168.5 | 9880.875 | 1545 | 1174 | 2498.5 | 4930.5 | 1737.375 | 2271.75 | 2985.375 | 3668.625 | 2861.125
1205.21887 | 7745.25 | 10440.625 | 7534.125 | 4600.375 | 2882.83325 | 3809.5 | 10219.5 | 8229.375 | 10609.25 | 10779.25 | 2717.625 | 3539.75 | 3464.5 | 3325.625 | 12340 | 3757.625 | 10670.375 | 1311.875 | 2246.5 | 4011.625 | 2982.77808 | 1072.375 | 1963 | 1977.875 | 3301.75 | 1816 | 3727.5 | 3620.5 | 4948.625 | 3811.875 | 8971.75 | 2244 | 4483.625 | 1935 | 1859 | 2283.75 | 2221 | 1622.5 | 1329 | 1640.875 | 2174 | 1609.5 | 2856.375 | 1143.75 | 2789.375 | 7120.75 | 1304.5 | 9476 | 526.25 | 1288.25 | 2397.375 | 579.625 | 871.125 | 622.25 | 6115.25 | 9932.125 | 1554 | 1176.75 | 2474.25 | 4986 | 1712.875 | 2249.25 | 3002.375 | 3675.125 | 2884.375
1204.17004 | 7671.75 | 10391.125 | 7532.625 | 4628.125 | 2903.16675 | 3794.75 | 10199 | 8167.125 | 10549 | 10702 | 2743.375 | 3542.25 | 3427.25 | 3266.125 | 12202.75 | 3747.625 | 10681.625 | 1335.625 | 2263.5 | 3991.125 | 2990.77783 | 1052.375 | 1938.5 | 1981.875 | 3314 | 1815.75 | 3728.5 | 3578.25 | 4854.125 | 3851.125 | 9021 | 2185.5 | 4424.875 | 1939.25 | 1851 | 2275.75 | 2219.5 | 1610 | 1340.75 | 1658.875 | 2163.75 | 1606.5 | 2862.125 | 1165.25 | 2797.125 | 7048 | 1306.75 | 9448 | 542.25 | 1305.75 | 2391.875 | 569.375 | 882.125 | 615 | 6123.75 | 9827.875 | 1560.25 | 1166 | 2502.75 | 4946.5 | 1725.125 | 2239.5 | 2990.625 | 3634.875 | 2875.125
1203.12122 | 7714 | 10421.875 | 7531.625 | 4595.375 | 2913.16675 | 3786 | 10160.25 | 8192.875 | 10621 | 10708.25 | 2743.875 | 3570.75 | 3467.25 | 3305.875 | 12317.75 | 3773.375 | 10731.125 | 1323.125 | 2243.75 | 3996.625 | 2993.11108 | 1060.125 | 1936.75 | 1988.125 | 3297.25 | 1843.25 | 3765.5 | 3616.5 | 4897.375 | 3852.125 | 9035 | 2237.5 | 4458.875 | 1958 | 1879.25 | 2286.5 | 2257.75 | 1607.5 | 1327.5 | 1659.625 | 2161.5 | 1631.25 | 2893.375 | 1179.25 | 2836.875 | 7089.5 | 1304 | 9496.25 | 550.5 | 1309 | 2395.375 | 571.625 | 891.375 | 611.75 | 6152.5 | 9907.625 | 1568 | 1188 | 2488 | 4988.5 | 1711.875 | 2238 | 3012.375 | 3636.875 | 2877.125
1202.07227 | 7679 | 10470.875 | 7561.625 | 4573.625 | 2854.16675 | 3784.25 | 10135.25 | 8092.375 | 10598 | 10741 | 2749.625 | 3547.25 | 3440 | 3260.625 | 12318.25 | 3746.125 | 10690.125 | 1330.125 | 2251.5 | 3970.375 | 2991.22217 | 1067.625 | 1942.75 | 1986.375 | 3313.25 | 1820.25 | 3743.75 | 3607.25 | 4924.625 | 3835.625 | 8972.25 | 2220.5 | 4449.125 | 1951.5 | 1887.25 | 2276 | 2253.25 | 1597.25 | 1318.25 | 1649.625 | 2157.25 | 1609 | 2858.375 | 1170.75 | 2855.125 | 7039.75 | 1329.25 | 9501.75 | 551.5 | 1305.25 | 2399.125 | 591.625 | 890.375 | 619.5 | 6145.5 | 9902.625 | 1562 | 1194.25 | 2485.5 | 4941.5 | 1711.875 | 2250.75 | 3022.625 | 3672.625 | 2889.625
1201.02319 | 7708.75 | 10427.875 | 7519.125 | 4581.875 | 2854.83325 | 3775.5 | 10142.25 | 8116.375 | 10591 | 10655 | 2763.125 | 3567.5 | 3439.75 | 3302.125 | 12303.75 | 3778.625 | 10677.375 | 1333.125 | 2255.25 | 3993.625 | 3003.55566 | 1072.125 | 1943 | 1989.875 | 3305.5 | 1838.25 | 3758 | 3604.25 | 4861.125 | 3853.375 | 9069.5 | 2229.25 | 4447.625 | 1966.25 | 1851 | 2279.25 | 2255.75 | 1636.25 | 1307 | 1654.875 | 2197 | 1648 | 2870.875 | 1178.5 | 2825.375 | 7099.25 | 1298.5 | 9480.5 | 558.5 | 1351.25 | 2384.625 | 597.125 | 903.375 | 620.75 | 6125.75 | 9976.125 | 1564.25 | 1202 | 2508.25 | 5001.75 | 1733.375 | 2259.25 | 3003.375 | 3680.875 | 2908.125
1199.97388 | 7719 | 10473.125 | 7600.125 | 4557.875 | 2869.83325 | 3788 | 10143.75 | 8160.375 | 10595.25 | 10740 | 2745.875 | 3602.5 | 3484.5 | 3286.125 | 12352.5 | 3763.375 | 10695.125 | 1314.375 | 2283.25 | 3962.375 | 3021.22241 | 1066.875 | 1974 | 1997.125 | 3301 | 1828.25 | 3755.75 | 3620.25 | 4901.375 | 3870.125 | 9034.75 | 2244 | 4442.625 | 1962.25 | 1878.25 | 2271.5 | 2246.75 | 1634.25 | 1337.5 | 1670.875 | 2187.25 | 1622.25 | 2895.875 | 1170.5 | 2854.125 | 7133.25 | 1315.25 | 9566 | 561.75 | 1329 | 2369.375 | 595.375 | 901.375 | 626.75 | 6144 | 9974.375 | 1591.75 | 1206.25 | 2517.25 | 4984.5 | 1740.625 | 2271.25 | 3045.375 | 3670.375 | 2913.125
1198.92456 | 7691.25 | 10467.125 | 7554.875 | 4590.125 | 2869.16675 | 3796 | 10130.5 | 8125.625 | 10632.25 | 10716.75 | 2789.875 | 3582.75 | 3443 | 3316.875 | 12298.25 | 3733.375 | 10660.375 | 1296.375 | 2285 | 3980.625 | 3034.66675 | 1082.875 | 1949 | 2022.125 | 3318 | 1824.25 | 3725 | 3622.75 | 4931.125 | 3822.625 | 9004 | 2227.25 | 4468.875 | 1941.5 | 1875.5 | 2272.75 | 2247.5 | 1650.5 | 1352.75 | 1674.375 | 2165 | 1612.75 | 2906.375 | 1168 | 2860.625 | 7103.25 | 1350.75 | 9485.25 | 551.25 | 1317.75 | 2392.625 | 595.625 | 896.125 | 634.75 | 6169.75 | 9989.375 | 1575.75 | 1207.25 | 2506.75 | 5003.25 | 1736.375 | 2262.5 | 3021.875 | 3653.875 | 2917.125
1197.87512 | 7699.5 | 10451.125 | 7528.875 | 4557.875 | 2847.16675 | 3796.75 | 10150.75 | 8083.125 | 10599.75 | 10667.5 | 2745.625 | 3546.25 | 3456.5 | 3266.625 | 12280 | 3762.875 | 10676.125 | 1316.125 | 2246 | 3982.125 | 3069.77783 | 1072.375 | 1948.5 | 1966.875 | 3324.25 | 1830.25 | 3774 | 3580.75 | 4946.875 | 3866.375 | 8979.25 | 2248 | 4448.125 | 1970.25 | 1861.5 | 2287.5 | 2265.5 | 1602 | 1334 | 1686.875 | 2153 | 1624.5 | 2887.875 | 1180.5 | 2854.875 | 7110.75 | 1343.5 | 9570.25 | 556.75 | 1348.25 | 2406.875 | 610.375 | 907.125 | 640.25 | 6163 | 10017.125 | 1586 | 1201.5 | 2497.5 | 5026.25 | 1737.375 | 2264.75 | 3032.375 | 3699.375 | 2930.375
1196.82556 | 7705 | 10466.875 | 7560.125 | 4581.375 | 2865.5 | 3796.25 | 10199 | 8223.125 | 10683 | 10809.75 | 2768.875 | 3597 | 3438 | 3242.875 | 12382.5 | 3765.625 | 10754.625 | 1316.375 | 2284.5 | 3966.625 | 3056 | 1090.625 | 1943.25 | 2014.875 | 3341.25 | 1834.75 | 3812 | 3608.5 | 4927.875 | 3894.125 | 9032 | 2248.75 | 4465.875 | 1983.5 | 1915 | 2302.25 | 2243 | 1632 | 1358.5 | 1670.625 | 2172 | 1622.5 | 2918.125 | 1200 | 2867.375 | 7155.25 | 1337 | 9521.75 | 580.5 | 1349.5 | 2423.125 | 597.625 | 931.125 | 645 | 6177.5 | 10006.125 | 1575.5 | 1219.75 | 2530.25 | 5037 | 1769.375 | 2304 | 3043.375 | 3695.875 | 2889.375
1195.77588 | 7716.5 | 10500.375 | 7545.875 | 4564.625 | 2834.5 | 3771.75 | 10210.75 | 8208.875 | 10665.75 | 10716.75 | 2728.875 | 3603 | 3454.5 | 3272.375 | 12353.5 | 3731.875 | 10779.875 | 1304.125 | 2254 | 3998.125 | 3073.22217 | 1070.375 | 1946.75 | 2006.625 | 3283.75 | 1833.75 | 3800.25 | 3631 | 4914.375 | 3876.625 | 8982 | 2217.5 | 4471.875 | 1948 | 1888 | 2315.25 | 2252 | 1653 | 1338.5 | 1690.875 | 2159.75 | 1634.5 | 2922.625 | 1195.75 | 2853.625 | 7120.25 | 1373.75 | 9519 | 563.75 | 1343 | 2429.125 | 599.125 | 912.375 | 652.5 | 6197.75 | 10074.375 | 1589.25 | 1217.75 | 2514 | 5058.25 | 1768.125 | 2264.75 | 3053.375 | 3655.125 | 2950.625
1194.724 | 7756.25 | 10523.875 | 7525.375 | 4577.125 | 2884.5 | 3760 | 10328.5 | 8257.875 | 10665.5 | 10723.25 | 2777.125 | 3596.75 | 3419.75 | 3301.125 | 12386 | 3754.125 | 10733.125 | 1307.625 | 2263.25 | 3980.375 | 3090.88892 | 1043.375 | 1965.25 | 2014.125 | 3325.75 | 1811.25 | 3814.5 | 3665.25 | 4990.375 | 3872.375 | 9038.5 | 2258 | 4410.125 | 1965.25 | 1895.75 | 2343.5 | 2255 | 1673.75 | 1356.25 | 1704.875 | 2176 | 1640.75 | 2943.625 | 1207 | 2862.125 | 7098.5 | 1346.75 | 9513 | 582 | 1345.25 | 2426.375 | 616.625 | 936.875 | 666.75 | 6176.25 | 10069.875 | 1575.25 | 1233.5 | 2529.75 | 5030 | 1757.625 | 2292.5 | 3081.625 | 3726.875 | 2938.125
1193.67407 | 7734 | 10475.375 | 7491.625 | 4563.625 | 2860.16675 | 3783.75 | 10305 | 8342.125 | 10702.75 | 10697.25 | 2820.125 | 3604.25 | 3442 | 3286.375 | 12414.5 | 3740.125 | 10745.375 | 1327.375 | 2294 | 3985.125 | 3082.55566 | 1099.125 | 1976.5 | 2044.375 | 3317.5 | 1824.25 | 3847 | 3669 | 4943.125 | 3980.375 | 8987.75 | 2226.75 | 4476.375 | 1990.75 | 1897.25 | 2317.5 | 2284.5 | 1681 | 1364.75 | 1702.375 | 2180.25 | 1639.25 | 2896.875 | 1196 | 2871.625 | 7134.25 | 1352.75 | 9487.25 | 609.25 | 1333.25 | 2433.125 | 622.125 | 907.375 | 670.75 | 6227.5 | 10061.625 | 1609.75 | 1247.75 | 2531.25 | 5033.5 | 1766.625 | 2272.5 | 3085.875 | 3699.125 | 2944.625
1192.6239 | 7805.25 | 10456.125 | 7524.125 | 4576.375 | 2835.16675 | 3806.75 | 10414.75 | 8477.125 | 10707.25 | 10746 | 2771.875 | 3600 | 3449 | 3263.125 | 12350.75 | 3764.125 | 10738.125 | 1333.125 | 2269.5 | 4015.625 | 3112.11133 | 1096.125 | 1974.75 | 2035.625 | 3315.25 | 1848 | 3878 | 3669.75 | 4958.625 | 3981.875 | 9075.25 | 2232.75 | 4505.375 | 1999.5 | 1926.75 | 2323 | 2270 | 1649 | 1377 | 1708.625 | 2174.5 | 1663.25 | 2944.125 | 1196.75 | 2865.125 | 7170 | 1361 | 9545.75 | 594.5 | 1349.25 | 2432.875 | 656.625 | 936.875 | 678 | 6137.75 | 10088.875 | 1605 | 1231.75 | 2527.5 | 5043.25 | 1773.125 | 2266.25 | 3054.125 | 3692.375 | 2969.875
1191.57373 | 7816.5 | 10509.375 | 7593.625 | 4607.625 | 2872.16675 | 3788 | 10583.5 | 8630.625 | 10855.75 | 10868.75 | 2804.375 | 3643.75 | 3474.25 | 3290.125 | 12559.5 | 3795.125 | 10845.625 | 1305.875 | 2311 | 4035.875 | 3158.66675 | 1084.125 | 1979.75 | 2099.625 | 3330.25 | 1842 | 3910.75 | 3704.25 | 4976.375 | 4067.875 | 9116.5 | 2260.5 | 4544.125 | 2004 | 1946 | 2333.25 | 2312.25 | 1700.75 | 1388.75 | 1712.625 | 2203.25 | 1651.75 | 2953.625 | 1221 | 2893.625 | 7165.5 | 1390.5 | 9521.75 | 601.25 | 1382.5 | 2455.125 | 649.125 | 969.125 | 685 | 6199 | 10142.875 | 1614.75 | 1251.25 | 2523.25 | 5084 | 1787.375 | 2306.5 | 3070.125 | 3681.125 | 2980.375
1190.52136 | 7885 | 10470.625 | 7537.625 | 4654.375 | 2912.16675 | 3800 | 10630.75 | 8771.125 | 10831.5 | 10852.75 | 2857.625 | 3648.5 | 3486 | 3301.625 | 12619.25 | 3794.125 | 10889.625 | 1337.875 | 2320 | 4075.375 | 3175.66675 | 1103.375 | 1980.25 | 2080.125 | 3335.5 | 1837.75 | 3945.25 | 3784 | 5018.125 | 4031.125 | 9061.25 | 2278 | 4559.375 | 2010 | 1931.25 | 2351.25 | 2290 | 1684.5 | 1366.5 | 1707.875 | 2186.5 | 1661.5 | 2938.625 | 1225.5 | 2901.125 | 7123.5 | 1379 | 9488.5 | 597.25 | 1371.75 | 2432.625 | 641.125 | 952.375 | 682.5 | 6197 | 10086.375 | 1622.25 | 1245.75 | 2548 | 5050 | 1788.625 | 2300.5 | 3095.875 | 3687.375 | 2989.875
1189.47095 | 7901.5 | 10508.375 | 7577.375 | 4689.125 | 2900.16675 | 3840.5 | 10830 | 9004.125 | 10969.25 | 10896.75 | 2833.125 | 3665.25 | 3476 | 3321.375 | 12704.75 | 3820.125 | 10944.125 | 1346.875 | 2307.25 | 4060.875 | 3190.11108 | 1127.375 | 1981.75 | 2078.375 | 3311.5 | 1836 | 3952 | 3794.25 | 5042.375 | 4092.375 | 9084.5 | 2261.75 | 4616.125 | 1989.75 | 1984 | 2347.75 | 2300 | 1702 | 1364 | 1696.875 | 2176.25 | 1641 | 2937.625 | 1239.5 | 2875.875 | 7163.5 | 1391.5 | 9508 | 612.75 | 1383.25 | 2458.375 | 651.375 | 964.875 | 691.25 | 6221.25 | 10164.125 | 1630.25 | 1261.75 | 2543.75 | 5058.75 | 1774.375 | 2293.5 | 3097.125 | 3694.875 | 2984.375
1188.42041 | 8016.75 | 10505.125 | 7568.125 | 4697.875 | 2851.16675 | 3862.25 | 10993.25 | 9162.125 | 11039.5 | 11051.25 | 2860.875 | 3697.25 | 3514.5 | 3286.375 | 12774.25 | 3808.375 | 10974.625 | 1356.375 | 2324.5 | 4094.375 | 3249.33325 | 1122.875 | 1993 | 2096.625 | 3324 | 1839.5 | 4006.75 | 3843 | 5057.125 | 4102.375 | 9116.5 | 2281.5 | 4650.375 | 2021.5 | 1956.75 | 2359.5 | 2309.25 | 1692.25 | 1384.75 | 1715.375 | 2172 | 1659.25 | 2944.125 | 1258 | 2914.875 | 7211.25 | 1398.5 | 9532.5 | 631.25 | 1383.75 | 2448.625 | 676.625 | 943.625 | 678.5 | 6215 | 10144.625 | 1645.5 | 1265 | 2548 | 5049.75 | 1783.875 | 2309.75 | 3063.625 | 3715.375 | 3010.125
1187.36768 | 8051.25 | 10485.375 | 7577.375 | 4722.875 | 2910.16675 | 3856 | 11160 | 9453.625 | 11128.25 | 11103.5 | 2854.375 | 3711.25 | 3542.5 | 3328.125 | 12854.25 | 3829.125 | 11038.875 | 1344.625 | 2323.25 | 4115.625 | 3294.33325 | 1129.875 | 1986.25 | 2123.375 | 3357 | 1874.75 | 4047.25 | 3854 | 5096.875 | 4166.125 | 9215 | 2282.75 | 4685.375 | 2019 | 2000 | 2352 | 2317.5 | 1732.75 | 1391 | 1759.375 | 2219.75 | 1656 | 2970.375 | 1234.75 | 2912.125 | 7162.75 | 1399.5 | 9547.25 | 606.75 | 1384.5 | 2453.875 | 685.875 | 979.375 | 691.75 | 6216.25 | 10235.375 | 1644.5 | 1268 | 2556 | 5110.75 | 1814.875 | 2320.75 | 3090.875 | 3731.625 | 2970.125
1186.31689 | 8075.25 | 10550.375 | 7537.625 | 4756.125 | 2895.5 | 3842.5 | 11353.75 | 9594.875 | 11213 | 11073.25 | 2889.125 | 3698.25 | 3569.25 | 3342.375 | 12948 | 3806.125 | 11062.625 | 1345.125 | 2340.5 | 4116.375 | 3294.77783 | 1139.375 | 2021 | 2121.875 | 3334 | 1857.25 | 4065.75 | 3869.5 | 5137.125 | 4158.875 | 9224.5 | 2302 | 4708.875 | 2035 | 2016.5 | 2383.25 | 2308.75 | 1711 | 1412.5 | 1745.375 | 2224.5 | 1657.25 | 2976.875 | 1255 | 2926.125 | 7201.25 | 1398.75 | 9534 | 635.75 | 1397 | 2477.375 | 679.125 | 988.875 | 714.5 | 6213.75 | 10182.375 | 1669.75 | 1278.75 | 2563.5 | 5091.5 | 1810.375 | 2324 | 3112.625 | 3741.625 | 2978.875
1185.26392 | 8090.75 | 10561.625 | 7539.125 | 4765.625 | 2906.5 | 3860.75 | 11438.5 | 9733.375 | 11350 | 11215 | 2875.375 | 3790.25 | 3551.75 | 3352.875 | 13065.75 | 3819.875 | 11115.875 | 1342.125 | 2399.25 | 4161.875 | 3315.88867 | 1130.125 | 2026.75 | 2144.125 | 3357.75 | 1845 | 4081 | 3890.25 | 5166.875 | 4260.375 | 9222.75 | 2299.25 | 4721.125 | 2029 | 2029.75 | 2425.25 | 2295 | 1726.75 | 1405.5 | 1776.625 | 2216.75 | 1671 | 3002.125 | 1252.5 | 2959.375 | 7183.25 | 1419.25 | 9584.75 | 644.25 | 1393.25 | 2469.375 | 689.375 | 986.875 | 731.75 | 6275.5 | 10291.125 | 1681.5 | 1309 | 2565.25 | 5145.5 | 1839.875 | 2321.75 | 3122.625 | 3749.375 | 3013.875
1184.21289 | 8088.25 | 10500.125 | 7582.125 | 4744.375 | 2937.83325 | 3842.25 | 11614.5 | 9866.375 | 11335.5 | 11222.25 | 2914.875 | 3782.25 | 3572.75 | 3324.875 | 12966.75 | 3807.625 | 11059.625 | 1348.875 | 2386 | 4152.625 | 3322.99976 | 1129.875 | 2034.25 | 2156.375 | 3322.25 | 1797.75 | 4042.5 | 3881.5 | 5115.125 | 4215.875 | 9226.25 | 2291.25 | 4748.625 | 2050 | 2027.25 | 2409.75 | 2320.5 | 1737.75 | 1414.75 | 1748.125 | 2214.75 | 1687.75 | 3000.625 | 1277.75 | 2906.375 | 7198.75 | 1412 | 9549.75 | 641.5 | 1410.25 | 2472.125 | 700.625 | 1001.125 | 730.75 | 6225.75 | 10272.125 | 1665 | 1314.25 | 2572.75 | 5111.5 | 1800.375 | 2342 | 3115.125 | 3761.875 | 3065.125
1183.15979 | 8113 | 10546.375 | 7608.125 | 4793.125 | 2937.83325 | 3875.75 | 11530.75 | 9853.125 | 11297.5 | 11178 | 2902.375 | 3786.25 | 3601.75 | 3331.375 | 12980.75 | 3822.875 | 11090.625 | 1367.375 | 2328.25 | 4099.875 | 3337 | 1139.375 | 2023 | 2151.375 | 3306.5 | 1863.25 | 4099 | 3908.5 | 5158.875 | 4243.125 | 9206.5 | 2302.5 | 4702.375 | 2029.25 | 2013.5 | 2410.5 | 2335.25 | 1764.25 | 1442.5 | 1768.875 | 2195.25 | 1704 | 2976.875 | 1259.5 | 2956.375 | 7241.5 | 1438 | 9584.75 | 650.5 | 1430 | 2468.375 | 698.125 | 1005.375 | 741.25 | 6252.75 | 10296.625 | 1690 | 1280.75 | 2572.75 | 5096 | 1819.625 | 2347.5 | 3138.375 | 3740.875 | 3067.875
1182.1084 | 8089.75 | 10579.625 | 7595.875 | 4762.125 | 2911.5 | 3876.25 | 11467.5 | 9804.375 | 11259.25 | 11194.5 | 2938.375 | 3827.25 | 3581.25 | 3341.125 | 12893.25 | 3813.125 | 11106.125 | 1359.875 | 2356.5 | 4121.625 | 3375.77783 | 1166.875 | 2008.75 | 2136.125 | 3299.5 | 1845.75 | 4078.75 | 3867.25 | 5118.625 | 4226.625 | 9185.25 | 2293.25 | 4708.875 | 2062.25 | 2020.75 | 2461.5 | 2326.5 | 1746 | 1426.25 | 1789.875 | 2222.5 | 1706.5 | 3009.625 | 1278.5 | 2964.875 | 7236 | 1463.5 | 9661.75 | 655.75 | 1440.75 | 2498.375 | 704.125 | 1027.375 | 733 | 6287.75 | 10350.125 | 1681 | 1323.75 | 2578.5 | 5150 | 1839.125 | 2337.5 | 3138.625 | 3749.625 | 3040.625
1181.05505 | 7981.75 | 10527.875 | 7594.625 | 4747.375 | 2900.16675 | 3820 | 11420 | 9561.625 | 11151.25 | 11136.75 | 2874.375 | 3811.5 | 3529.75 | 3311.125 | 12786 | 3835.375 | 11013.625 | 1342.375 | 2343.25 | 4105.875 | 3363.11108 | 1146.875 | 1975.25 | 2151.375 | 3307.75 | 1822.75 | 4060.5 | 3867 | 5117.625 | 4216.375 | 9146.75 | 2292 | 4645.875 | 2079 | 2025.75 | 2437 | 2324.75 | 1780.5 | 1443.25 | 1781.375 | 2179.25 | 1678 | 2993.375 | 1294.75 | 2952.375 | 7197.75 | 1437.75 | 9610.25 | 676.75 | 1423.25 | 2505.375 | 711.875 | 1029.625 | 756.25 | 6296 | 10334.125 | 1687.75 | 1311.25 | 2578 | 5139 | 1833.125 | 2351.75 | 3143.875 | 3758.875 | 3039.625
1180.00354 | 7959 | 10595.625 | 7650.625 | 4771.875 | 2952.16675 | 3842 | 11249.25 | 9537.125 | 11252 | 11063.5 | 2930.625 | 3806 | 3501 | 3290.875 | 12761.5 | 3870.375 | 10971.125 | 1346.625 | 2303.25 | 4100.125 | 3353.22217 | 1149.875 | 1985 | 2153.875 | 3340.5 | 1872.5 | 4051.75 | 3832.75 | 5086.375 | 4185.125 | 9182.5 | 2277 | 4610.625 | 2087.75 | 2036.75 | 2468.5 | 2316.75 | 1765 | 1447.5 | 1791.875 | 2181 | 1690.5 | 3022.875 | 1296.75 | 2967.625 | 7218.5 | 1436.75 | 9581.25 | 679.25 | 1464 | 2483.375 | 719.625 | 1028.125 | 754 | 6248 | 10310.875 | 1727.5 | 1342.5 | 2576.75 | 5174 | 1856.625 | 2352.5 | 3160.125 | 3783.875 | 3057.875
1178.94983 | 7907.5 | 10635.875 | 7659.125 | 4710.125 | 2930.16675 | 3824.25 | 11213 | 9374.125 | 11176 | 11029.5 | 2952.125 | 3790.75 | 3503.25 | 3299.125 | 12706 | 3822.375 | 10965.125 | 1339.125 | 2314.75 | 4052.875 | 3354.66675 | 1162.625 | 2003.75 | 2156.375 | 3323.75 | 1853.25 | 4057.75 | 3805.5 | 5099.875 | 4187.875 | 9192 | 2315 | 4577.625 | 2106.5 | 2033.75 | 2448.25 | 2362 | 1792 | 1461 | 1782.875 | 2196.75 | 1722.75 | 3040.875 | 1295.25 | 2989.875 | 7239.5 | 1481.5 | 9555 | 669 | 1442.25 | 2524.125 | 735.375 | 1048.125 | 767.75 | 6285.25 | 10462.625 | 1710.25 | 1320.25 | 2599 | 5140.75 | 1841.625 | 2372 | 3160.875 | 3732.375 | 3104.125
1177.896 | 7912 | 10635.375 | 7634.875 | 4665.375 | 2871.83325 | 3814.5 | 11047.25 | 9194.625 | 11084.25 | 10977.75 | 2958.625 | 3843.5 | 3503.25 | 3312.375 | 12682.75 | 3820.375 | 10903.125 | 1368.375 | 2322.5 | 4069.125 | 3377.44434 | 1163.375 | 1990.5 | 2172.875 | 3347 | 1826 | 4024.25 | 3783 | 5123.125 | 4169.875 | 9208.5 | 2319.5 | 4575.875 | 2067.75 | 2039.75 | 2489.75 | 2379.5 | 1796.5 | 1452 | 1804.625 | 2194.5 | 1698.25 | 3014.125 | 1294.5 | 2968.625 | 7270 | 1476 | 9582.75 | 697 | 1486.25 | 2544.125 | 777.375 | 1052.375 | 774.25 | 6309.75 | 10431.375 | 1706 | 1330.5 | 2604.5 | 5179.25 | 1867.125 | 2371.25 | 3164.625 | 3813.875 | 3088.625
1176.84412 | 7792 | 10635.125 | 7639.375 | 4686.875 | 2880.83325 | 3796.5 | 10929.75 | 9038.625 | 11085.5 | 10842.25 | 2928.625 | 3783.75 | 3508.25 | 3325.375 | 12530.25 | 3828.625 | 10928.625 | 1344.375 | 2292.5 | 4056.125 | 3396.77783 | 1161.125 | 1990.5 | 2158.875 | 3319.25 | 1829.25 | 4036.75 | 3786.25 | 5008.125 | 4151.125 | 9127.25 | 2315.75 | 4590.375 | 2104.25 | 2047 | 2444.25 | 2390.75 | 1811 | 1458.25 | 1846.875 | 2201.5 | 1717 | 3067.875 | 1306.75 | 3018.375 | 7270.25 | 1491.5 | 9610.75 | 696.5 | 1463 | 2523.625 | 765.375 | 1043.125 | 779.75 | 6302.5 | 10424.625 | 1718 | 1341.75 | 2610.75 | 5200.5 | 1857.625 | 2395.5 | 3179.125 | 3787.875 | 3098.875
1175.79004 | 7756.25 | 10604.125 | 7617.125 | 4652.125 | 2856.16675 | 3795.75 | 10814.5 | 8874.125 | 11018 | 10812.5 | 2979.875 | 3828.25 | 3485.5 | 3297.875 | 12421.25 | 3807.375 | 10897.125 | 1344.375 | 2267.25 | 3998.375 | 3363.55566 | 1186.125 | 1976.5 | 2187.875 | 3328 | 1844.25 | 4039.5 | 3717.75 | 5107.125 | 4158.625 | 9078.5 | 2294.5 | 4523.875 | 2115.5 | 2020 | 2478.25 | 2402.25 | 1816 | 1455 | 1800.125 | 2150 | 1729.75 | 3061.625 | 1320.5 | 2983.125 | 7298 | 1477.25 | 9578.5 | 712.75 | 1451.75 | 2546.625 | 766.375 | 1076.375 | 785 | 6353.75 | 10463.375 | 1740.25 | 1345 | 2592.5 | 5158.75 | 1882.625 | 2350.5 | 3211.125 | 3798.875 | 3118.375
1174.73596 | 7755.75 | 10659.375 | 7646.875 | 4629.125 | 2894.5 | 3766 | 10683.25 | 8698.625 | 11004.5 | 10842 | 2996.125 | 3817.75 | 3473.25 | 3281.125 | 12321.75 | 3816.125 | 10867.625 | 1360.125 | 2276.5 | 3982.375 | 3395 | 1179.125 | 1969.75 | 2216.375 | 3303.75 | 1825 | 4058.25 | 3756 | 5018.375 | 4193.375 | 9140.75 | 2320 | 4497.375 | 2112.5 | 2021.5 | 2516.25 | 2387 | 1813.75 | 1467 | 1843.875 | 2188 | 1731 | 3075.375 | 1329 | 3012.375 | 7287.5 | 1508.5 | 9561.75 | 699.5 | 1496.75 | 2557.125 | 796.125 | 1096.375 | 797 | 6313.75 | 10514.375 | 1710.5 | 1354 | 2611 | 5199.25 | 1897.625 | 2427.25 | 3210.875 | 3805.125 | 3104.625
1173.68372 | 7783 | 10663.875 | 7634.375 | 4595.625 | 2904.16675 | 3738.5 | 10652.5 | 8638.375 | 10966.75 | 10827.5 | 2976.625 | 3823.25 | 3446.75 | 3288.375 | 12341.25 | 3796.375 | 10850.125 | 1362.375 | 2284.75 | 4020.375 | 3404.11108 | 1178.625 | 1983.25 | 2214.625 | 3331.75 | 1815.75 | 4037.25 | 3697.25 | 5057.875 | 4172.125 | 9109.75 | 2291.5 | 4487.875 | 2119.5 | 2047.5 | 2558.75 | 2393.75 | 1786 | 1484.75 | 1846.625 | 2173 | 1739.25 | 3101.375 | 1332.25 | 3001.875 | 7293.5 | 1523.75 | 9642.75 | 728 | 1498.25 | 2559.875 | 798.375 | 1079.625 | 822.25 | 6381.5 | 10496.625 | 1739 | 1362 | 2622.75 | 5229.5 | 1908.375 | 2436.5 | 3205.375 | 3789.375 | 3134.125
1172.62927 | 7708.5 | 10672.875 | 7690.875 | 4632.875 | 2899.83325 | 3745 | 10564.75 | 8553.625 | 10964 | 10774.25 | 3019.125 | 3828.5 | 3490.25 | 3319.375 | 12338.25 | 3824.875 | 10791.375 | 1342.125 | 2295.25 | 3986.375 | 3414.55566 | 1185.375 | 1982.75 | 2185.375 | 3321.25 | 1828.5 | 4027.25 | 3712 | 5098.125 | 4171.875 | 9108.5 | 2316.75 | 4506.625 | 2127 | 2048.5 | 2520.25 | 2430.75 | 1853.5 | 1512 | 1851.625 | 2196.75 | 1739.25 | 3113.375 | 1350 | 3017.875 | 7334 | 1531 | 9641.5 | 751.5 | 1507 | 2573.625 | 805.125 | 1087.875 | 820.25 | 6355.5 | 10534.875 | 1774 | 1380.5 | 2623.5 | 5232.75 | 1894.625 | 2409.75 | 3234.875 | 3827.125 | 3123.875
1171.57471 | 7707 | 10703.125 | 7682.875 | 4614.875 | 2873.5 | 3772.5 | 10512.25 | 8576.375 | 10961 | 10734.75 | 3022.125 | 3837.75 | 3467.5 | 3304.625 | 12354 | 3821.625 | 10843.125 | 1338.875 | 2286 | 4039.375 | 3442.44434 | 1202.125 | 1972.25 | 2239.375 | 3344.75 | 1823.75 | 4050.25 | 3734.25 | 5087.875 | 4171.625 | 9187.75 | 2339.75 | 4506.625 | 2156 | 2033.75 | 2568.25 | 2429.75 | 1847.75 | 1490 | 1873.375 | 2175.5 | 1789.25 | 3107.375 | 1366.75 | 3037.125 | 7333 | 1538 | 9679 | 727.75 | 1501 | 2584.375 | 813.375 | 1099.625 | 840.75 | 6386.25 | 10656.875 | 1771 | 1383.5 | 2626.25 | 5296.75 | 1912.375 | 2416.5 | 3227.625 | 3819.375 | 3125.375
1170.52002 | 7695.25 | 10666.375 | 7650.125 | 4586.625 | 2897.5 | 3744.25 | 10547.75 | 8486.875 | 10952.5 | 10798 | 3025.875 | 3840.25 | 3462.25 | 3268.625 | 12294.25 | 3811.875 | 10831.125 | 1336.625 | 2265.5 | 4043.625 | 3457.55566 | 1199.125 | 1961 | 2235.875 | 3311.75 | 1834 | 4062.25 | 3727.5 | 5064.125 | 4196.375 | 9179 | 2315.5 | 4530.125 | 2130.5 | 2032.75 | 2531.25 | 2425.5 | 1885 | 1501.5 | 1872.375 | 2208.75 | 1728 | 3138.875 | 1381.75 | 3075.125 | 7322.25 | 1533.25 | 9595.5 | 742.5 | 1519.75 | 2575.375 | 829.875 | 1108.125 | 841 | 6395.75 | 10598.375 | 1780.75 | 1391.75 | 2624 | 5248.75 | 1937.875 | 2426.25 | 3220.125 | 3817.375 | 3120.125
1169.46533 | 7735.5 | 10611.625 | 7683.125 | 4539.625 | 2922.16675 | 3766.5 | 10497.25 | 8468.875 | 10951.5 | 10723 | 3054.875 | 3839 | 3451.5 | 3303.875 | 12222.75 | 3854.875 | 10803.375 | 1331.625 | 2281.5 | 4040.125 | 3462.33325 | 1225.625 | 1968 | 2257.875 | 3345 | 1830.5 | 4046.75 | 3726 | 5092.375 | 4212.875 | 9158.75 | 2313.5 | 4470.375 | 2155.5 | 2037.25 | 2594 | 2446 | 1882.25 | 1515 | 1885.875 | 2146.25 | 1768.25 | 3092.375 | 1372 | 3040.625 | 7317.75 | 1519.5 | 9576 | 766.75 | 1510.5 | 2560.375 | 832.125 | 1151.625 | 855.25 | 6399.5 | 10651.375 | 1775.25 | 1416.25 | 2651 | 5250.75 | 1910.375 | 2440.25 | 3237.625 | 3856.875 | 3177.375
1168.4104 | 7710.75 | 10718.125 | 7703.875 | 4605.625 | 2891.5 | 3724 | 10575.25 | 8457.125 | 11043.75 | 10781.75 | 3068.375 | 3903.5 | 3440 | 3296.875 | 12299.75 | 3841.375 | 10906.375 | 1348.375 | 2310.75 | 4002.375 | 3478.55566 | 1236.375 | 1987 | 2270.375 | 3351.75 | 1829.5 | 4079.5 | 3729 | 5122.125 | 4221.375 | 9198.75 | 2337.5 | 4508.125 | 2190.75 | 2055.5 | 2570.25 | 2442.75 | 1900 | 1506.25 | 1883.375 | 2165.25 | 1785.75 | 3109.875 | 1375.25 | 3101.875 | 7327 | 1556.5 | 9675 | 780 | 1537.75 | 2603.875 | 858.125 | 1131.625 | 863.25 | 6393.5 | 10699.125 | 1803.5 | 1410 | 2666.5 | 5320.75 | 1935.875 | 2434.5 | 3263.875 | 3864.875 | 3175.375
1167.35535 | 7727.5 | 10676.875 | 7742.375 | 4607.875 | 2894.83325 | 3768 | 10606.75 | 8483.125 | 10995.25 | 10767 | 3080.625 | 3895.5 | 3467 | 3322.125 | 12292.25 | 3844.875 | 10883.375 | 1344.125 | 2304.5 | 4026.625 | 3517.22241 | 1233.625 | 1980.25 | 2264.625 | 3329.75 | 1834 | 4090 | 3752 | 5149.875 | 4240.625 | 9164.75 | 2338.75 | 4526.375 | 2168.25 | 2094.25 | 2605.5 | 2449 | 1898.25 | 1525.5 | 1937.375 | 2169.75 | 1788 | 3147.125 | 1404.75 | 3090.875 | 7356 | 1590.75 | 9662 | 782.75 | 1529.25 | 2621.125 | 863.875 | 1170.125 | 883 | 6394.75 | 10674.375 | 1799.5 | 1413.75 | 2659.25 | 5309.5 | 1949.125 | 2431.75 | 3279.375 | 3846.125 | 3167.875
1166.30029 | 7723.5 | 10664.875 | 7681.875 | 4636.875 | 2893.5 | 3782.5 | 10635.25 | 8586.625 | 11064.5 | 10779.75 | 3096.875 | 3843.5 | 3468.25 | 3316.625 | 12368.5 | 3856.875 | 10914.875 | 1349.875 | 2299.5 | 4026.375 | 3521.44434 | 1251.875 | 1974 | 2305.125 | 3363 | 1827 | 4116.5 | 3697.75 | 5103.375 | 4291.875 | 9210.25 | 2339.25 | 4518.125 | 2175.25 | 2089.5 | 2576.25 | 2463.25 | 1922.75 | 1534 | 1905.875 | 2166 | 1792.5 | 3159.625 | 1395 | 3069.625 | 7360.5 | 1558.25 | 9699.25 | 785.5 | 1548.25 | 2607.125 | 882.375 | 1156.875 | 899.25 | 6431.25 | 10776.125 | 1817.5 | 1458.25 | 2663.5 | 5285 | 1964.875 | 2476 | 3292.625 | 3887.625 | 3210.625
1165.24707 | 7777.75 | 10787.875 | 7775.625 | 4646.875 | 2901.5 | 3758.5 | 10676.75 | 8656.625 | 11118 | 10826.5 | 3120.125 | 3922.75 | 3467 | 3365.625 | 12367 | 3908.375 | 11007.375 | 1385.125 | 2321.25 | 4035.375 | 3550.22241 | 1260.875 | 1985.25 | 2304.125 | 3333.25 | 1828.5 | 4169.75 | 3769.5 | 5159.125 | 4265.125 | 9204.5 | 2352 | 4557.625 | 2191.25 | 2094.75 | 2622.75 | 2509.75 | 1956.75 | 1559.25 | 1912.625 | 2217.5 | 1818.5 | 3165.375 | 1420.5 | 3113.125 | 7425.5 | 1606.25 | 9765 | 807.5 | 1565.75 | 2671.375 | 897.875 | 1187.875 | 907.75 | 6447.25 | 10767.625 | 1819 | 1462.5 | 2683.5 | 5315 | 1978.375 | 2484.75 | 3290.125 | 3889.125 | 3244.125
1164.19165 | 7752.25 | 10685.875 | 7723.875 | 4623.375 | 2906.16675 | 3759.75 | 10698.5 | 8648.625 | 11119.75 | 10799.25 | 3091.375 | 3929.25 | 3487.5 | 3297.125 | 12335.25 | 3862.125 | 10921.625 | 1351.625 | 2321 | 4061.375 | 3560.66675 | 1272.125 | 1973.5 | 2345.375 | 3331.5 | 1826.5 | 4157.25 | 3791.75 | 5126.875 | 4329.625 | 9177.5 | 2337 | 4572.625 | 2185.75 | 2077 | 2633.75 | 2532.25 | 1926 | 1546.5 | 1958.875 | 2198 | 1829.25 | 3180.125 | 1415.75 | 3128.875 | 7370 | 1621.75 | 9705.75 | 791.75 | 1554.75 | 2649.875 | 900.625 | 1192.125 | 924.25 | 6435.25 | 10773.875 | 1835.25 | 1466.75 | 2686.75 | 5323.25 | 1961.875 | 2464.25 | 3307.875 | 3903.875 | 3230.875
1163.13403 | 7801.5 | 10812.125 | 7748.375 | 4661.375 | 2901.16675 | 3742.25 | 10761 | 8682.375 | 11187.75 | 10840.75 | 3142.625 | 3920.75 | 3469.5 | 3333.375 | 12355.75 | 3894.625 | 10985.375 | 1358.375 | 2324.25 | 4046.625 | 3592.33325 | 1291.125 | 1985.5 | 2344.875 | 3367.75 | 1830.25 | 4176.75 | 3787.75 | 5145.875 | 4317.125 | 9279.75 | 2371.75 | 4577.625 | 2187.75 | 2091.25 | 2683.25 | 2510.5 | 1965.5 | 1546.75 | 1937.125 | 2166.75 | 1830.5 | 3213.875 | 1422 | 3126.125 | 7408.75 | 1600.75 | 9697.25 | 822.75 | 1616 | 2672.375 | 903.125 | 1205.875 | 917 | 6461 | 10804.875 | 1849.25 | 1470.75 | 2728.25 | 5341.75 | 1998.875 | 2490 | 3317.125 | 3900.625 | 3273.625
1162.07849 | 7772.25 | 10814.625 | 7776.125 | 4644.375 | 2909.5 | 3754 | 10723.25 | 8704.375 | 11164.25 | 10844 | 3150.375 | 3940.75 | 3482.5 | 3342.125 | 12325.75 | 3876.875 | 11037.875 | 1379.375 | 2309.75 | 4040.125 | 3635.66675 | 1310.875 | 2013.75 | 2368.375 | 3370.5 | 1862.5 | 4189.5 | 3768.75 | 5192.125 | 4381.375 | 9229.75 | 2383.5 | 4502.625 | 2220.75 | 2136.75 | 2694.25 | 2539.75 | 1934.5 | 1570 | 1959.375 | 2201.75 | 1819.5 | 3218.125 | 1446.5 | 3140.625 | 7428.75 | 1592.5 | 9682.25 | 826.5 | 1598.25 | 2662.875 | 928.125 | 1231.375 | 936.75 | 6512.75 | 10875.875 | 1847 | 1481.25 | 2707.5 | 5377 | 1993.625 | 2514.25 | 3321.625 | 3913.875 | 3254.125
1161.02271 | 7724 | 10721.625 | 7722.375 | 4605.625 | 2889.83325 | 3772 | 10682.75 | 8687.875 | 11156.75 | 10787 | 3154.125 | 3931.5 | 3458.25 | 3307.375 | 12278.75 | 3895.125 | 10955.625 | 1338.375 | 2290.25 | 4030.625 | 3626.33325 | 1298.875 | 1994.25 | 2388.125 | 3323 | 1846 | 4174.75 | 3758 | 5136.125 | 4338.625 | 9254.5 | 2355.5 | 4546.625 | 2221.5 | 2137.75 | 2671.75 | 2501.75 | 1936.5 | 1574 | 1935.875 | 2198 | 1844.5 | 3216.375 | 1440.5 | 3113.375 | 7402.25 | 1640.25 | 9595 | 837.5 | 1593 | 2676.625 | 932.125 | 1221.125 | 959.75 | 6483.75 | 10851.625 | 1862.75 | 1485.5 | 2697.75 | 5366.5 | 1984.875 | 2517.5 | 3302.875 | 3910.375 | 3217.125
1159.9668 | 7745.75 | 10722.125 | 7753.875 | 4611.375 | 2913.16675 | 3730 | 10678.25 | 8617.875 | 11131 | 10792.75 | 3199.125 | 4010.75 | 3465.5 | 3328.375 | 12259.75 | 3915.625 | 10990.375 | 1361.875 | 2305.5 | 4076.375 | 3659.66675 | 1330.875 | 1975 | 2405.625 | 3328.75 | 1834.75 | 4184 | 3787.5 | 5198.125 | 4400.625 | 9239 | 2357.5 | 4521.875 | 2223.75 | 2126.75 | 2711.75 | 2523.25 | 1991.75 | 1570.5 | 1974.375 | 2167.75 | 1831.5 | 3205.625 | 1476.25 | 3136.125 | 7406 | 1646 | 9713.25 | 837.5 | 1615.75 | 2683.875 | 933.625 | 1238.875 | 948.75 | 6476.25 | 10916.375 | 1862.5 | 1501.25 | 2701.75 | 5362.25 | 2018.375 | 2511.5 | 3337.375 | 3937.875 | 3273.125
1158.91089 | 7701.75 | 10790.375 | 7767.125 | 4592.125 | 2921.16675 | 3753.75 | 10724.25 | 8643.375 | 11182.25 | 10844.75 | 3149.375 | 3947.25 | 3500.25 | 3339.625 | 12264 | 3909.375 | 11008.625 | 1343.375 | 2322.75 | 4055.625 | 3702.66675 | 1355.375 | 2032.5 | 2390.125 | 3348.5 | 1818 | 4196 | 3780 | 5200.375 | 4377.375 | 9311.25 | 2347.75 | 4553.125 | 2238 | 2143.25 | 2750.25 | 2562.25 | 2004.25 | 1581.5 | 1995.375 | 2190.5 | 1838 | 3254.625 | 1476.5 | 3164.875 | 7452.5 | 1638.5 | 9723 | 861.75 | 1601.25 | 2699.375 | 967.125 | 1257.625 | 973.75 | 6499 | 10911.875 | 1877 | 1514.25 | 2738.5 | 5392.5 | 2026.625 | 2518.5 | 3380.125 | 3988.375 | 3280.125
1157.85474 | 7721 | 10781.875 | 7718.125 | 4600.625 | 2929.83325 | 3798 | 10665.25 | 8677.625 | 11187.5 | 10782.5 | 3182.875 | 3950.75 | 3485 | 3325.125 | 12240.25 | 3933.625 | 11035.625 | 1388.375 | 2307 | 4068.625 | 3702.22192 | 1322.125 | 2014.5 | 2425.375 | 3376.25 | 1832 | 4268 | 3749.5 | 5206.875 | 4409.125 | 9296 | 2374.5 | 4541.625 | 2227.25 | 2148.75 | 2735.5 | 2567.75 | 2003 | 1613.25 | 2017.375 | 2187.75 | 1874 | 3243.625 | 1490 | 3164.375 | 7427.5 | 1655.75 | 9771 | 872.5 | 1611 | 2676.125 | 979.875 | 1242.875 | 966 | 6534.25 | 11010.375 | 1898.5 | 1511 | 2716 | 5424.5 | 2036.125 | 2528.25 | 3367.125 | 3967.125 | 3340.875
1156.79846 | 7748 | 10833.375 | 7787.375 | 4619.625 | 2935.83325 | 3771.25 | 10677.5 | 8644.125 | 11246.25 | 10793.5 | 3184.375 | 4034.25 | 3451.25 | 3320.875 | 12289.5 | 3927.125 | 11007.625 | 1363.375 | 2338.75 | 4050.625 | 3736.11133 | 1371.875 | 1995.5 | 2474.125 | 3363.5 | 1836.5 | 4241.25 | 3792.5 | 5180.375 | 4467.625 | 9291.5 | 2395.5 | 4505.125 | 2263.25 | 2147 | 2742 | 2559 | 2019.5 | 1622 | 2013.125 | 2176.5 | 1860.25 | 3285.375 | 1501.25 | 3175.875 | 7445 | 1662.5 | 9736 | 885 | 1652.5 | 2709.625 | 997.625 | 1273.375 | 993 | 6554.25 | 10999.375 | 1932.75 | 1530.25 | 2751.5 | 5422.75 | 2083.625 | 2534.25 | 3372.125 | 3992.625 | 3327.125
1155.74011 | 7729.5 | 10862.125 | 7788.875 | 4670.625 | 2910.5 | 3725.5 | 10690.75 | 8631.125 | 11172.75 | 10798 | 3240.875 | 4064 | 3483.25 | 3344.375 | 12270.25 | 3970.375 | 11054.875 | 1375.375 | 2317.5 | 4085.875 | 3761.88892 | 1395.875 | 2005.5 | 2491.625 | 3387.75 | 1834.5 | 4270.75 | 3837.75 | 5259.125 | 4460.375 | 9308 | 2423.5 | 4564.625 | 2236 | 2166 | 2778.75 | 2590.5 | 2056.5 | 1619 | 2040.375 | 2207.25 | 1898 | 3263.875 | 1540.25 | 3198.875 | 7456.75 | 1707 | 9746.25 | 890.5 | 1623.25 | 2699.625 | 1012.125 | 1276.375 | 1013 | 6562.5 | 11052.875 | 1915 | 1545 | 2789 | 5404.25 | 2058.625 | 2529.25 | 3401.375 | 4001.375 | 3312.875
1154.68359 | 7768.5 | 10875.375 | 7838.875 | 4633.375 | 2974.83325 | 3776.5 | 10746.25 | 8676.125 | 11283.5 | 10843.75 | 3273.375 | 4074 | 3484.25 | 3353.375 | 12318 | 3964.125 | 11000.625 | 1390.875 | 2333 | 4085.625 | 3820.77808 | 1388.125 | 2012 | 2518.125 | 3360.75 | 1844.25 | 4287.75 | 3844 | 5321.375 | 4486.375 | 9376.25 | 2431.5 | 4588.875 | 2273.25 | 2167.5 | 2828 | 2591.75 | 2039.25 | 1629 | 2039.875 | 2215 | 1883.5 | 3323.125 | 1515.25 | 3229.625 | 7424.75 | 1695 | 9761 | 909.5 | 1629.25 | 2746.875 | 1007.125 | 1314.875 | 1037.5 | 6584.75 | 11063.625 | 1924 | 1585.25 | 2788.75 | 5444.25 | 2091.875 | 2589.5 | 3413.875 | 4018.625 | 3317.875
1153.62695 | 7778.25 | 10879.375 | 7811.375 | 4664.375 | 2964.16675 | 3786.75 | 10768.75 | 8704.875 | 11314 | 10854.5 | 3272.625 | 4037.75 | 3466 | 3372.375 | 12287 | 4001.625 | 11052.125 | 1394.125 | 2357 | 4071.125 | 3844.66699 | 1413.625 | 2010.75 | 2545.625 | 3385 | 1844 | 4290.75 | 3819.25 | 5253.625 | 4504.625 | 9403.5 | 2433.25 | 4605.625 | 2281 | 2184.5 | 2815.5 | 2620 | 2024.25 | 1631.5 | 2032.875 | 2164.75 | 1889.5 | 3317.375 | 1542.5 | 3251.625 | 7424.25 | 1729.75 | 9810.75 | 913 | 1680.75 | 2752.125 | 1037.125 | 1330.375 | 1040 | 6569.75 | 11048.875 | 1951.25 | 1585.25 | 2778.25 | 5503.25 | 2093.125 | 2570.5 | 3408.875 | 4012.125 | 3339.375
1152.57031 | 7764.75 | 10930.875 | 7835.375 | 4632.375 | 2987.5 | 3759.25 | 10817 | 8731.625 | 11318.25 | 10957 | 3278.375 | 4124.25 | 3472.25 | 3351.375 | 12315.5 | 4006.375 | 11089.125 | 1406.625 | 2290.75 | 4075.875 | 3875.55566 | 1439.375 | 2048 | 2583.125 | 3401.75 | 1847.25 | 4308.5 | 3801.75 | 5295.875 | 4582.625 | 9377.75 | 2452 | 4606.625 | 2312.5 | 2191.25 | 2856 | 2614.75 | 2021.5 | 1646.75 | 2102.875 | 2236 | 1920.5 | 3337.125 | 1563.25 | 3265.375 | 7466.75 | 1700.75 | 9840.5 | 925.75 | 1675.75 | 2739.625 | 1038.375 | 1310.125 | 1051.5 | 6608.25 | 11146.125 | 1957.25 | 1582.5 | 2798 | 5482 | 2106.375 | 2546 | 3463.875 | 4014.375 | 3373.875
1151.51135 | 7727 | 10873.625 | 7823.625 | 4641.875 | 2950.83325 | 3751.25 | 10785.5 | 8821.125 | 11304.75 | 10822.5 | 3246.375 | 4087.25 | 3454.75 | 3340.875 | 12211.75 | 3975.125 | 11059.625 | 1372.125 | 2345.5 | 4071.625 | 3899.77783 | 1429.875 | 2014.75 | 2579.125 | 3387.5 | 1827 | 4317.25 | 3852.25 | 5304.125 | 4579.625 | 9387.75 | 2422 | 4614.125 | 2317.5 | 2194.25 | 2824.25 | 2624 | 2090.75 | 1650.5 | 2082.125 | 2200.25 | 1917.75 | 3298.875 | 1562 | 3271.625 | 7528 | 1731 | 9818.5 | 920.25 | 1664.25 | 2743.625 | 1036.125 | 1348.625 | 1062.5 | 6611 | 11127.875 | 1954.75 | 1600.25 | 2800 | 5490.5 | 2090.125 | 2577.5 | 3437.375 | 4020.125 | 3382.125
1150.45447 | 7776 | 10914.375 | 7775.625 | 4718.125 | 2938.16675 | 3780 | 10842.5 | 8827.875 | 11371.5 | 10924.25 | 3287.875 | 4108.75 | 3530.5 | 3303.625 | 12297 | 4021.375 | 11086.125 | 1412.375 | 2347.25 | 4098.625 | 3873.00024 | 1470.125 | 2026.25 | 2593.375 | 3383.5 | 1844 | 4394.75 | 3854.75 | 5305.625 | 4619.625 | 9359.25 | 2439.75 | 4617.375 | 2325.5 | 2192.25 | 2870.5 | 2624.75 | 2100.75 | 1653 | 2106.375 | 2209.25 | 1923 | 3364.625 | 1577.25 | 3249.625 | 7542.75 | 1766.75 | 9767.25 | 945.75 | 1684.25 | 2763.875 | 1075.875 | 1341.875 | 1089 | 6616.5 | 11195.125 | 1962 | 1609.5 | 2802 | 5512 | 2143.375 | 2601.75 | 3444.875 | 4056.375 | 3389.375
1149.39734 | 7822 | 10954.375 | 7831.375 | 4679.375 | 2969.5 | 3748.75 | 10939.25 | 8956.125 | 11447 | 10858.5 | 3286.375 | 4103.75 | 3517.5 | 3396.375 | 12359.25 | 4017.625 | 11178.625 | 1384.375 | 2361.25 | 4080.625 | 3953.66675 | 1485.625 | 2049.25 | 2617.375 | 3398.75 | 1856.25 | 4390.25 | 3877.25 | 5353.875 | 4659.375 | 9490.75 | 2444 | 4628.375 | 2335.75 | 2212.25 | 2891.75 | 2624.25 | 2099.75 | 1684.5 | 2123.625 | 2224.75 | 1968.5 | 3381.625 | 1605.5 | 3288.625 | 7553.25 | 1774.25 | 9832.5 | 953 | 1713.5 | 2825.125 | 1095.125 | 1372.375 | 1082 | 6583.75 | 11259.875 | 1995.25 | 1647.75 | 2824.25 | 5542.5 | 2146.375 | 2622.75 | 3475.125 | 4059.625 | 3438.625
1148.33801 | 7821.75 | 10894.125 | 7859.125 | 4724.875 | 2994.16675 | 3789 | 10937.5 | 8977.875 | 11489.75 | 10998.5 | 3337.625 | 4159.25 | 3539.75 | 3396.625 | 12334.25 | 4074.625 | 11262.375 | 1412.375 | 2371.75 | 4129.375 | 3967 | 1492.625 | 2031.5 | 2654.375 | 3406.5 | 1846.5 | 4475.5 | 3929.5 | 5407.875 | 4618.125 | 9457.5 | 2462.5 | 4651.625 | 2346.75 | 2217.5 | 2901.75 | 2668.25 | 2094.25 | 1669.75 | 2124.625 | 2238 | 1948 | 3377.125 | 1594.75 | 3309.125 | 7622.5 | 1758.75 | 9836.5 | 978.25 | 1704.75 | 2784.875 | 1081.625 | 1404.375 | 1110.75 | 6615.5 | 11289.875 | 2008.5 | 1632.25 | 2843.5 | 5533.25 | 2188.875 | 2647.25 | 3484.125 | 4070.875 | 3403.375
1147.28076 | 7789.75 | 11001.375 | 7836.875 | 4721.875 | 3003.83325 | 3783.75 | 11005.5 | 9003.375 | 11474 | 11011.25 | 3337.375 | 4149.75 | 3517.25 | 3371.125 | 12302 | 4084.125 | 11256.875 | 1402.625 | 2359.75 | 4172.625 | 4007.22217 | 1524.875 | 2060 | 2679.375 | 3404.75 | 1860 | 4440.5 | 3907.25 | 5414.125 | 4725.625 | 9438.75 | 2511 | 4686.125 | 2366.75 | 2234.75 | 2936.75 | 2677 | 2135.5 | 1679.5 | 2138.875 | 2206.75 | 1969.75 | 3407.875 | 1619.75 | 3345.375 | 7686.75 | 1810 | 9929.5 | 1005 | 1727.75 | 2822.875 | 1117.125 | 1421.625 | 1126.75 | 6680.5 | 11344.875 | 2039 | 1664.5 | 2886.75 | 5562 | 2182.125 | 2679.5 | 3508.875 | 4080.625 | 3390.375
1146.22119 | 7862.25 | 11007.625 | 7827.125 | 4723.625 | 2948.5 | 3791.75 | 11034.5 | 9070.375 | 11523.5 | 10976.5 | 3344.875 | 4210.75 | 3552.25 | 3363.625 | 12314.5 | 4024.375 | 11187.875 | 1413.375 | 2391 | 4145.625 | 4052.22217 | 1556.625 | 2026.75 | 2744.625 | 3393.25 | 1868.25 | 4463 | 3895.5 | 5431.875 | 4719.375 | 9472.75 | 2483 | 4686.875 | 2400.5 | 2241.75 | 2945.25 | 2674.75 | 2142.25 | 1701 | 2181.875 | 2220.25 | 1962.75 | 3462.125 | 1657 | 3335.875 | 7647.25 | 1808.75 | 9885.5 | 1004 | 1747.75 | 2846.625 | 1122.375 | 1430.375 | 1122.75 | 6635 | 11321.125 | 2042.25 | 1674.75 | 2873 | 5588.75 | 2194.375 | 2674 | 3485.625 | 4082.125 | 3463.125
1145.1637 | 7863 | 11005.875 | 7879.375 | 4756.875 | 3000.83325 | 3783 | 11035 | 9119.375 | 11607 | 11026.75 | 3394.125 | 4199 | 3547 | 3400.375 | 12374 | 4074.875 | 11259.875 | 1417.875 | 2408 | 4157.625 | 4056.44434 | 1566.125 | 2050.5 | 2771.375 | 3415.5 | 1880 | 4501.5 | 3938.5 | 5423.875 | 4743.125 | 9542.5 | 2518 | 4758.375 | 2382.25 | 2255.25 | 2971 | 2701 | 2157.75 | 1739.75 | 2176.375 | 2242.5 | 1985.75 | 3431.375 | 1629.5 | 3373.375 | 7627.25 | 1828.75 | 9915.5 | 1008.25 | 1757.75 | 2864.125 | 1146.125 | 1438.375 | 1166.5 | 6703.75 | 11431.375 | 2043.75 | 1672.5 | 2862.25 | 5622.5 | 2202.125 | 2709 | 3551.625 | 4120.625 | 3467.625
1144.10388 | 7840.5 | 11016.625 | 7874.375 | 4771.625 | 3020.16675 | 3813.25 | 11064.25 | 9045.125 | 11640.75 | 11042 | 3365.875 | 4209.5 | 3515.75 | 3411.875 | 12368 | 4092.375 | 11311.875 | 1427.875 | 2387.5 | 4126.875 | 4124.66602 | 1601.375 | 2036 | 2820.125 | 3448.5 | 1860 | 4522 | 3955.25 | 5483.375 | 4789.375 | 9525.5 | 2508.5 | 4755.375 | 2388 | 2274.25 | 3009.75 | 2704.25 | 2147.5 | 1746.5 | 2200.625 | 2255 | 1996 | 3442.375 | 1639.25 | 3352.625 | 7647.5 | 1821.25 | 9969.5 | 1037.5 | 1727.25 | 2879.125 | 1159.125 | 1465.625 | 1162.5 | 6700.5 | 11463.875 | 2055.75 | 1702.75 | 2873.75 | 5592 | 2223.875 | 2693.75 | 3555.125 | 4139.625 | 3499.375
1143.04602 | 7824.75 | 11024.375 | 7849.125 | 4859.875 | 3060.16675 | 3798.75 | 11135.75 | 9117.125 | 11667.5 | 11011.5 | 3375.375 | 4225.75 | 3543.5 | 3415.125 | 12320.75 | 4091.875 | 11327.375 | 1423.125 | 2416.75 | 4136.125 | 4149.44434 | 1645.375 | 2075.25 | 2807.875 | 3443.25 | 1903.25 | 4516.25 | 3962 | 5528.625 | 4816.625 | 9565.75 | 2512.25 | 4786.125 | 2373.75 | 2291.5 | 3023.25 | 2713.5 | 2176 | 1749.75 | 2191.875 | 2260 | 2011 | 3459.625 | 1659 | 3400.125 | 7660.25 | 1833 | 9884.5 | 1031.75 | 1757.25 | 2871.125 | 1156.625 | 1470.625 | 1195.25 | 6705.5 | 11464.625 | 2069.5 | 1712.5 | 2884.75 | 5643.75 | 2201.375 | 2666.5 | 3568.625 | 4142.875 | 3513.125
1141.98608 | 7837.75 | 11059.125 | 7890.625 | 4815.625 | 3059.83325 | 3824.75 | 11052.75 | 9166.875 | 11760 | 11041.5 | 3424.875 | 4204.25 | 3584.25 | 3417.125 | 12349 | 4128.875 | 11320.375 | 1436.125 | 2427 | 4154.375 | 4154.22217 | 1651.375 | 2063.5 | 2848.625 | 3452.75 | 1868.75 | 4581 | 3973.25 | 5534.875 | 4900.125 | 9627.75 | 2533.5 | 4789.625 | 2429.25 | 2270 | 3035.5 | 2748.5 | 2216 | 1716.5 | 2237.375 | 2227 | 1997.75 | 3474.625 | 1707 | 3369.375 | 7650 | 1844 | 9957 | 1063 | 1782 | 2918.625 | 1223.625 | 1498.875 | 1210 | 6726.25 | 11513.375 | 2075 | 1718.25 | 2879.5 | 5665.5 | 2224.375 | 2688.5 | 3637.125 | 4180.625 | 3505.625
1140.9259 | 7888.5 | 11039.375 | 7948.125 | 4867.375 | 3082.83325 | 3786.75 | 11086.25 | 9114.125 | 11686.75 | 11050.75 | 3452.625 | 4243.25 | 3580.75 | 3429.875 | 12358 | 4170.875 | 11370.875 | 1435.875 | 2413.5 | 4166.875 | 4216.22217 | 1684.375 | 2086.5 | 2861.375 | 3455.75 | 1887 | 4620.25 | 3983.25 | 5509.375 | 4922.875 | 9574 | 2568 | 4844.375 | 2363.5 | 2296.5 | 3068 | 2753 | 2170.25 | 1749 | 2256.875 | 2247.5 | 2028 | 3490.375 | 1713.25 | 3415.125 | 7677.5 | 1883 | 10011.75 | 1062.75 | 1764.25 | 2883.125 | 1221.875 | 1499.125 | 1225.5 | 6768.25 | 11630.875 | 2130.75 | 1751.25 | 2915.5 | 5675 | 2239.375 | 2729 | 3609.375 | 4140.375 | 3510.875
1139.8678 | 7895.25 | 11083.375 | 7982.875 | 4839.375 | 3064.83325 | 3821.5 | 11069.25 | 9120.375 | 11747.5 | 11123 | 3440.125 | 4277.75 | 3586.25 | 3422.875 | 12318 | 4182.625 | 11438.375 | 1459.375 | 2436.75 | 4201.125 | 4229.3335 | 1702.875 | 2109.75 | 2941.375 | 3433.5 | 1874.25 | 4619 | 4021.25 | 5526.875 | 4888.375 | 9618.25 | 2569.75 | 4855.625 | 2432.25 | 2354.75 | 3065.75 | 2772.75 | 2208.75 | 1783.25 | 2274.625 | 2247.5 | 2048.5 | 3500.625 | 1689 | 3388.375 | 7688.5 | 1885.75 | 9966.75 | 1083.5 | 1804 | 2905.875 | 1245.875 | 1535.875 | 1252.75 | 6799.75 | 11615.875 | 2106.75 | 1774.75 | 2927 | 5676.5 | 2279.625 | 2704 | 3647.125 | 4215.375 | 3574.125
1138.80737 | 7880.5 | 11144.125 | 7941.375 | 4925.125 | 3063.16675 | 3808.5 | 11131.75 | 9104.125 | 11801.75 | 11153.25 | 3464.125 | 4235.75 | 3586.75 | 3425.125 | 12337.5 | 4173.625 | 11386.125 | 1457.375 | 2435.5 | 4179.875 | 4305.6665 | 1732.625 | 2090.75 | 2948.125 | 3454 | 1888.75 | 4653 | 3968.75 | 5588.625 | 4954.125 | 9646 | 2598.75 | 4924.875 | 2446.25 | 2336.5 | 3126.5 | 2799.75 | 2245.25 | 1807.25 | 2327.875 | 2258.75 | 2022.25 | 3518.375 | 1743 | 3471.875 | 7718.75 | 1899 | 10008.25 | 1087 | 1819 | 2916.125 | 1257.375 | 1558.125 | 1275.5 | 6783 | 11653.875 | 2137.75 | 1783.25 | 2959 | 5710.25 | 2274.625 | 2750.25 | 3698.125 | 4207.875 | 3546.375
1137.74695 | 7868 | 11144.125 | 8022.625 | 4936.875 | 3099.16675 | 3778 | 11186.5 | 9157.375 | 11789.25 | 11200.25 | 3507.625 | 4322.5 | 3575.25 | 3435.625 | 12375.5 | 4225.125 | 11389.625 | 1461.625 | 2457.75 | 4279.375 | 4325.88916 | 1736.875 | 2115.5 | 3006.875 | 3463 | 1911.75 | 4686.75 | 4028.5 | 5624.625 | 4959.375 | 9697.5 | 2600 | 4955.125 | 2449 | 2333.5 | 3139 | 2781.75 | 2244.5 | 1785.5 | 2335.375 | 2233.75 | 2049.5 | 3554.125 | 1745 | 3448.875 | 7804 | 1922.75 | 10056.75 | 1137.5 | 1813.25 | 2920.875 | 1271.875 | 1583.625 | 1280.75 | 6844.25 | 11720.125 | 2143 | 1781.5 | 2971.75 | 5708.25 | 2299.625 | 2751.5 | 3676.625 | 4193.125 | 3591.125
1136.68835 | 7903 | 11159.125 | 7995.125 | 4935.375 | 3122.83325 | 3820 | 11158 | 9227.875 | 11848.5 | 11166.25 | 3497.625 | 4279.5 | 3604.75 | 3415.875 | 12306.5 | 4227.875 | 11441.375 | 1481.125 | 2459.75 | 4269.875 | 4365.11133 | 1786.375 | 2116.75 | 3059.875 | 3506.25 | 1891.5 | 4728.5 | 4059.25 | 5589.625 | 4997.875 | 9701 | 2640.5 | 5036.875 | 2496.5 | 2349.5 | 3114.25 | 2819.75 | 2259.75 | 1793.75 | 2291.375 | 2257.5 | 2078.5 | 3544.625 | 1771.75 | 3455.125 | 7705.5 | 1932.5 | 10084.25 | 1122.75 | 1839.5 | 2996.625 | 1262.125 | 1588.375 | 1304.5 | 6851.75 | 11746.375 | 2157.5 | 1796.5 | 2984.25 | 5704.75 | 2314.375 | 2738.5 | 3678.875 | 4220.875 | 3577.625
1135.62769 | 7896.75 | 11190.875 | 8003.125 | 5041.125 | 3125.16675 | 3831.5 | 11253 | 9242.375 | 11894.5 | 11138.25 | 3538.125 | 4329.5 | 3607.5 | 3466.125 | 12360.75 | 4252.875 | 11481.625 | 1488.875 | 2474.75 | 4262.125 | 4436.99951 | 1808.375 | 2157 | 3082.625 | 3512 | 1910.5 | 4737 | 4050.25 | 5683.875 | 5019.625 | 9716 | 2684.5 | 5113.875 | 2507 | 2361.25 | 3169.25 | 2824.75 | 2292.25 | 1823 | 2349.875 | 2265 | 2086.5 | 3567.625 | 1818.5 | 3492.125 | 7753.25 | 1938 | 10123.25 | 1170.75 | 1858.75 | 2988.625 | 1323.625 | 1631.375 | 1327.5 | 6895 | 11790.875 | 2173.75 | 1832.25 | 2999.75 | 5749.75 | 2310.625 | 2807.75 | 3742.875 | 4243.375 | 3622.875
1134.56677 | 7941 | 11208.125 | 8119.125 | 5055.625 | 3184.5 | 3827.5 | 11281.25 | 9315.625 | 11935.5 | 11194.5 | 3608.875 | 4356.25 | 3631.25 | 3476.875 | 12424.5 | 4239.375 | 11465.375 | 1493.625 | 2469 | 4258.375 | 4436.3335 | 1841.875 | 2136.5 | 3105.625 | 3476.25 | 1873.25 | 4738.75 | 4087.25 | 5706.125 | 5057.625 | 9772.5 | 2720 | 5126.625 | 2513.5 | 2383.25 | 3213.5 | 2831.5 | 2299.75 | 1808.5 | 2383.875 | 2279.5 | 2096.75 | 3573.875 | 1830.5 | 3511.125 | 7748 | 1966 | 10109.25 | 1181.5 | 1827.75 | 2991.125 | 1343.375 | 1602.375 | 1339.5 | 6897 | 11845.375 | 2198.25 | 1848 | 2967.75 | 5763 | 2359.375 | 2831.5 | 3735.125 | 4297.625 | 3631.125
1133.50586 | 7980.5 | 11206.625 | 8045.375 | 5180.625 | 3187.83325 | 3774.5 | 11331.75 | 9349.375 | 11982 | 11311 | 3563.125 | 4350.25 | 3649.75 | 3499.375 | 12458 | 4290.875 | 11542.375 | 1459.875 | 2474.5 | 4278.875 | 4484.88867 | 1898.625 | 2190.25 | 3172.625 | 3517.75 | 1917.75 | 4775.5 | 4110 | 5717.125 | 5185.125 | 9816.75 | 2721.75 | 5258.875 | 2523.25 | 2376.5 | 3208.5 | 2852.75 | 2331.25 | 1852.5 | 2388.875 | 2283 | 2109 | 3632.375 | 1819.25 | 3537.875 | 7798 | 2003.25 | 10060.75 | 1198 | 1865.5 | 3013.125 | 1365.125 | 1646.375 | 1365.75 | 6940.5 | 11935.375 | 2209.5 | 1863 | 3039.5 | 5776.75 | 2402.875 | 2832.5 | 3781.375 | 4257.625 | 3629.625
1132.44678 | 7956.25 | 11271.125 | 8027.375 | 5173.375 | 3152.83325 | 3818.75 | 11323.5 | 9377.125 | 12018.25 | 11274.5 | 3613.875 | 4390.5 | 3654.25 | 3451.625 | 12326 | 4297.125 | 11606.375 | 1502.875 | 2519 | 4294.375 | 4545.11133 | 1927.875 | 2168.5 | 3221.875 | 3560.25 | 1921.5 | 4821.75 | 4107 | 5763.875 | 5189.125 | 9822.5 | 2717 | 5312.375 | 2558.75 | 2413.5 | 3260 | 2867.25 | 2339.75 | 1871 | 2404.875 | 2301.5 | 2112.75 | 3628.875 | 1850.5 | 3541.375 | 7806.25 | 2023.25 | 10170 | 1224.25 | 1891.75 | 3017.375 | 1381.375 | 1672.375 | 1396.75 | 6943.25 | 11995.375 | 2239.25 | 1882.75 | 3043.5 | 5756.25 | 2384.125 | 2828 | 3775.625 | 4310.375 | 3653.375
1131.3855 | 7990.5 | 11254.375 | 8017.625 | 5251.375 | 3163.5 | 3859.75 | 11388.25 | 9413.125 | 12071.5 | 11310.5 | 3572.875 | 4378.25 | 3681.25 | 3502.625 | 12434.5 | 4320.625 | 11582.125 | 1519.625 | 2519.5 | 4309.875 | 4599.6665 | 1934.625 | 2213.75 | 3229.875 | 3571 | 1916 | 4832.25 | 4162.5 | 5810.875 | 5209.625 | 9824.5 | 2771 | 5388.125 | 2539.5 | 2411 | 3261.75 | 2899 | 2354 | 1845 | 2456.125 | 2290 | 2122 | 3634.625 | 1862 | 3518.875 | 7816.25 | 2008.25 | 10205.5 | 1249.5 | 1906.75 | 3063.875 | 1413.125 | 1716.875 | 1408.25 | 6954.25 | 11958.375 | 2218 | 1895.75 | 3040.25 | 5826.25 | 2372.125 | 2809 | 3818.375 | 4333.375 | 3663.375
1130.32422 | 7989 | 11260.125 | 8082.875 | 5337.875 | 3218.83325 | 3835 | 11463 | 9540.375 | 12129.5 | 11305 | 3625.375 | 4407.5 | 3694.25 | 3541.875 | 12553.75 | 4353.875 | 11593.125 | 1540.375 | 2526.5 | 4342.125 | 4659 | 2015.875 | 2211 | 3312.375 | 3607.5 | 1921.75 | 4918.25 | 4186.5 | 5784.625 | 5291.875 | 9816.75 | 2794.25 | 5473.375 | 2564.25 | 2430 | 3331.25 | 2917.25 | 2368.75 | 1866 | 2490.625 | 2311 | 2163 | 3694.625 | 1872 | 3591.375 | 7869.25 | 2040.5 | 10192.75 | 1229 | 1902.25 | 3044.125 | 1440.125 | 1710.125 | 1444 | 7005.5 | 12027.625 | 2266.5 | 1931.75 | 3045 | 5838 | 2419.375 | 2847 | 3799.375 | 4329.125 | 3709.625
1129.2627 | 8035 | 11250.375 | 8136.375 | 5434.875 | 3208.5 | 3828 | 11425.75 | 9581.375 | 12122.5 | 11406 | 3588.875 | 4406.5 | 3687.75 | 3535.625 | 12447.75 | 4418.375 | 11650.125 | 1511.375 | 2559.75 | 4391.125 | 4696.77783 | 2006.375 | 2219.25 | 3341.625 | 3606.25 | 1904.5 | 4904 | 4173 | 5829.625 | 5284.125 | 9880.25 | 2831.5 | 5594.625 | 2583.5 | 2419.75 | 3308 | 2924 | 2345.25 | 1901.5 | 2500.125 | 2308.25 | 2174.75 | 3650.875 | 1926.5 | 3609.875 | 7822.5 | 2054.25 | 10202.5 | 1271.75 | 1915 | 3090.625 | 1445.125 | 1742.375 | 1479.5 | 7030 | 12061.875 | 2278 | 1948 | 3086.5 | 5849.5 | 2441.875 | 2841.75 | 3836.625 | 4350.125 | 3682.125
1128.20117 | 8009.5 | 11326.875 | 8152.875 | 5462.625 | 3256.83325 | 3864.25 | 11620.25 | 9689.625 | 12204.5 | 11457.25 | 3668.875 | 4471.25 | 3717.25 | 3533.125 | 12568.25 | 4479.125 | 11688.625 | 1566.875 | 2604.25 | 4430.375 | 4757.44434 | 2084.625 | 2226.25 | 3393.875 | 3605 | 1940.5 | 4953.75 | 4239.5 | 5895.125 | 5367.625 | 9939.25 | 2895 | 5749.125 | 2563 | 2454.25 | 3375 | 2944.75 | 2387.25 | 1905.75 | 2511.125 | 2328.75 | 2169.5 | 3689.125 | 1902 | 3626.125 | 7914 | 2062.5 | 10245.25 | 1292.75 | 1925.5 | 3119.875 | 1477.375 | 1759.125 | 1467.5 | 7019 | 12199.625 | 2298.5 | 1967.25 | 3080.75 | 5874.75 | 2429.875 | 2892 | 3884.125 | 4392.375 | 3731.375
1127.1394 | 8107.5 | 11333.625 | 8157.125 | 5581.875 | 3282.5 | 3875 | 11624.75 | 9761.375 | 12271.75 | 11430.5 | 3678.125 | 4451.5 | 3758.5 | 3543.625 | 12605.5 | 4432.875 | 11783.625 | 1571.625 | 2582.5 | 4449.625 | 4785.55566 | 2115.625 | 2250.75 | 3377.875 | 3695.25 | 1953.25 | 4974.25 | 4227 | 5901.875 | 5412.375 | 9945.75 | 2914 | 5866.125 | 2602 | 2436.25 | 3408.75 | 2960.5 | 2407 | 1923.5 | 2573.125 | 2323.25 | 2170.75 | 3711.875 | 1926.75 | 3634.125 | 7892.25 | 2066 | 10286 | 1315.75 | 1913.5 | 3125.875 | 1477.375 | 1778.875 | 1509.75 | 7087.5 | 12224.125 | 2310.25 | 1983.5 | 3114.5 | 5924.5 | 2409.875 | 2902.5 | 3885.875 | 4432.875 | 3726.375
1126.07751 | 8088.75 | 11322.125 | 8141.875 | 5708.375 | 3291.16675 | 3857.75 | 11702 | 9799.875 | 12347.25 | 11492 | 3672.875 | 4462.75 | 3766.25 | 3575.625 | 12542.75 | 4508.625 | 11717.375 | 1594.375 | 2632.75 | 4443.375 | 4843.6665 | 2123.375 | 2266.75 | 3460.375 | 3686.75 | 1947 | 4999.75 | 4235 | 5958.625 | 5468.625 | 9936.25 | 2941.25 | 5977.875 | 2623.25 | 2489 | 3431.75 | 2975.5 | 2442.5 | 1951.25 | 2590.125 | 2362.25 | 2198.25 | 3730.375 | 1966.75 | 3676.125 | 7886.75 | 2081 | 10257.5 | 1338.25 | 1945.25 | 3124.625 | 1518.375 | 1798.125 | 1576.75 | 7026.5 | 12165.625 | 2330 | 2014.75 | 3141 | 5909.25 | 2481.625 | 2896.25 | 3915.875 | 4431.625 | 3702.125
1125.01563 | 8166.25 | 11317.375 | 8160.875 | 5857.125 | 3348.83325 | 3897 | 11789 | 9971.875 | 12370.75 | 11600.5 | 3712.375 | 4494.25 | 3833 | 3610.125 | 12680.75 | 4511.625 | 11825.125 | 1626.625 | 2660 | 4515.125 | 4913.11133 | 2188.625 | 2291 | 3523.375 | 3726 | 1958 | 5079.5 | 4353.25 | 6027.875 | 5503.625 | 10063.25 | 3000 | 6166.375 | 2627.5 | 2493.25 | 3448.25 | 3013.5 | 2453.5 | 1948.5 | 2625.375 | 2370.75 | 2216.25 | 3770.125 | 1971.25 | 3676.625 | 7987.25 | 2117.5 | 10310.25 | 1350.5 | 1976.75 | 3200.875 | 1548.375 | 1836.875 | 1561 | 7160.25 | 12366.625 | 2375.5 | 2000 | 3138.5 | 5948.75 | 2500.375 | 2934 | 3941.875 | 4458.625 | 3778.125
1123.95349 | 8190 | 11382.125 | 8163.625 | 5965.125 | 3415.16675 | 3919.5 | 11911 | 10082.375 | 12406.75 | 11639.5 | 3738.875 | 4529 | 3821.25 | 3636.625 | 12779.25 | 4559.875 | 11910.375 | 1651.875 | 2682 | 4538.625 | 4982.11133 | 2237.375 | 2318.75 | 3589.875 | 3792.5 | 1966 | 5101.5 | 4351.5 | 6070.125 | 5626.125 | 10067.5 | 3041.5 | 6323.125 | 2631.25 | 2540.75 | 3465.25 | 3009.5 | 2436 | 1960.25 | 2606.125 | 2392.25 | 2232 | 3784.125 | 1978.25 | 3714.625 | 7885.5 | 2112 | 10315 | 1366.75 | 1973.25 | 3176.875 | 1583.125 | 1867.625 | 1611.5 | 7129 | 12330.625 | 2381.5 | 2074.25 | 3159.5 | 5942.75 | 2541.125 | 2955 | 3947.625 | 4492.125 | 3793.875
1122.89136 | 8266 | 11385.625 | 8162.125 | 6115.875 | 3453.5 | 3938.75 | 11999.5 | 10193.125 | 12560.75 | 11691.25 | 3727.375 | 4540.25 | 3909.5 | 3717.125 | 12754.25 | 4618.375 | 11927.375 | 1634.375 | 2711.5 | 4621.875 | 5029.22168 | 2296.875 | 2336.25 | 3660.375 | 3808.5 | 1970.5 | 5131.5 | 4377.25 | 6073.875 | 5660.875 | 10157.5 | 3106.25 | 6522.625 | 2670 | 2526.25 | 3517.75 | 2989.5 | 2460 | 1985.75 | 2664.125 | 2362.75 | 2261.5 | 3814.625 | 2008 | 3747.625 | 7973.75 | 2137.25 | 10413.75 | 1394.75 | 1993.25 | 3202.875 | 1604.125 | 1879.375 | 1618 | 7139.75 | 12406.375 | 2381.5 | 2077.25 | 3177.25 | 5978.75 | 2546.625 | 2964.75 | 3997.375 | 4522.625 | 3782.875
1121.82898 | 8269.75 | 11352.375 | 8256.125 | 6258.875 | 3468.5 | 3909.5 | 12134 | 10307.875 | 12566.5 | 11767.5 | 3766.625 | 4590.25 | 3954.25 | 3686.375 | 12859 | 4604.125 | 12003.875 | 1706.875 | 2728.75 | 4626.875 | 5118.88867 | 2348.375 | 2344.5 | 3669.125 | 3841.25 | 2024.25 | 5184.25 | 4469.5 | 6110.125 | 5680.625 | 10183.25 | 3142.5 | 6722.875 | 2660.5 | 2545.25 | 3497.25 | 3040.5 | 2482.5 | 2007 | 2697.375 | 2384 | 2251 | 3818.625 | 2049.5 | 3771.625 | 7968.25 | 2156.25 | 10421.5 | 1431.25 | 1998.75 | 3209.625 | 1628.625 | 1905.875 | 1628.5 | 7180 | 12383.125 | 2392.25 | 2089 | 3184 | 5980 | 2525.375 | 2997.25 | 3980.875 | 4508.125 | 3760.875
1120.76648 | 8330.25 | 11349.125 | 8226.375 | 6442.375 | 3536.83325 | 3972.25 | 12264.75 | 10500.625 | 12667 | 11840.25 | 3797.375 | 4595.75 | 4000 | 3694.625 | 12975.5 | 4694.125 | 12044.875 | 1723.875 | 2778.25 | 4747.625 | 5162.44434 | 2395.625 | 2408.25 | 3707.125 | 3927.5 | 2018.5 | 5260.5 | 4472.5 | 6176.375 | 5773.625 | 10213.25 | 3213.25 | 6952.625 | 2683.5 | 2541.25 | 3551.25 | 3048.25 | 2502 | 2026 | 2754.375 | 2473 | 2269.5 | 3841.875 | 2063.75 | 3761.125 | 7992 | 2177.75 | 10451 | 1414.25 | 2013 | 3242.875 | 1666.875 | 1950.375 | 1696 | 7208.75 | 12577.625 | 2451 | 2112.75 | 3200.5 | 6047 | 2553.875 | 3016.75 | 4012.375 | 4583.875 | 3815.375
1119.70398 | 8412.5 | 11454.125 | 8266.125 | 6673.125 | 3644.16675 | 3978 | 12361.25 | 10652.625 | 12751.25 | 11957 | 3805.625 | 4611 | 4035.5 | 3671.125 | 13120.5 | 4676.125 | 12122.375 | 1770.875 | 2837 | 4777.375 | 5261.77783 | 2442.625 | 2454 | 3789.375 | 3931.5 | 2033.25 | 5261.5 | 4492.75 | 6282.125 | 5885.125 | 10259 | 3281.25 | 7185.375 | 2700.75 | 2616.75 | 3595.75 | 3075.5 | 2509.75 | 2047.75 | 2823.625 | 2453.25 | 2286.25 | 3820.625 | 2094.75 | 3788.625 | 8004.75 | 2219.5 | 10449.25 | 1441 | 2041.5 | 3275.125 | 1674.625 | 1956.375 | 1692 | 7208.75 | 12552.125 | 2424.25 | 2160.5 | 3228.25 | 6061.5 | 2610.625 | 3023.75 | 4080.375 | 4566.125 | 3864.375
1118.63916 | 8499 | 11400.125 | 8225.375 | 6814.375 | 3648.83325 | 3948 | 12513.75 | 10946.625 | 12832.75 | 12053 | 3853.625 | 4655 | 4127.5 | 3797.625 | 13153 | 4749.125 | 12206.375 | 1775.625 | 2863.75 | 4802.625 | 5317.3335 | 2490.375 | 2492.5 | 3852.625 | 4030.5 | 2106.5 | 5330.75 | 4594.5 | 6355.625 | 5904.875 | 10188.75 | 3310.75 | 7483.875 | 2716.5 | 2607.5 | 3621.25 | 3090.25 | 2550.75 | 2043.75 | 2832.875 | 2509 | 2329.25 | 3858.875 | 2104 | 3829.125 | 7999.25 | 2215 | 10511.75 | 1495.75 | 2052 | 3300.375 | 1700.625 | 1975.125 | 1716.5 | 7251.25 | 12554.375 | 2446 | 2149 | 3239.75 | 6004 | 2614.875 | 2984.75 | 4063.125 | 4621.625 | 3835.375
1117.57642 | 8565 | 11421.875 | 8159.875 | 7024.375 | 3734.16675 | 3974 | 12660.5 | 11070.625 | 12992.25 | 12141.75 | 3808.875 | 4700.25 | 4137.75 | 3797.625 | 13251.25 | 4767.125 | 12352.375 | 1828.875 | 2883.5 | 4880.125 | 5397.22217 | 2508.875 | 2527.75 | 3914.375 | 4109.5 | 2108 | 5389 | 4634.75 | 6413.375 | 6017.625 | 10346.5 | 3391.5 | 7751.625 | 2749 | 2583.75 | 3652.25 | 3073.25 | 2551.5 | 2059 | 2876.875 | 2528.75 | 2309.5 | 3887.375 | 2128 | 3840.375 | 8007.5 | 2234.25 | 10401 | 1479.25 | 2032 | 3303.125 | 1746.625 | 2021.375 | 1760.5 | 7283.5 | 12539.625 | 2451.75 | 2163.5 | 3257.75 | 6100 | 2659.875 | 3027.5 | 4067.625 | 4607.125 | 3839.625
1116.51343 | 8665 | 11505.625 | 8225.875 | 7264.375 | 3836.16675 | 3977.25 | 12898.75 | 11363.625 | 13092.25 | 12275.75 | 3858.375 | 4678.75 | 4295.25 | 3837.875 | 13587.5 | 4814.625 | 12359.375 | 1865.125 | 2965.5 | 4982.125 | 5473.6665 | 2584.375 | 2607.25 | 3957.375 | 4199.25 | 2154.75 | 5488.5 | 4723.75 | 6449.125 | 6045.625 | 10377 | 3428 | 7988.875 | 2762 | 2624 | 3711.5 | 3119.25 | 2594.75 | 2064.75 | 2882.375 | 2581 | 2334.75 | 3958.625 | 2176 | 3837.375 | 8102.25 | 2276.5 | 10515 | 1532.5 | 2034.75 | 3367.875 | 1748.625 | 2003.375 | 1794.75 | 7319.75 | 12667.875 | 2458.75 | 2231.75 | 3249.5 | 6104.75 | 2642.875 | 3077.75 | 4145.125 | 4643.375 | 3842.625
1115.45032 | 8806.5 | 11461.375 | 8262.875 | 7557.875 | 3963.16675 | 4057.75 | 13118.75 | 11709.625 | 13247.5 | 12462.5 | 3916.375 | 4740.5 | 4424.25 | 3907.125 | 13707 | 4929.375 | 12582.625 | 1960.125 | 3065.25 | 5067.875 | 5550.77832 | 2671.125 | 2666.75 | 4010.375 | 4292.75 | 2188 | 5575 | 4775.25 | 6545.875 | 6196.625 | 10476.25 | 3522.5 | 8356.375 | 2801.75 | 2664.25 | 3760.25 | 3161.25 | 2608 | 2109 | 2980.125 | 2651 | 2363 | 3937.125 | 2180.75 | 3867.125 | 8082.75 | 2284.5 | 10613.5 | 1554.25 | 2082.5 | 3362.125 | 1810.875 | 2093.875 | 1830.25 | 7348 | 12642.375 | 2499.75 | 2241.25 | 3314.75 | 6138.5 | 2662.125 | 3088.5 | 4160.625 | 4692.125 | 3883.875
1114.38513 | 8939 | 11532.625 | 8337.125 | 7862.375 | 4071.83325 | 4074.5 | 13398.25 | 12007.875 | 13391.5 | 12623.25 | 3917.875 | 4761.5 | 4557.5 | 3984.875 | 13916.5 | 4967.875 | 12658.875 | 2041.625 | 3161.5 | 5189.125 | 5680.44482 | 2737.375 | 2746 | 4140.375 | 4450.25 | 2239 | 5606.75 | 4854 | 6638.125 | 6317.625 | 10571.75 | 3590.25 | 8759.625 | 2817 | 2710.75 | 3797.75 | 3174.25 | 2633.25 | 2135 | 2971.125 | 2676.75 | 2386.75 | 3942.875 | 2221.5 | 3928.625 | 8076.25 | 2331 | 10699 | 1552.5 | 2092.25 | 3397.875 | 1812.625 | 2119.375 | 1879 | 7362.5 | 12788.375 | 2528.75 | 2293.5 | 3317.75 | 6167 | 2730.625 | 3108.75 | 4194.375 | 4674.375 | 3931.375
1113.32178 | 9056.5 | 11534.875 | 8372.875 | 8131.625 | 4278.8335 | 4129.25 | 13784.5 | 12315.625 | 13555.5 | 12805 | 3932.625 | 4873 | 4695.25 | 4045.875 | 14137.75 | 5012.625 | 12748.875 | 2123.625 | 3198.5 | 5284.875 | 5781.77832 | 2769.875 | 2822.5 | 4165.625 | 4630.75 | 2288 | 5677.5 | 4972 | 6721.375 | 6405.375 | 10656 | 3683.75 | 9139.375 | 2830 | 2733.25 | 3824.5 | 3205.75 | 2640 | 2157.75 | 3040.625 | 2731 | 2384.5 | 4004.375 | 2258 | 3948.125 | 8130.75 | 2321.5 | 10687 | 1609.25 | 2109.5 | 3408.375 | 1853.875 | 2125.625 | 1893.25 | 7389 | 12797.125 | 2580.5 | 2310 | 3363.75 | 6176.25 | 2691.875 | 3123 | 4200.625 | 4739.625 | 3925.875
1112.25842 | 9171.25 | 11634.875 | 8312.875 | 8440.375 | 4413.5 | 4182.25 | 13926.5 | 12600.875 | 13636.75 | 12944.5 | 3950.125 | 4851.5 | 4845 | 4140.125 | 14294.75 | 5116.375 | 12897.875 | 2238.875 | 3267.75 | 5412.125 | 5849.44434 | 2879.375 | 2906.5 | 4215.625 | 4739 | 2361.5 | 5762.25 | 5066.5 | 6858.125 | 6511.375 | 10708.75 | 3772.5 | 9485.625 | 2847.5 | 2738.5 | 3868.5 | 3236.5 | 2683.25 | 2182.25 | 3129.875 | 2791.25 | 2377.75 | 4033.375 | 2295 | 3976.375 | 8129 | 2349.25 | 10650.75 | 1633.75 | 2107.75 | 3434.625 | 1855.125 | 2150.125 | 1934.75 | 7430.25 | 12887.875 | 2574.5 | 2306.5 | 3386.25 | 6217.5 | 2734.125 | 3158 | 4236.375 | 4808.625 | 3937.375
1111.19275 | 9180.75 | 11611.625 | 8386.625 | 8811.875 | 4602.5 | 4185 | 14070.25 | 12724.375 | 13670.75 | 13080.75 | 3970.125 | 4884.25 | 5040.75 | 4197.375 | 14342.75 | 5117.875 | 12806.375 | 2314.875 | 3348.5 | 5544.125 | 5933.22266 | 2952.125 | 2985.75 | 4263.125 | 4981.25 | 2450.5 | 5776.75 | 5026.5 | 6899.375 | 6566.875 | 10761 | 3822.25 | 9786.875 | 2882 | 2755.5 | 3894.5 | 3236.75 | 2662.25 | 2138.75 | 3176.375 | 2890.75 | 2460.5 | 4000.875 | 2287.5 | 4010.875 | 8169.25 | 2374.25 | 10714.75 | 1648 | 2133.75 | 3441.125 | 1931.875 | 2201.125 | 1970.5 | 7449.5 | 12922.625 | 2591.75 | 2334.25 | 3360.75 | 6203 | 2794.625 | 3189.5 | 4298.625 | 4795.875 | 3966.625
1110.12903 | 9232.5 | 11668.875 | 8433.375 | 9101.875 | 4833.8335 | 4206 | 14009.5 | 12742.625 | 13724 | 13163.75 | 4018.125 | 4931.5 | 5165.75 | 4305.875 | 14377.5 | 5230.625 | 12896.875 | 2433.125 | 3396.75 | 5682.625 | 6038.77783 | 3015.125 | 3058.5 | 4327.375 | 5138.5 | 2503 | 5769.5 | 5038 | 7010.125 | 6639.625 | 10815.5 | 3928.75 | 10162.875 | 2898.25 | 2800.75 | 3958 | 3248.25 | 2709.5 | 2204.5 | 3234.625 | 2978 | 2433 | 4065.625 | 2330 | 4004.625 | 8194.25 | 2376.75 | 10736.25 | 1680.75 | 2158.5 | 3502.375 | 1995.125 | 2209.375 | 1979.5 | 7486.5 | 12953.875 | 2628 | 2392.25 | 3410.75 | 6284.25 | 2807.875 | 3201.25 | 4293.625 | 4853.125 | 4002.125
1109.06531 | 9237.5 | 11682.875 | 8360.375 | 9318.125 | 5045.1665 | 4164.5 | 13973.75 | 12531.125 | 13681.5 | 13212 | 4052.875 | 4913.75 | 5379.5 | 4373.875 | 14471 | 5305.375 | 12868.625 | 2578.875 | 3497 | 5761.625 | 6078.33301 | 3111.875 | 3174.75 | 4345.375 | 5406 | 2598.25 | 5752 | 5046.25 | 7075.125 | 6715.375 | 10858 | 3977.5 | 10466.875 | 2932.25 | 2808.5 | 3979.5 | 3292.75 | 2729 | 2235.75 | 3290.125 | 3094.25 | 2482.75 | 4079.125 | 2363.25 | 4053.375 | 8170 | 2390.5 | 10759.25 | 1673.5 | 2153.75 | 3475.625 | 1997.125 | 2197.125 | 2017 | 7606.5 | 13046.625 | 2599 | 2388.25 | 3400.25 | 6281.25 | 2807.875 | 3197 | 4355.375 | 4856.375 | 3979.375
1107.99927 | 9316.75 | 11623.875 | 8477.125 | 9664.625 | 5310.8335 | 4191.5 | 13746.75 | 12245.875 | 13619.75 | 13107.25 | 4061.125 | 4930.25 | 5528.75 | 4539.375 | 14456.75 | 5316.375 | 12852.875 | 2738.375 | 3517.75 | 5862.625 | 6134 | 3138.375 | 3256 | 4386.375 | 5651.5 | 2700.25 | 5785 | 4987.75 | 7139.625 | 6756.875 | 10885 | 4043 | 10788.625 | 2942.75 | 2759.75 | 4051 | 3324.75 | 2724.25 | 2232 | 3346.625 | 3151.75 | 2473.75 | 4099.875 | 2397.25 | 4060.625 | 8239.75 | 2421.75 | 10742 | 1713 | 2172.25 | 3518.375 | 2041.625 | 2226.125 | 2060.5 | 7567 | 12951.875 | 2650.5 | 2429.75 | 3446.5 | 6323 | 2830.125 | 3237 | 4389.875 | 4882.625 | 4012.375
1106.93518 | 9392.75 | 11751.625 | 8549.875 | 9955.875 | 5571.1665 | 4192 | 13573.5 | 11950.625 | 13512.75 | 13130 | 4092.875 | 4933.5 | 5728.25 | 4649.375 | 14478.5 | 5373.625 | 12824.375 | 2916.875 | 3637.75 | 6004.125 | 6211.88916 | 3255.375 | 3410 | 4422.125 | 5957.25 | 2824.5 | 5782 | 4982.75 | 7282.125 | 6863.125 | 10895.5 | 4129.25 | 11163.875 | 2958.5 | 2790 | 4080.25 | 3317 | 2767 | 2245.25 | 3415.875 | 3290.25 | 2490.25 | 4122.375 | 2414.5 | 4115.625 | 8288.25 | 2446.25 | 10890.75 | 1717 | 2201.5 | 3561.875 | 2081.375 | 2299.875 | 2095 | 7657.75 | 12953.875 | 2688.75 | 2472.25 | 3445.5 | 6358.75 | 2863.125 | 3244.25 | 4403.375 | 4923.125 | 3956.375
1105.86902 | 9466 | 11771.125 | 8592.625 | 10311.875 | 5947.8335 | 4189.5 | 13363.25 | 11714.375 | 13487 | 13179.5 | 4123.375 | 4919 | 6028 | 4814.375 | 14585.75 | 5506.125 | 12850.625 | 3151.625 | 3738.75 | 6191.625 | 6320.6665 | 3389.625 | 3566.25 | 4462.875 | 6291.5 | 2946.5 | 5782.5 | 4994.75 | 7302.125 | 6927.875 | 10995.75 | 4223.25 | 11641.125 | 3008.75 | 2779.25 | 4141.75 | 3356.5 | 2816.5 | 2272 | 3504.375 | 3458.25 | 2516.25 | 4138.125 | 2461 | 4097.375 | 8241.5 | 2462.25 | 10839.25 | 1747.5 | 2211.25 | 3569.625 | 2070.375 | 2307.375 | 2124 | 7632.5 | 13101.875 | 2686.25 | 2496.25 | 3507.75 | 6364.25 | 2901.875 | 3260 | 4444.875 | 4895.375 | 4013.375
1104.80469 | 9634.5 | 11823.125 | 8606.125 | 10679.875 | 6356.8335 | 4284.75 | 13297.25 | 11495.125 | 13454.75 | 13338.5 | 4160.125 | 4950 | 6295.5 | 4983.125 | 14780.25 | 5538.875 | 12899.625 | 3403.375 | 3846.75 | 6372.875 | 6447.22217 | 3434.375 | 3772.25 | 4545.125 | 6744.5 | 3092 | 5806 | 5078.25 | 7511.125 | 7066.125 | 11109.75 | 4359 | 11904.875 | 3004.75 | 2824 | 4181.75 | 3387 | 2823 | 2314.5 | 3568.625 | 3672 | 2531.25 | 4137.875 | 2507.75 | 4196.625 | 8283 | 2501.75 | 10972.5 | 1767.75 | 2198.75 | 3530.375 | 2139.125 | 2321.875 | 2195 | 7681 | 13211.375 | 2737 | 2510.25 | 3556.5 | 6400.75 | 2923.625 | 3319.5 | 4453.375 | 4984.625 | 4028.875
1103.73816 | 9757.25 | 11884.125 | 8691.125 | 11054.125 | 6775.8335 | 4274.25 | 13145.5 | 11344.375 | 13425.5 | 13379 | 4175.625 | 4962.25 | 6645.5 | 5152.375 | 14923.75 | 5689.875 | 13031.875 | 3725.875 | 3965.75 | 6645.375 | 6483 | 3604.625 | 3993.5 | 4565.875 | 7151 | 3307.5 | 5852.25 | 5051.75 | 7610.875 | 7136.625 | 11156.5 | 4372.5 | 12293.625 | 3018.5 | 2795.75 | 4215.75 | 3417 | 2880.25 | 2360.25 | 3603.875 | 3845.5 | 2582.75 | 4219.875 | 2525.25 | 4176.125 | 8279.5 | 2513.75 | 10972.25 | 1822 | 2279 | 3616.375 | 2179.625 | 2379.375 | 2218.75 | 7706.75 | 13191.625 | 2775.25 | 2555.75 | 3541 | 6385.75 | 2944.625 | 3336.25 | 4508.625 | 5019.375 | 4047.625
1102.67371 | 9924.25 | 11844.125 | 8706.125 | 11375.875 | 7252.8335 | 4243.75 | 13033.75 | 11097.375 | 13293.25 | 13567.75 | 4223.125 | 4996.5 | 6946 | 5415.125 | 15087.75 | 5786.125 | 12997.375 | 3981.125 | 4125.25 | 6813.625 | 6622.99951 | 3660.875 | 4204.5 | 4606.375 | 7650.75 | 3473.25 | 5855.5 | 5127.25 | 7755.875 | 7239.875 | 11326 | 4460.25 | 12648.625 | 3025.5 | 2788.75 | 4272.75 | 3447.25 | 2881 | 2351.25 | 3696.875 | 4069.5 | 2572 | 4196.375 | 2542.25 | 4211.125 | 8363.25 | 2533.25 | 10944.75 | 1834.75 | 2279.25 | 3679.875 | 2193.125 | 2425.375 | 2257.25 | 7729.5 | 13186.125 | 2776 | 2539.75 | 3586 | 6400.5 | 2980.375 | 3330.75 | 4541.875 | 4977.625 | 4067.375
1101.60693 | 10210.5 | 11939.375 | 8781.125 | 11749.875 | 7836.5 | 4305.75 | 13035.25 | 11018.125 | 13367.75 | 13832.25 | 4250.125 | 5004.25 | 7411.5 | 5702.875 | 15382.25 | 5970.375 | 13140.875 | 4373.125 | 4275.25 | 7136.875 | 6786.3335 | 3826.125 | 4503.25 | 4667.625 | 8143 | 3686.75 | 5998.25 | 5154 | 7995.375 | 7380.375 | 11574 | 4510.75 | 13187.625 | 3102 | 2841.75 | 4297.5 | 3469.75 | 2907.75 | 2408.25 | 3753.625 | 4290.25 | 2547.5 | 4215.875 | 2573.75 | 4246.875 | 8396.5 | 2558.25 | 11026.75 | 1865 | 2316.25 | 3679.125 | 2230.625 | 2416.875 | 2286.5 | 7741 | 13227.875 | 2790.5 | 2587 | 3587.75 | 6418.75 | 3007.625 | 3361.25 | 4568.125 | 5053.875 | 4087.375
1100.54004 | 10534 | 11996.125 | 8809.625 | 12188.625 | 8447.5 | 4349.75 | 13014.5 | 10879.125 | 13363.25 | 13932.5 | 4257.875 | 5023 | 7870.25 | 5969.625 | 15696.5 | 6106.875 | 13218.625 | 4780.875 | 4438 | 7369.375 | 6875 | 3942.875 | 4715.75 | 4729.875 | 8694.75 | 3954.5 | 5969.75 | 5254.75 | 8089.375 | 7454.875 | 11699 | 4633.25 | 13522.125 | 3108.5 | 2860.75 | 4378.75 | 3478.25 | 2935 | 2406 | 3821.875 | 4591 | 2586.25 | 4266.875 | 2600 | 4263.375 | 8391.25 | 2579.25 | 11037.5 | 1868.5 | 2322 | 3683.875 | 2245.125 | 2453.625 | 2316.25 | 7813.5 | 13185.125 | 2808.25 | 2601.5 | 3590 | 6521.5 | 2993.625 | 3343.25 | 4577.375 | 5097.625 | 4052.875
1099.4751 | 10735.75 | 12045.625 | 8890.875 | 12544.625 | 9131.5 | 4362.75 | 13064.75 | 10903.125 | 13362.75 | 14248 | 4314.125 | 5027.75 | 8360.5 | 6360.625 | 15923.75 | 6200.375 | 13333.375 | 5265.625 | 4617.75 | 7768.125 | 7020.3335 | 4088.375 | 5075 | 4746.625 | 9377.75 | 4169.25 | 6088 | 5328.75 | 8350.125 | 7611.375 | 12010.5 | 4667.5 | 13976.875 | 3130 | 2880.25 | 4442.25 | 3523.25 | 2962.75 | 2451.75 | 3915.625 | 4950.25 | 2606.75 | 4282.125 | 2642 | 4303.625 | 8411 | 2594.25 | 11026.25 | 1896.75 | 2321.25 | 3750.625 | 2297.125 | 2458.375 | 2360.5 | 7820.5 | 13287.875 | 2807.5 | 2643.75 | 3652.5 | 6518.75 | 3044.375 | 3379 | 4636.625 | 5117.125 | 4100.875
1098.40808 | 11215.5 | 12060.625 | 8935.625 | 12880.875 | 9889.16699 | 4403.5 | 13053.25 | 10974.875 | 13368.5 | 14497.75 | 4320.875 | 5059.75 | 8877.5 | 6686.125 | 16217.25 | 6414.875 | 13380.875 | 5773.375 | 4847.5 | 8043.875 | 7136.3335 | 4237.375 | 5453.5 | 4849.875 | 10041.75 | 4501.25 | 6182.25 | 5446.5 | 8574.125 | 7807.125 | 12303 | 4775.25 | 14308.375 | 3196.75 | 2875.25 | 4503.25 | 3560.75 | 2929.25 | 2468.75 | 3960.375 | 5271.75 | 2612 | 4296.625 | 2687.75 | 4343.625 | 8470.25 | 2629 | 11013.5 | 1892.75 | 2300.75 | 3722.375 | 2327.625 | 2517.875 | 2397.25 | 7859.75 | 13221.125 | 2859.25 | 2657.25 | 3637.5 | 6550.5 | 3040.625 | 3390.25 | 4603.625 | 5133.125 | 4106.375
1097.34082 | 11682 | 12178.375 | 9051.625 | 13357.125 | 10643.83301 | 4478.5 | 13255.75 | 10937.375 | 13403 | 14907.75 | 4373.625 | 5088.5 | 9488.5 | 7165.875 | 16662.25 | 6595.375 | 13634.125 | 6266.875 | 5062.75 | 8458.125 | 7329.44482 | 4466.375 | 5907.75 | 4947.625 | 10827.5 | 4773.25 | 6316.5 | 5541 | 8936.375 | 7993.375 | 12648 | 4902 | 14795.875 | 3188.25 | 2893.5 | 4570.75 | 3587 | 3013.25 | 2504.25 | 4030.625 | 5753 | 2657.5 | 4318.375 | 2712.25 | 4344.875 | 8492.5 | 2643.25 | 11202.75 | 1931.5 | 2378 | 3773.625 | 2356.375 | 2549.625 | 2439.25 | 7875.25 | 13298.875 | 2884.75 | 2700.5 | 3672 | 6578.25 | 3091.375 | 3462.25 | 4688.625 | 5204.625 | 4139.375
1096.27344 | 12172.5 | 12216.375 | 9120.125 | 13745.625 | 11481.83301 | 4485.75 | 13233.75 | 10976.625 | 13470.25 | 15279.75 | 4363.125 | 5093.25 | 10067.75 | 7622.375 | 17037.75 | 6758.625 | 13719.375 | 6913.875 | 5267.5 | 8884.125 | 7477.3335 | 4640.375 | 6384.75 | 5004.125 | 11546.5 | 5117 | 6334 | 5685.5 | 9315.625 | 8143.625 | 12960.5 | 4978.5 | 15174.625 | 3190.25 | 2914 | 4604 | 3628.25 | 3013 | 2539.75 | 4103.875 | 6106.25 | 2660.75 | 4351.125 | 2716 | 4370.875 | 8474.25 | 2668.5 | 11141 | 1927 | 2405.75 | 3788.125 | 2398.125 | 2525.875 | 2494.25 | 7923.75 | 13377.625 | 2927.5 | 2715.5 | 3681.5 | 6601.25 | 3103.625 | 3447.25 | 4702.375 | 5204.125 | 4167.375
1095.20801 | 12681.5 | 12233.375 | 9168.625 | 14035.875 | 12412.5 | 4535.5 | 13348.75 | 11033.375 | 13569.25 | 15606.75 | 4452.375 | 5093.75 | 10722.25 | 8071.625 | 17426.75 | 6934.875 | 13859.625 | 7570.125 | 5545.75 | 9263.875 | 7625.6665 | 4802.125 | 6780.25 | 5046.875 | 12405.75 | 5465.75 | 6481.75 | 5725.75 | 9777.875 | 8452.875 | 13247 | 5053.75 | 15471.375 | 3207 | 2954 | 4648 | 3586 | 3038.5 | 2545.75 | 4159.125 | 6631.75 | 2669.25 | 4343.875 | 2757 | 4400.625 | 8502.25 | 2681 | 11177.5 | 1936.25 | 2404 | 3798.375 | 2433.125 | 2578.625 | 2471.25 | 7951.75 | 13301.875 | 2916 | 2729 | 3673 | 6633.25 | 3128.625 | 3473.5 | 4727.375 | 5176.375 | 4119.625
1094.1405 | 13247 | 12327.625 | 9273.625 | 14438.125 | 13304.5 | 4594.25 | 13476 | 11101.125 | 13695.5 | 16074.75 | 4430.125 | 5103.75 | 11397.25 | 8585.875 | 17888.5 | 7072.875 | 14046.875 | 8251.875 | 5781.75 | 9680.125 | 7765.22217 | 5047.625 | 7349.25 | 5068.125 | 13165.25 | 5776.25 | 6638.25 | 5900.25 | 10299.375 | 8679.875 | 13556.25 | 5049.5 | 15775.625 | 3262 | 2931.25 | 4713 | 3641 | 3056.5 | 2562.5 | 4222.375 | 7176.25 | 2715.25 | 4380.625 | 2727 | 4383.375 | 8494.75 | 2682.75 | 11171.5 | 1964.75 | 2422.5 | 3758.875 | 2427.125 | 2605.875 | 2513.75 | 7958.75 | 13253.625 | 2935.5 | 2737.75 | 3730.25 | 6603.5 | 3154.125 | 3492 | 4732.625 | 5221.125 | 4148.125
1093.07275 | 14003.75 | 12435.125 | 9379.625 | 14721.875 | 14349.16699 | 4660 | 13658.5 | 11196.375 | 13855.5 | 16424.25 | 4455.375 | 5150 | 12095 | 9206.375 | 18248.25 | 7368.125 | 14138.375 | 8995.125 | 6074 | 10151.875 | 7968.55615 | 5321.625 | 7912.75 | 5146.625 | 14151.25 | 6195.5 | 6833.75 | 6064 | 11073.625 | 9038.875 | 13670.5 | 5084.25 | 16145.625 | 3309.25 | 2938.25 | 4751.5 | 3693.25 | 3079 | 2593.5 | 4290.625 | 7673.75 | 2713 | 4408.125 | 2787 | 4438.625 | 8515.75 | 2705.25 | 11276.75 | 1986.25 | 2422.25 | 3828.625 | 2461.375 | 2608.375 | 2544.5 | 8013 | 13268.375 | 2969.75 | 2775.75 | 3724.25 | 6641 | 3157.875 | 3508.75 | 4734.875 | 5236.625 | 4142.875
1092.00488 | 14810.5 | 12503.125 | 9501.125 | 15006.625 | 15306.83301 | 4749.75 | 13876.25 | 11423.375 | 13989 | 16733.25 | 4512.375 | 5211.25 | 12875.25 | 9747.625 | 18778.75 | 7478.625 | 14349.875 | 9760.375 | 6313.5 | 10678.375 | 8151.22217 | 5504.125 | 8602 | 5279.875 | 14992.5 | 6601 | 7048.5 | 6319.75 | 11556.125 | 9537.125 | 13819.25 | 5186.75 | 16523.125 | 3323.25 | 2981.75 | 4839 | 3731.75 | 3114 | 2596.25 | 4400.125 | 8236.75 | 2751.5 | 4464.625 | 2824 | 4459.125 | 8578.25 | 2772.25 | 11163.75 | 1981 | 2448.5 | 3899.375 | 2493.625 | 2605.625 | 2564.75 | 8005.25 | 13300.375 | 3013.5 | 2775.75 | 3748.5 | 6649.75 | 3177.875 | 3516.5 | 4831.375 | 5235.875 | 4189.625
1090.93689 | 15528.75 | 12546.625 | 9534.875 | 15378.125 | 16414.83398 | 4831.5 | 14158.25 | 11615.875 | 14217 | 17015.75 | 4543.625 | 5188 | 13473.75 | 10463.625 | 19228.5 | 7773.875 | 14484.625 | 10512.125 | 6592.5 | 11088.125 | 8260.55566 | 5750.125 | 9246.25 | 5261.125 | 15916 | 6997.75 | 7260.75 | 6425 | 11966.125 | 10026.125 | 13885.5 | 5186 | 16692.375 | 3324 | 2992.25 | 4840.25 | 3736 | 3143 | 2602.5 | 4427.875 | 8823.25 | 2720.5 | 4435.125 | 2879 | 4493.625 | 8579.5 | 2751.75 | 11219.5 | 2002 | 2457.25 | 3881.625 | 2525.125 | 2616.375 | 2603.25 | 8074 | 13305.625 | 3008 | 2803 | 3726 | 6700.75 | 3203.375 | 3532 | 4825.375 | 5277.625 | 4162.875
1089.86877 | 16302 | 12579.875 | 9645.125 | 15704.625 | 17412.5 | 4964 | 14338.25 | 11836.625 | 14464 | 17310 | 4571.125 | 5225.75 | 14166.75 | 11101.875 | 19757.75 | 8002.375 | 14638.375 | 11290.125 | 6905.5 | 11539.125 | 8475.88867 | 6060.375 | 9821.75 | 5353.125 | 16731.75 | 7471.25 | 7487.75 | 6607.25 | 12144.625 | 10547.375 | 14165.25 | 5254 | 16887.125 | 3338 | 3016.75 | 4929 | 3765.5 | 3155.5 | 2659.75 | 4488.625 | 9410.75 | 2771 | 4464.625 | 2890.5 | 4525.125 | 8613.5 | 2800.75 | 11323.25 | 2032.25 | 2484 | 3868.875 | 2521.625 | 2644.125 | 2612.5 | 8064.25 | 13228.375 | 3005.75 | 2824.75 | 3768.5 | 6698 | 3203.375 | 3585.5 | 4831.375 | 5256.375 | 4199.125
1088.80261 | 16985 | 12642.875 | 9745.625 | 15893.625 | 18452.5 | 5072.25 | 14467.25 | 12250.625 | 14661.25 | 17494 | 4588.375 | 5283.5 | 14963.75 | 11814.625 | 20184.25 | 8217.125 | 14746.125 | 12087.375 | 7115.75 | 12048.875 | 8622.33301 | 6314.125 | 10592 | 5432.875 | 17740.75 | 7858.5 | 7786.5 | 6826.25 | 12107.125 | 10977.625 | 14435 | 5287.5 | 16930.625 | 3341 | 3028.25 | 4937 | 3791.25 | 3120.5 | 2662 | 4525.875 | 10117 | 2775.75 | 4469.375 | 2915 | 4494.375 | 8566.25 | 2782.25 | 11263.25 | 2026 | 2482.75 | 3912.375 | 2609.125 | 2676.625 | 2620.5 | 8077.5 | 13229.625 | 3050 | 2842.5 | 3757.75 | 6751.75 | 3227.875 | 3612.5 | 4843.375 | 5280.875 | 4199.125
1087.73425 | 17810.5 | 12749.125 | 9853.625 | 16112.125 | 19318.16602 | 5196.75 | 14728.5 | 12661.625 | 14970 | 17846.25 | 4589.875 | 5279 | 15694.75 | 12423.625 | 20593.5 | 8446.625 | 14982.875 | 12817.875 | 7444.75 | 12542.875 | 8776.88965 | 6609.625 | 11276.75 | 5513.125 | 18530.25 | 8282.75 | 8058.5 | 7060 | 11912.125 | 11255.375 | 14677.75 | 5247.5 | 17115.375 | 3378.25 | 3030 | 5010 | 3833.5 | 3188.25 | 2658.25 | 4555.625 | 10700.25 | 2802.5 | 4496.875 | 2918.5 | 4522.875 | 8645.25 | 2767 | 11268.25 | 2024.25 | 2479.75 | 3919.125 | 2574.625 | 2659.125 | 2635.5 | 8071 | 13232.625 | 3040.25 | 2853.75 | 3758.75 | 6732.75 | 3229.375 | 3561.25 | 4861.125 | 5232.625 | 4193.125
1086.66589 | 18569.25 | 12743.625 | 9926.125 | 16205.625 | 20283.16602 | 5375 | 15001.75 | 13051.625 | 15401 | 18252.75 | 4671.625 | 5296.25 | 16407.75 | 13040.125 | 21011.25 | 8704.125 | 15134.625 | 13616.625 | 7738 | 12908.875 | 8938.77734 | 6860.375 | 12007.75 | 5596.875 | 19454.25 | 8707 | 8443.25 | 7260 | 11776.625 | 11403.875 | 14880.25 | 5347.25 | 17205.625 | 3396.75 | 3041.25 | 5106.5 | 3845.5 | 3163.75 | 2680.75 | 4625.125 | 11334 | 2776.25 | 4537.375 | 2944.75 | 4536.375 | 8583.5 | 2796.25 | 11259.5 | 2067.75 | 2505 | 3952.375 | 2574.625 | 2704.125 | 2635 | 8108.75 | 13232.625 | 3076 | 2876.5 | 3816.25 | 6770.25 | 3298.125 | 3567.25 | 4864.125 | 5259.875 | 4246.125
1085.59729 | 19295.25 | 12823.375 | 10036.125 | 16326.625 | 21100.16602 | 5705.75 | 15282 | 13657.125 | 15956.75 | 18674.5 | 4666.625 | 5366.75 | 17070 | 13841.375 | 21433.25 | 8930.375 | 15302.125 | 14336.875 | 8035.5 | 13476.875 | 9139.55566 | 7241.625 | 12652.5 | 5676.375 | 20160.75 | 9130 | 8623.5 | 7509 | 11645.875 | 11402.375 | 14832.5 | 5314.5 | 17251.375 | 3409 | 3076.5 | 5103.5 | 3887 | 3199 | 2716 | 4698.125 | 11743 | 2814.25 | 4533.625 | 2953.25 | 4570.625 | 8696.5 | 2826 | 11289.75 | 2013.5 | 2521.5 | 3931.625 | 2593.125 | 2740.625 | 2695.75 | 8136.25 | 13197.625 | 3087.25 | 2884 | 3833 | 6746.25 | 3299.125 | 3632.25 | 4874.125 | 5340.375 | 4270.625
1084.52856 | 20041.75 | 12981.625 | 10135.875 | 16491.125 | 21869.83398 | 6055.5 | 15536 | 14183.125 | 16198.75 | 18842 | 4696.375 | 5326 | 17577 | 14328.875 | 21656.25 | 9188.375 | 15445.125 | 15028.375 | 8336.25 | 13789.125 | 9261.66699 | 7488.875 | 13400.25 | 5737.875 | 20866.25 | 9521.5 | 8783.5 | 7661.75 | 11462.875 | 11426.625 | 14752 | 5317 | 17344.875 | 3439.75 | 3100.25 | 5182 | 3875.25 | 3243.5 | 2735 | 4733.375 | 12111 | 2821.5 | 4564.375 | 2987.25 | 4591.375 | 8712.5 | 2830.25 | 11316.5 | 2058 | 2537.25 | 3949.875 | 2635.875 | 2682.875 | 2708.5 | 8126.25 | 13175.125 | 3114.25 | 2918.75 | 3831.25 | 6822.75 | 3296.125 | 3629.75 | 4924.625 | 5351.375 | 4281.125
1083.45764 | 20579.5 | 12898.875 | 10270.375 | 16455.875 | 22573.83398 | 6544.25 | 15905 | 14415.625 | 15975.5 | 18790 | 4745.625 | 5404.5 | 17996.25 | 15004.625 | 22043 | 9437.125 | 15648.375 | 15663.375 | 8633 | 14222.625 | 9392.66699 | 7839.375 | 14085 | 5827.375 | 21392.75 | 9874.25 | 8930 | 7875.75 | 11433.625 | 11546.875 | 14577.75 | 5311 | 17203.875 | 3428.5 | 3088.75 | 5258.75 | 3951.75 | 3245.75 | 2724.75 | 4753.125 | 12540.5 | 2818.25 | 4567.625 | 2988.25 | 4565.875 | 8698 | 2831.5 | 11284.75 | 2064.5 | 2536.25 | 3955.125 | 2599.375 | 2759.875 | 2720 | 8181.25 | 13076.875 | 3123.5 | 2894.5 | 3811.25 | 6786.25 | 3318.375 | 3621 | 4878.875 | 5298.375 | 4247.125
1082.38867 | 21162 | 13066.125 | 10305.875 | 16520.375 | 23118.83398 | 7423 | 15988 | 14283.375 | 15589.5 | 18714.75 | 4689.125 | 5411.5 | 18376.5 | 15482.875 | 22191.75 | 9579.375 | 15791.875 | 16103.625 | 8740 | 14600.875 | 9499 | 8099.375 | 14728.5 | 5898.625 | 21903 | 10205.5 | 8987 | 8160.25 | 11417.125 | 11513.125 | 14549.75 | 5321.5 | 17093.375 | 3419.5 | 3092 | 5264.5 | 3970.25 | 3259 | 2714.5 | 4736.125 | 12894.75 | 2791.25 | 4584.375 | 3027.5 | 4583.125 | 8675.25 | 2853 | 11321 | 2019.5 | 2518.5 | 3940.375 | 2651.375 | 2715.875 | 2703 | 8186.5 | 13112.375 | 3133.25 | 2914 | 3837.75 | 6807.5 | 3294.375 | 3614.5 | 4895.125 | 5261.125 | 4223.375
1081.31958 | 21691.25 | 13041.125 | 10333.875 | 16467.375 | 23633.5 | 9020 | 16075.75 | 13866.625 | 15409.75 | 18613 | 4733.875 | 5379.25 | 18694 | 16002.125 | 22346.5 | 9819.375 | 15871.125 | 16624.625 | 8961.75 | 14822.375 | 9608.11133 | 8382.875 | 15222.5 | 5950.125 | 22322.75 | 10453.5 | 9058.75 | 8266.25 | 11511.875 | 11641.125 | 14716 | 5272 | 16931.125 | 3443.5 | 3102.75 | 5322.25 | 3942.5 | 3233 | 2759.75 | 4823.125 | 13219 | 2797.5 | 4592.875 | 3052.75 | 4584.625 | 8699.25 | 2881.5 | 11286.25 | 2037.5 | 2569.75 | 3935.875 | 2649.625 | 2704.375 | 2727.75 | 8137.75 | 13062.375 | 3124.5 | 2921.5 | 3815.75 | 6762 | 3229.375 | 3664.75 | 4887.375 | 5279.625 | 4229.125
1080.25037 | 22268 | 13064.125 | 10469.875 | 16426.625 | 24031.5 | 11555 | 16286 | 13565.125 | 15535 | 18646 | 4757.875 | 5474.5 | 19003.75 | 16454.625 | 22562.75 | 10039.875 | 16082.375 | 16993.375 | 9249.25 | 15112.125 | 9748.22266 | 8648.375 | 15779.25 | 6048.875 | 22715 | 10686.25 | 9134 | 8484.25 | 11657.125 | 11689.875 | 15200 | 5296.5 | 16833.875 | 3441.25 | 3126 | 5360.25 | 4008.25 | 3279 | 2733.75 | 4808.375 | 13534.75 | 2865.75 | 4594.375 | 3006 | 4668.875 | 8662.75 | 2846.25 | 11285.25 | 2041.5 | 2554.75 | 3939.875 | 2633.625 | 2764.375 | 2747 | 8134.75 | 13026.375 | 3184.75 | 2940.25 | 3842.25 | 6794.5 | 3302.375 | 3645.75 | 4898.375 | 5282.625 | 4300.875
1079.18103 | 22728 | 13160.875 | 10468.125 | 16261.125 | 24220.16602 | 14590 | 16474.25 | 13456.625 | 15737.25 | 18679.75 | 4764.875 | 5470.25 | 19305 | 16863.625 | 22681.5 | 10206.375 | 16233.375 | 17325.875 | 9471.5 | 15372.375 | 9860.88867 | 8916.375 | 16195.75 | 6160.875 | 23033 | 11006.25 | 9136.5 | 8709.75 | 11820.875 | 11839.875 | 15846.75 | 5234 | 16628.625 | 3455.75 | 3125.25 | 5390 | 4027 | 3325.75 | 2792.25 | 4830.875 | 13712.75 | 2850.25 | 4610.875 | 3041.5 | 4644.375 | 8765.5 | 2903.5 | 11287.5 | 2044 | 2591 | 3935.375 | 2640.625 | 2731.375 | 2754 | 8154.5 | 13066.125 | 3169.75 | 2903 | 3810.75 | 6822.25 | 3285.625 | 3690.5 | 4924.375 | 5293.125 | 4296.625
1078.11157 | 22917.75 | 13117.625 | 10580.375 | 16125.125 | 24261.16602 | 16613.25 | 16599 | 13472.375 | 16002.5 | 18711 | 4818.625 | 5489.75 | 19212.25 | 17154.125 | 22697.75 | 10360.625 | 16289.625 | 17484.125 | 9556.25 | 15464.875 | 9875.11133 | 9217.125 | 16580.25 | 6198.625 | 23090 | 11040 | 9202 | 8851.25 | 11997.875 | 11924.125 | 16389.25 | 5247 | 16242.875 | 3462.75 | 3112.25 | 5483.75 | 4047.75 | 3308.75 | 2778.25 | 4850.375 | 13869.75 | 2829.75 | 4595.625 | 3038.25 | 4639.125 | 8735 | 2864.5 | 11261.5 | 2028.5 | 2551.25 | 3973.125 | 2663.375 | 2762.125 | 2705.5 | 8186 | 13019.375 | 3190.75 | 2908.5 | 3860.5 | 6802.5 | 3304.625 | 3659.25 | 4892.375 | 5262.625 | 4265.375
1077.04199 | 23154 | 13233.375 | 10598.375 | 15867.375 | 24251.16602 | 17929 | 16578.75 | 13644.875 | 16366.25 | 18882 | 4808.375 | 5489.5 | 19255 | 17201.875 | 22640 | 10349.625 | 16362.375 | 17481.625 | 9619.75 | 15539.375 | 9920.77734 | 9370.875 | 16871 | 6245.125 | 23019.25 | 11179.25 | 9140.25 | 8935.5 | 12216.875 | 12038.875 | 16798 | 5146.5 | 15934.875 | 3418.75 | 3107.5 | 5500.75 | 4081.75 | 3312 | 2783.5 | 4807.625 | 13817 | 2845.5 | 4548.375 | 3053.75 | 4610.875 | 8719 | 2842.5 | 11258.75 | 2043.75 | 2550.25 | 3922.125 | 2618.625 | 2760.125 | 2694.5 | 8107.5 | 12912.625 | 3188.25 | 2899.5 | 3829 | 6791.25 | 3306.125 | 3660.25 | 4908.125 | 5258.125 | 4306.125
1075.97021 | 23206.25 | 13198.125 | 10656.125 | 15601.875 | 24104.16602 | 18728 | 16727.5 | 13739.375 | 16786.75 | 19133.75 | 4802.625 | 5461 | 19192.75 | 17318.125 | 22600.5 | 10485.125 | 16497.125 | 17544.625 | 9666 | 15572.625 | 9969.55566 | 9552.125 | 17134.75 | 6341.625 | 22963.25 | 11209.75 | 9183 | 9057.5 | 12371.625 | 12123.625 | 17107 | 5093.75 | 15623.375 | 3437.75 | 3138.5 | 5518.75 | 4105.75 | 3345.5 | 2815 | 4819.625 | 13747.75 | 2858.5 | 4608.875 | 3066.5 | 4621.125 | 8718.25 | 2879 | 11298.75 | 2038.5 | 2580.25 | 3926.375 | 2633.375 | 2730.625 | 2747.5 | 8101.25 | 12887.875 | 3188.25 | 2898.25 | 3819 | 6814.25 | 3301.875 | 3661.25 | 4903.375 | 5241.875 | 4300.375
1074.90039 | 23163.75 | 13191.375 | 10636.375 | 15392.375 | 23750.16602 | 17419.75 | 16844.5 | 13775.125 | 17137.5 | 19184 | 4799.375 | 5482.75 | 18950 | 17299.125 | 22376 | 10515.875 | 16590.625 | 17253.375 | 9736.5 | 15547.375 | 10006.55566 | 9660.875 | 17210.25 | 6411.625 | 22673.25 | 11150 | 9157.5 | 9123.75 | 12546.125 | 12174.375 | 17056 | 5066.5 | 15292.875 | 3388 | 3113.25 | 5568.5 | 4129 | 3371.75 | 2810.75 | 4843.125 | 13541.5 | 2865.5 | 4578.875 | 3013.25 | 4626.875 | 8674.5 | 2905.5 | 11382.75 | 2003.75 | 2588 | 3898.625 | 2647.125 | 2780.625 | 2710.5 | 8170.75 | 12857.875 | 3192.5 | 2896 | 3788 | 6784.75 | 3334.125 | 3634 | 4888.375 | 5250.125 | 4315.875
1073.83044 | 23121.25 | 13161.875 | 10632.875 | 15092.375 | 23421.5 | 14380.5 | 16835.75 | 13785.625 | 17576.25 | 19314.5 | 4821.875 | 5466.75 | 18673.25 | 17192.625 | 22244.5 | 10545.625 | 16688.625 | 16984.875 | 9723 | 15395.625 | 9970 | 9803.625 | 17203.75 | 6405.125 | 22187.75 | 11033.25 | 9094 | 9170.5 | 12571.875 | 12280.625 | 16589 | 4992 | 14876.375 | 3432.75 | 3082.25 | 5571 | 4126.5 | 3348.25 | 2806.25 | 4847.875 | 13301.75 | 2879.75 | 4635.125 | 2991.25 | 4609.375 | 8714.25 | 2910.25 | 11123 | 2004.25 | 2583.75 | 3866.875 | 2629.875 | 2728.125 | 2714.25 | 8053.75 | 12750.625 | 3191.75 | 2898.25 | 3794 | 6763.25 | 3317.875 | 3633.25 | 4850.625 | 5184.875 | 4273.375
1072.7583 | 23010.5 | 13324.875 | 10664.125 | 14758.875 | 22950.83398 | 12071 | 16972 | 13954.875 | 17861 | 19496.25 | 4852.875 | 5548 | 18409.75 | 17029.875 | 22065.75 | 10585.875 | 16760.875 | 16767.375 | 9733 | 15335.375 | 9970.22266 | 9925.875 | 17076.5 | 6538.375 | 21863.75 | 10996.75 | 9081 | 9262.75 | 12671.375 | 12383.625 | 16070 | 4980.25 | 14436.125 | 3419.5 | 3140.75 | 5649.25 | 4146.25 | 3349.5 | 2802 | 4774.875 | 13054.25 | 2851.25 | 4639.625 | 3002 | 4616.625 | 8692 | 2893.75 | 11122 | 1989.25 | 2606.25 | 3925.875 | 2601.125 | 2719.375 | 2688.5 | 8094 | 12775.625 | 3188.25 | 2901 | 3810.25 | 6806.75 | 3302.375 | 3676.75 | 4844.625 | 5209.375 | 4300.375
1071.68799 | 22642 | 13222.875 | 10645.625 | 14393.625 | 22260.16602 | 10955.25 | 16962.75 | 13895.125 | 17557 | 19554.75 | 4870.375 | 5567.5 | 17895 | 16793.375 | 21737 | 10599.375 | 16767.875 | 16377.625 | 9558.25 | 15069.125 | 9972.77734 | 9903.625 | 16939 | 6557.375 | 21328.5 | 10738.25 | 9014.5 | 9234.75 | 12551.375 | 12269.125 | 15833.75 | 4936.5 | 14051.375 | 3380 | 3105.75 | 5675.25 | 4183.5 | 3366.25 | 2813.75 | 4793.875 | 12755.5 | 2848 | 4645.625 | 3047.75 | 4609.125 | 8702 | 2916.75 | 11131 | 2016 | 2572.25 | 3926.375 | 2601.875 | 2721.375 | 2692 | 8103.5 | 12757.125 | 3198.5 | 2903.25 | 3818.25 | 6795.25 | 3302.375 | 3679.25 | 4835.125 | 5179.375 | 4290.625
1070.61768 | 22380.75 | 13281.375 | 10603.125 | 14148.125 | 21690.16602 | 10756 | 16898 | 13912.375 | 17250 | 19533 | 4899.625 | 5571.75 | 17533.75 | 16521.125 | 21426 | 10547.375 | 16901.375 | 15896.625 | 9499.75 | 14909.375 | 9924.77734 | 9931.625 | 16695.75 | 6610.125 | 20700.75 | 10599.25 | 8986 | 9220 | 12414.375 | 12357.875 | 15596.25 | 4871.5 | 13718.625 | 3388 | 3102.75 | 5742 | 4229.75 | 3394.25 | 2821.75 | 4753.375 | 12362 | 2864.25 | 4642.625 | 3034.5 | 4595.375 | 8755.25 | 2937.5 | 11151.75 | 1982.5 | 2618 | 3905.125 | 2587.875 | 2726.125 | 2724 | 8116.25 | 12698.875 | 3178.25 | 2866.75 | 3803.25 | 6778.5 | 3310.125 | 3664 | 4881.625 | 5187.125 | 4310.625
1069.54517 | 21891 | 13322.375 | 10584.125 | 13596.625 | 21003.16602 | 10788.75 | 16872 | 14119.125 | 17049.75 | 19315.25 | 4857.125 | 5595 | 17095.5 | 16062.875 | 21224.25 | 10512.625 | 16985.125 | 15281.875 | 9436.5 | 14509.375 | 9893.44434 | 9908.625 | 16358 | 6655.875 | 20077.25 | 10257 | 8894.25 | 9287.5 | 12163.625 | 12193.875 | 15402.75 | 4815 | 13175.375 | 3385 | 3137.5 | 5781.75 | 4243 | 3397.75 | 2829.25 | 4762.375 | 11873.25 | 2877.5 | 4658.125 | 3022 | 4695.375 | 8704.5 | 2930.25 | 11058.75 | 1965.5 | 2574.5 | 3880.125 | 2575.375 | 2708.375 | 2668.5 | 8103.25 | 12614.875 | 3206 | 2875 | 3827.5 | 6796.5 | 3318.625 | 3678.25 | 4844.125 | 5116.375 | 4358.125
1068.47461 | 21209.75 | 13217.375 | 10567.625 | 13284.375 | 20007.83398 | 10990.25 | 16756.5 | 13949.375 | 17162.25 | 19099.75 | 4863.625 | 5587.5 | 16379.25 | 15620.125 | 20702.5 | 10352.375 | 16944.875 | 14652.375 | 9234 | 14201.375 | 9841.66699 | 9844.875 | 15955.75 | 6611.125 | 19257.75 | 9952.75 | 8749.25 | 9236.5 | 11792.375 | 11979.875 | 15151 | 4753.5 | 12775.375 | 3379.25 | 3060 | 5794.5 | 4207.5 | 3399.5 | 2818 | 4724.875 | 11498 | 2859.25 | 4599.875 | 3005 | 4680.625 | 8719.25 | 2891.25 | 11071 | 1989.75 | 2552.5 | 3863.375 | 2582.125 | 2721.875 | 2648.75 | 8055.75 | 12605.125 | 3195.5 | 2866 | 3736.25 | 6788.75 | 3304.125 | 3661 | 4827.125 | 5119.375 | 4305.625
1067.40186 | 20728.75 | 13336.625 | 10546.625 | 12903.875 | 19218.16602 | 11270 | 16681 | 13995.125 | 17407.75 | 18865.5 | 4883.625 | 5603.25 | 15809 | 15037.875 | 20385.25 | 10270.375 | 16980.375 | 14070.375 | 9124.75 | 13950.125 | 9810 | 9773.625 | 15476.75 | 6729.875 | 18495.25 | 9607.25 | 8655.5 | 9229.75 | 11439.375 | 11833.875 | 15019 | 4729.25 | 12323.875 | 3351 | 3116.75 | 5820.75 | 4273.75 | 3433.75 | 2836.75 | 4747.375 | 11014.5 | 2882 | 4665.375 | 2989.75 | 4645.125 | 8741.75 | 2925.75 | 11061.75 | 1964.5 | 2588 | 3859.125 | 2570.375 | 2714.875 | 2678 | 8054 | 12616.625 | 3200.75 | 2886.75 | 3754.25 | 6737 | 3298.375 | 3679.75 | 4801.125 | 5123.875 | 4344.875
1066.33093 | 20080.5 | 13341.875 | 10449.625 | 12575.875 | 18434.5 | 11570 | 16550 | 13899.625 | 17395 | 18629 | 4944.125 | 5607.25 | 15144.75 | 14510.125 | 19887.5 | 10134.375 | 16940.125 | 13280.625 | 8865.25 | 13561.625 | 9714.55566 | 9602.375 | 14948 | 6691.625 | 17633.75 | 9246.25 | 8549.5 | 9058.25 | 11127.125 | 11375.625 | 14754.25 | 4651 | 11957.875 | 3380.75 | 3122.25 | 5876.25 | 4355.5 | 3419.75 | 2817.25 | 4753.875 | 10480.25 | 2914 | 4603.625 | 2966.25 | 4576.875 | 8718.5 | 2921.75 | 11025.25 | 1941 | 2542 | 3879.125 | 2522.125 | 2680.875 | 2635.5 | 8093.75 | 12568.125 | 3192.5 | 2822.75 | 3738 | 6718.75 | 3318.625 | 3631.75 | 4802.375 | 5136.625 | 4315.375
1065.25793 | 19359.75 | 13223.875 | 10441.875 | 12123.125 | 17408.5 | 11833.5 | 16472.75 | 13916.375 | 17109.5 | 18361.5 | 4886.875 | 5644.75 | 14456 | 13886.875 | 19524.5 | 9975.875 | 16835.375 | 12539.875 | 8674.75 | 13134.625 | 9637.77734 | 9489.875 | 14305.25 | 6676.625 | 16830.75 | 8835.25 | 8341.75 | 8922 | 10916.125 | 11170.625 | 14589.5 | 4610 | 11480.375 | 3350.5 | 3069 | 5908.5 | 4322.75 | 3426.5 | 2839 | 4704.625 | 9918.5 | 2858 | 4563.375 | 2963.75 | 4612.375 | 8727.5 | 2916.75 | 10979.25 | 1938.5 | 2556.5 | 3842.875 | 2512.375 | 2662.625 | 2614.75 | 7990.5 | 12550.375 | 3214.5 | 2785.75 | 3751 | 6769.75 | 3304.125 | 3627.75 | 4761.375 | 5147.125 | 4362.125
1064.18689 | 18537 | 13230.125 | 10376.625 | 11734.125 | 16352.83301 | 12079 | 16174 | 13799.625 | 16796.75 | 18077 | 4932.125 | 5635.75 | 13789.5 | 13215.875 | 19008.25 | 9784.125 | 16678.875 | 11793.375 | 8400.5 | 12651.625 | 9504.77832 | 9211.625 | 13602.75 | 6596.125 | 15794.25 | 8388.75 | 8178.5 | 8758.75 | 10655.375 | 10938.875 | 14441.25 | 4547 | 11059.125 | 3329 | 3065.5 | 5950 | 4349.75 | 3411 | 2858.75 | 4652.375 | 9410 | 2877.25 | 4616.125 | 2952.25 | 4545.875 | 8701.75 | 2922 | 10890.5 | 1905 | 2533.5 | 3785.875 | 2496.875 | 2650.375 | 2575.5 | 7945.75 | 12433.875 | 3197.5 | 2795 | 3744.75 | 6721.25 | 3266.625 | 3628.75 | 4745.875 | 5079.875 | 4292.375
1063.11365 | 17821 | 13264.375 | 10383.125 | 11337.125 | 15548.16699 | 12378 | 16023.25 | 13728.625 | 16669.25 | 17785.75 | 4932.125 | 5609 | 12980.25 | 12641.125 | 18514.5 | 9653.625 | 16631.875 | 11037.875 | 8193.75 | 12205.375 | 9444.33301 | 9055.625 | 12949.75 | 6618.875 | 14960 | 7997 | 8055 | 8636.75 | 10379.375 | 10588.125 | 14236.25 | 4474.5 | 10728.375 | 3308 | 3072 | 6045.5 | 4386.25 | 3478.5 | 2869 | 4667.125 | 8711.75 | 2877.25 | 4607.625 | 2948.75 | 4545.875 | 8753.75 | 2931 | 10898.25 | 1920.75 | 2567.5 | 3835.125 | 2500.125 | 2653.875 | 2568 | 7985.75 | 12449.875 | 3200 | 2806 | 3707.25 | 6717.25 | 3285.375 | 3605.75 | 4711.125 | 5031.625 | 4347.875
1062.04224 | 17089.5 | 13141.375 | 10289.125 | 10896.375 | 14449.5 | 12480.25 | 15847.5 | 13539.125 | 16379.25 | 17461 | 4958.875 | 5634.75 | 12255 | 11869.125 | 18068.25 | 9397.375 | 16414.375 | 10293.375 | 7926.75 | 11724.125 | 9303.33301 | 8662.625 | 12150.5 | 6527.375 | 13950.25 | 7472 | 7852.75 | 8451 | 10044.625 | 10238.875 | 14063.25 | 4405.25 | 10285.375 | 3275 | 3064.5 | 5997.25 | 4337.25 | 3455.25 | 2873 | 4644.125 | 8163.75 | 2818.75 | 4585.375 | 2912.75 | 4568.625 | 8649.5 | 2863 | 10877.25 | 1876.5 | 2548.75 | 3797.125 | 2439.125 | 2621.625 | 2546 | 7918.5 | 12343.625 | 3183.5 | 2724 | 3653.75 | 6700.25 | 3263.875 | 3613 | 4699.625 | 5022.125 | 4323.875
1060.96875 | 16323.25 | 13147.375 | 10211.125 | 10601.875 | 13556.16699 | 12570 | 15688.5 | 13422.875 | 16357.5 | 17159.25 | 4983.625 | 5664.75 | 11686.75 | 11257.375 | 17698.75 | 9217.125 | 16303.625 | 9481.625 | 7713.5 | 11281.875 | 9211.99902 | 8422.375 | 11509.5 | 6518.375 | 13236.75 | 7035.5 | 7708.25 | 8252.25 | 9931.875 | 10010.125 | 13805.25 | 4350.25 | 9938.875 | 3274 | 3082 | 6048.75 | 4402.25 | 3468.25 | 2862.25 | 4657.625 | 7683.5 | 2866.25 | 4585.875 | 2884.75 | 4548.125 | 8642.25 | 2906.25 | 10774.75 | 1876.5 | 2500.25 | 3758.875 | 2405.875 | 2603.375 | 2528.5 | 7866 | 12292.375 | 3170 | 2753.75 | 3672 | 6672.5 | 3206.375 | 3615.25 | 4678.125 | 4998.375 | 4347.625
1059.89514 | 15622.5 | 13156.625 | 10179.625 | 10281.125 | 12712.5 | 12692.75 | 15508.25 | 13324.625 | 16138.25 | 17034.25 | 4987.875 | 5691.75 | 11036.25 | 10654.125 | 17302.5 | 9059.375 | 16202.375 | 8748.875 | 7403.5 | 10917.875 | 9076.66699 | 8054.375 | 10778.75 | 6404.625 | 12402.25 | 6654.25 | 7508.25 | 8107.25 | 9658.625 | 9806.625 | 13633.25 | 4356.25 | 9583.375 | 3259.75 | 3047 | 6094.75 | 4434.25 | 3460.25 | 2868 | 4590.125 | 7135.25 | 2856.5 | 4541.125 | 2875.25 | 4455.375 | 8655 | 2877.75 | 10749.75 | 1884.5 | 2533.5 | 3758.375 | 2395.125 | 2622.375 | 2510 | 7809 | 12318.125 | 3151.75 | 2748 | 3666 | 6693.75 | 3252.375 | 3590 | 4670.625 | 4941.625 | 4365.375
1058.82336 | 14882.75 | 13090.875 | 10144.125 | 9902.625 | 11836.5 | 12543.5 | 15186 | 13196.625 | 15956 | 16630.25 | 4951.625 | 5712.5 | 10392.5 | 10067.625 | 16881.75 | 8838.625 | 16034.125 | 8114.625 | 7223 | 10452.625 | 8996.77734 | 7919.875 | 10115.25 | 6384.125 | 11612.75 | 6246.25 | 7418.75 | 7868.25 | 9479.125 | 9536.125 | 13497.75 | 4289.75 | 9246.125 | 3178 | 3032.75 | 6131.25 | 4399.25 | 3470 | 2876 | 4597.125 | 6632.75 | 2856.5 | 4526.125 | 2823.75 | 4446.375 | 8594 | 2853 | 10706 | 1861 | 2526.25 | 3718.375 | 2364.875 | 2591.375 | 2507.5 | 7770.25 | 12215.125 | 3168.75 | 2735.25 | 3660.25 | 6693.75 | 3176.875 | 3571.5 | 4626.125 | 4925.625 | 4339.125
1057.74951 | 14270.75 | 13180.125 | 10093.375 | 9572.125 | 11088.83301 | 12480 | 15075.25 | 12982.125 | 15759.75 | 16378 | 4982.875 | 5716.75 | 9863 | 9463.125 | 16638.5 | 8573.625 | 15800.125 | 7354.125 | 6966.25 | 10019.625 | 8953.88867 | 7575.375 | 9539.75 | 6228.375 | 10907.75 | 5853.5 | 7279.25 | 7681.5 | 9278.875 | 9346.875 | 13304 | 4280 | 8931.375 | 3207 | 3060.25 | 6166.5 | 4478.25 | 3469.5 | 2870 | 4621.125 | 6220 | 2863 | 4590.875 | 2836.75 | 4457.125 | 8589.5 | 2873.75 | 10709.25 | 1857 | 2544.75 | 3710.125 | 2350.625 | 2570.875 | 2492.75 | 7781.75 | 12175.875 | 3163 | 2716.75 | 3643 | 6658.75 | 3187.125 | 3542.75 | 4631.375 | 4951.875 | 4282.875
1056.67542 | 13621.75 | 13150.875 | 10019.375 | 9318.875 | 10323.16699 | 12167.25 | 14957.5 | 12835.625 | 15568.25 | 16187.25 | 5007.375 | 5733.75 | 9318 | 8981.125 | 16148.25 | 8456.875 | 15575.375 | 6903.125 | 6718.75 | 9717.625 | 8896.11133 | 7314.125 | 8879.5 | 6152.625 | 10232.25 | 5507.75 | 7124.75 | 7616.5 | 9074.625 | 9076.375 | 13114.5 | 4230.25 | 8655.375 | 3240.25 | 3043.75 | 6196.75 | 4446.75 | 3522.75 | 2861.75 | 4604.625 | 5822.25 | 2816 | 4543.375 | 2788.75 | 4460.625 | 8602.25 | 2854.25 | 10669.75 | 1839.75 | 2534.5 | 3696.125 | 2311.875 | 2510.625 | 2433 | 7803.25 | 12176.375 | 3167.75 | 2710.5 | 3640.25 | 6588.5 | 3220.125 | 3558 | 4654.875 | 4929.375 | 4306.625
1055.60132 | 13176 | 13214.875 | 9992.875 | 9119.125 | 9679.16699 | 11937.5 | 14735 | 12749.875 | 15491 | 16058.75 | 5027.875 | 5807 | 8879.25 | 8508.375 | 15973.5 | 8305.625 | 15475.125 | 6389.625 | 6592.75 | 9422.625 | 8829.11133 | 7072.875 | 8384.25 | 6187.875 | 9695.5 | 5234.75 | 6993 | 7373.5 | 8978.875 | 8975.625 | 13039 | 4214.75 | 8479.875 | 3220.5 | 3057.75 | 6261.25 | 4550.5 | 3592.25 | 2927.25 | 4650.625 | 5440.75 | 2831.75 | 4555.375 | 2791.75 | 4494.375 | 8641.75 | 2865.25 | 10718.25 | 1842.5 | 2521.25 | 3708.125 | 2311.125 | 2538.875 | 2414.5 | 7845.25 | 12274.125 | 3182.5 | 2681.75 | 3577 | 6674.5 | 3219.375 | 3555 | 4574.875 | 4960.625 | 4336.625
1054.52905 | 12640.25 | 13225.375 | 10058.875 | 8871.125 | 9091.5 | 11510.5 | 14536.75 | 12549.625 | 15275.25 | 15650.75 | 5042.875 | 5735.25 | 8300.25 | 8075.625 | 15800.25 | 8136.125 | 15220.375 | 5882.875 | 6395.75 | 9153.625 | 8829.33301 | 6765.375 | 7897.75 | 6055.875 | 9114.75 | 4911 | 6927 | 7225.5 | 8743.125 | 8667.875 | 12852.75 | 4167 | 8221.875 | 3193.75 | 3044.75 | 6361.5 | 4609 | 3567.75 | 2928 | 4647.375 | 5151.5 | 2842 | 4531.875 | 2795.75 | 4449.625 | 8619.75 | 2860.5 | 10746.25 | 1832.5 | 2539.25 | 3661.625 | 2313.625 | 2549.375 | 2407 | 7813.75 | 12151.875 | 3135 | 2693.25 | 3596.75 | 6697.25 | 3211.125 | 3559.75 | 4584.375 | 4902.125 | 4337.125
1053.45471 | 12191 | 13219.375 | 9915.625 | 8669.625 | 8424.5 | 11117.5 | 14381.75 | 12279.375 | 15017.75 | 15439.5 | 5030.625 | 5788.75 | 7977 | 7662.125 | 15347.75 | 7990.875 | 15019.375 | 5364.375 | 6218 | 8813.125 | 8750.88867 | 6534.375 | 7322.25 | 5950.375 | 8576.25 | 4626 | 6802.25 | 7080.75 | 8538.375 | 8550.375 | 12565 | 4172.25 | 8035.625 | 3185.75 | 3058.5 | 6371.5 | 4592.5 | 3575.5 | 2955.25 | 4622.875 | 4834.75 | 2835.5 | 4566.125 | 2751.75 | 4450.625 | 8593 | 2869.75 | 10710.5 | 1808 | 2538.25 | 3660.125 | 2278.875 | 2536.125 | 2389 | 7822.5 | 12157.375 | 3140.25 | 2664.75 | 3613 | 6661.75 | 3199.125 | 3552.25 | 4564.875 | 4929.625 | 4333.375
1052.38013 | 11747.25 | 13149.875 | 9933.125 | 8447.875 | 8004.8335 | 10549 | 14163.5 | 12137.625 | 14813.75 | 15155.5 | 5055.625 | 5844.25 | 7570.75 | 7315.625 | 15140.75 | 7770.875 | 14787.625 | 4987.625 | 6082.75 | 8560.125 | 8683.22266 | 6200.875 | 6922.5 | 5839.125 | 8197.75 | 4371 | 6630.25 | 6907.25 | 8341.875 | 8319.625 | 12417 | 4151.5 | 7832.375 | 3213.25 | 3044 | 6409 | 4613 | 3547.5 | 2951.75 | 4630.125 | 4572.25 | 2836 | 4539.375 | 2713.75 | 4416.625 | 8539.75 | 2814.5 | 10690.75 | 1785.5 | 2530.75 | 3649.625 | 2251.375 | 2473.375 | 2367 | 7791.25 | 12125.625 | 3136.5 | 2644.5 | 3549.75 | 6578 | 3139.875 | 3538 | 4558.125 | 4844.375 | 4329.875
1051.30554 | 11354.75 | 13253.375 | 9955.875 | 8326.625 | 7485.1665 | 10221.75 | 14051.5 | 11959.375 | 14705 | 14994.25 | 5056.375 | 5775.25 | 7271.5 | 7026.625 | 15031.75 | 7727.375 | 14714.625 | 4663.875 | 5978.75 | 8374.875 | 8629.44434 | 6071.125 | 6612 | 5790.375 | 7821.5 | 4160 | 6563.75 | 6848.5 | 8236.625 | 8244.375 | 12224 | 4158.75 | 7733.125 | 3195.5 | 3061.75 | 6492.5 | 4635 | 3620.5 | 2967 | 4646.875 | 4351.75 | 2838 | 4539.375 | 2726.75 | 4398.875 | 8556.5 | 2846 | 10645.25 | 1792.75 | 2530 | 3638.375 | 2203.625 | 2482.375 | 2327 | 7788 | 12033.375 | 3135.75 | 2628.75 | 3567.75 | 6586.5 | 3176.375 | 3508.75 | 4526.875 | 4887.875 | 4341.375
1050.23071 | 11139.5 | 13205.125 | 9910.125 | 8161.125 | 7115.8335 | 9727 | 13851.25 | 11771.375 | 14482.5 | 14821.75 | 5033.625 | 5805.5 | 6988.75 | 6763.375 | 14835.5 | 7594.375 | 14450.625 | 4331.375 | 5864.5 | 8153.125 | 8607.55566 | 5878.125 | 6233.5 | 5735.625 | 7497.25 | 3999 | 6460 | 6705.75 | 8084.625 | 8085.625 | 12140.5 | 4135 | 7457.375 | 3202.75 | 3063.25 | 6437.75 | 4634.5 | 3600.5 | 2967.25 | 4678.625 | 4196.25 | 2784.25 | 4544.875 | 2727.5 | 4383.375 | 8545 | 2849.75 | 10608.25 | 1787 | 2543.75 | 3666.125 | 2239.125 | 2446.875 | 2318.5 | 7678.5 | 12036.625 | 3126 | 2625.75 | 3508.75 | 6616 | 3155.875 | 3502.5 | 4512.875 | 4850.625 | 4330.625
1049.15588 | 10895.5 | 13193.375 | 9929.625 | 7990.875 | 6775.8335 | 9305 | 13887.25 | 11650.125 | 14307.75 | 14575.5 | 5103.125 | 5845.25 | 6764 | 6549.875 | 14718.5 | 7506.875 | 14290.375 | 4126.625 | 5775.5 | 7991.875 | 8573.88867 | 5633.375 | 5969.75 | 5629.625 | 7195.75 | 3784.5 | 6356.75 | 6584.5 | 7967.375 | 7901.625 | 11973 | 4196.75 | 7419.625 | 3147.75 | 3035.25 | 6543.25 | 4702.75 | 3640 | 3021 | 4671.875 | 3996 | 2822.75 | 4530.875 | 2685 | 4394.875 | 8540.25 | 2795.75 | 10576.5 | 1776.5 | 2529.5 | 3600.125 | 2179.625 | 2458.375 | 2293.25 | 7717.25 | 11997.875 | 3074.5 | 2607.25 | 3524.25 | 6635.25 | 3136.375 | 3499.25 | 4493.875 | 4782.375 | 4356.125
1048.08081 | 10645 | 13252.375 | 9838.625 | 7884.375 | 6522.8335 | 8982.5 | 13745.5 | 11658.375 | 14237 | 14498.25 | 5138.125 | 5886.5 | 6545 | 6369.875 | 14629.5 | 7433.875 | 14221.875 | 3936.625 | 5671.75 | 7872.625 | 8564.11133 | 5554.125 | 5812 | 5611.375 | 6931.25 | 3680.25 | 6297.25 | 6505.75 | 7868.625 | 7758.125 | 11867.75 | 4124.75 | 7332.375 | 3146.5 | 3028 | 6576.25 | 4724.75 | 3631.5 | 3025.75 | 4714.875 | 3896.75 | 2794.5 | 4503.625 | 2684 | 4376.375 | 8522 | 2840 | 10591.25 | 1757.75 | 2539.75 | 3587.875 | 2158.875 | 2426.875 | 2289 | 7663 | 12000.625 | 3084.5 | 2581.75 | 3533 | 6603 | 3144.875 | 3478.5 | 4504.875 | 4826.125 | 4318.875
1047.00562 | 10507.25 | 13204.625 | 9967.375 | 7770.875 | 6188.1665 | 8580 | 13604 | 11569.625 | 14096.25 | 14301.75 | 5162.125 | 5950.5 | 6449.5 | 6180.125 | 14539.25 | 7357.125 | 14026.875 | 3754.375 | 5626.25 | 7769.875 | 8510.00098 | 5389.875 | 5531.25 | 5470.875 | 6802 | 3599.5 | 6222.25 | 6475.5 | 7759.375 | 7691.875 | 11780.5 | 4169.5 | 7237.875 | 3199.25 | 3030.25 | 6653 | 4746.75 | 3644.75 | 3031 | 4718.375 | 3783.5 | 2839.25 | 4534.875 | 2672 | 4393.625 | 8431.5 | 2816.25 | 10604.5 | 1745.75 | 2507.75 | 3583.875 | 2172.875 | 2417.375 | 2276.75 | 7667.75 | 11899.625 | 3103 | 2584 | 3524 | 6552.75 | 3156.875 | 3489 | 4478.625 | 4863.375 | 4338.875
1045.93042 | 10472.5 | 13292.875 | 9983.375 | 7740.125 | 6084.5 | 8312.25 | 13546 | 11511.375 | 14072.75 | 14239.75 | 5127.375 | 5939 | 6233.75 | 6099.625 | 14538.75 | 7231.875 | 14044.375 | 3633.625 | 5599 | 7736.375 | 8574.33301 | 5301.375 | 5423.25 | 5488.625 | 6631.25 | 3505.5 | 6190.25 | 6417.75 | 7767.625 | 7669.875 | 11761.25 | 4171.25 | 7199.125 | 3185 | 3024.75 | 6721 | 4793.75 | 3661 | 3036.75 | 4753.875 | 3714.75 | 2821.5 | 4520.875 | 2649.25 | 4419.875 | 8410.75 | 2843 | 10532 | 1767 | 2570.75 | 3611.375 | 2154.875 | 2426.125 | 2273 | 7649 | 11972.375 | 3114 | 2604.25 | 3500.75 | 6600.25 | 3126.625 | 3497.75 | 4486.625 | 4817.875 | 4353.125
1044.85498 | 10280 | 13277.875 | 9897.125 | 7670.875 | 5830.5 | 7967.25 | 13602.25 | 11422.625 | 13920.5 | 14282.75 | 5193.375 | 5959.25 | 6179.75 | 5947.625 | 14422 | 7225.875 | 13867.875 | 3456.125 | 5567 | 7607.125 | 8463.33398 | 5193.125 | 5306.25 | 5398.875 | 6499.75 | 3408.5 | 6163.25 | 6416.25 | 7658.125 | 7537.875 | 11657.75 | 4104.5 | 7156.125 | 3147 | 3055.5 | 6717.5 | 4795.75 | 3708.5 | 3022.25 | 4744.375 | 3639.5 | 2809.75 | 4488.375 | 2625.5 | 4372.875 | 8460.5 | 2815 | 10523.25 | 1738.25 | 2540.25 | 3588.125 | 2137.625 | 2385.625 | 2260 | 7609 | 11954.875 | 3089 | 2540.5 | 3495.25 | 6587.75 | 3116.375 | 3481 | 4470.625 | 4775.375 | 4309.875
1043.77942 | 10319.75 | 13302.125 | 9980.375 | 7672.875 | 5751.1665 | 7762.5 | 13609.5 | 11447.625 | 13966 | 14148.25 | 5195.625 | 6006.75 | 6125 | 5935.125 | 14483 | 7140.125 | 13817.125 | 3406.125 | 5555.75 | 7577.125 | 8486.55566 | 5085.875 | 5260.75 | 5357.125 | 6453.25 | 3373.5 | 6104.25 | 6308.25 | 7596.125 | 7501.375 | 11672 | 4127.5 | 7072.375 | 3177.25 | 3063.75 | 6760.5 | 4842 | 3729 | 3055.25 | 4778.125 | 3556.5 | 2823 | 4450.875 | 2608.75 | 4365.625 | 8501 | 2814.5 | 10463.25 | 1747.25 | 2567 | 3563.125 | 2132.125 | 2386.375 | 2247.25 | 7655.25 | 11895.375 | 3087 | 2579.5 | 3488.5 | 6592 | 3165.375 | 3484 | 4484.375 | 4817.125 | 4295.375
1042.70374 | 10228 | 13274.125 | 9952.375 | 7598.875 | 5688.5 | 7724.5 | 13598 | 11543.875 | 13942.25 | 14159.25 | 5187.875 | 6003.25 | 5988 | 5897.375 | 14402 | 7158.125 | 13862.625 | 3299.875 | 5572.5 | 7558.875 | 8490.66699 | 5029.625 | 5117 | 5330.125 | 6338.5 | 3354 | 6102.75 | 6325.5 | 7592.625 | 7456.625 | 11588.75 | 4152.75 | 7081.625 | 3181 | 3066.25 | 6816 | 4806.5 | 3735.5 | 3067 | 4815.125 | 3552.75 | 2817.5 | 4491.875 | 2618.5 | 4334.375 | 8606.75 | 2780.25 | 10407.25 | 1700.25 | 2550.25 | 3539.875 | 2115.875 | 2375.875 | 2239.75 | 7589.75 | 11926.125 | 3057 | 2512.75 | 3480.25 | 6538.5 | 3102.375 | 3444.5 | 4464.125 | 4742.625 | 4331.375
1041.62793 | 10239.75 | 13365.875 | 9963.875 | 7628.125 | 5548.1665 | 7517 | 13742.25 | 11588.875 | 13860.5 | 14190.75 | 5231.375 | 6017.5 | 5927.25 | 5846.625 | 14504.5 | 7117.875 | 13849.875 | 3305.625 | 5589.75 | 7604.625 | 8520.33301 | 4971.875 | 5146.75 | 5295.375 | 6248.75 | 3287.25 | 6120 | 6317.5 | 7566.625 | 7489.125 | 11599.25 | 4196.75 | 7054.625 | 3165.75 | 3078.25 | 6889.25 | 4909.75 | 3764.75 | 3102 | 4833.875 | 3534.25 | 2816.25 | 4473.875 | 2626 | 4336.125 | 8626.25 | 2827.75 | 10485.25 | 1733.25 | 2567.25 | 3563.625 | 2082.125 | 2393.875 | 2256.75 | 7644 | 11848.625 | 3094.25 | 2564.75 | 3481 | 6550.5 | 3115.625 | 3477.5 | 4433.125 | 4807.375 | 4325.375
1040.55212 | 10234.5 | 13383.625 | 9955.875 | 7563.625 | 5516.1665 | 7451.75 | 13729.25 | 11640.625 | 13873.5 | 14147 | 5201.125 | 6064.5 | 5939.25 | 5789.375 | 14506.75 | 7090.875 | 13851.625 | 3222.125 | 5559.25 | 7534.375 | 8481 | 4927.875 | 5069.5 | 5242.375 | 6245 | 3287.25 | 6043 | 6357.75 | 7516.125 | 7356.625 | 11539.5 | 4145.75 | 7084.875 | 3177.25 | 3068.5 | 6899.75 | 4901.75 | 3796.25 | 3118.75 | 4897.625 | 3501.5 | 2811 | 4475.125 | 2596.5 | 4310.625 | 8475 | 2793.25 | 10453.25 | 1739.5 | 2567 | 3560.125 | 2081.625 | 2358.125 | 2238 | 7555.25 | 11877.625 | 3097.75 | 2534 | 3451.5 | 6530.25 | 3111.875 | 3443.75 | 4402.625 | 4794.875 | 4322.875
1039.47607 | 10231.75 | 13412.625 | 9975.625 | 7552.375 | 5445.1665 | 7426 | 13815.5 | 11790.875 | 13896 | 14152.25 | 5232.125 | 6018.25 | 5960.75 | 5802.375 | 14524.5 | 7170.875 | 13778.875 | 3187.875 | 5590.25 | 7535.125 | 8475 | 4850.625 | 5064.75 | 5191.875 | 6193.75 | 3236.5 | 6002.5 | 6318.75 | 7477.125 | 7399.875 | 11509.75 | 4184.5 | 7078.875 | 3147.25 | 3078.75 | 6964 | 4983.25 | 3816.25 | 3087 | 4919.125 | 3508.75 | 2773 | 4492.875 | 2607 | 4315.125 | 8512 | 2809 | 10435.5 | 1732.75 | 2544.25 | 3537.375 | 2107.125 | 2344.625 | 2230.5 | 7596.25 | 11817.875 | 3075 | 2535.5 | 3446.75 | 6572 | 3112.875 | 3465.75 | 4403.375 | 4807.375 | 4300.625
1038.3999 | 10180.25 | 13489.625 | 10028.625 | 7567.625 | 5366.8335 | 7377 | 13892.75 | 11784.875 | 13904.25 | 14205.5 | 5277.875 | 6093.75 | 5920.25 | 5824.375 | 14601.5 | 7126.375 | 13766.375 | 3179.625 | 5632.25 | 7530.375 | 8458.11133 | 4855.875 | 5045.5 | 5214.375 | 6210 | 3259.5 | 5916.5 | 6354.75 | 7374.375 | 7304.125 | 11469.25 | 4200.5 | 7045.125 | 3145 | 3084.25 | 6943.75 | 4948.75 | 3809.5 | 3097.25 | 4907.875 | 3506 | 2823.5 | 4482.375 | 2579 | 4305.875 | 8516.5 | 2820 | 10426.25 | 1702.25 | 2577.75 | 3573.625 | 2079.375 | 2367.625 | 2208 | 7591.25 | 11817.625 | 3095.75 | 2505 | 3418.75 | 6485.5 | 3112.875 | 3481.5 | 4400.125 | 4746.375 | 4296.625
1037.32361 | 10097 | 13422.125 | 10008.375 | 7527.875 | 5338.8335 | 7307 | 13785.75 | 11701.875 | 13825.75 | 14130 | 5318.875 | 6099.5 | 5872.5 | 5809.625 | 14526 | 7065.125 | 13684.875 | 3161.375 | 5575 | 7509.375 | 8418.44434 | 4772.625 | 5077.25 | 5189.375 | 6156.75 | 3204.75 | 5934 | 6298.5 | 7407.125 | 7316.875 | 11473.75 | 4210.5 | 7010.375 | 3152.75 | 3067.25 | 7046.75 | 4988 | 3811.25 | 3131.75 | 4961.125 | 3500.75 | 2769.75 | 4463.875 | 2561.5 | 4299.375 | 8480.75 | 2780.25 | 10359.75 | 1710.5 | 2578.25 | 3524.125 | 2066.125 | 2362.625 | 2171 | 7593.75 | 11736.875 | 3089.25 | 2533.25 | 3408.5 | 6506.75 | 3094.125 | 3450.75 | 4393.375 | 4781.625 | 4285.375
1036.24512 | 10194.75 | 13604.125 | 10135.375 | 7593.875 | 5355.8335 | 7278.25 | 13807.25 | 11674.875 | 13670.5 | 14181.25 | 5295.125 | 6131.25 | 5877.5 | 5820.125 | 14579.75 | 7081.125 | 13682.625 | 3168.375 | 5650.75 | 7525.875 | 8461.77832 | 4802.875 | 5080.25 | 5152.625 | 6237.5 | 3222.75 | 5934 | 6299 | 7370.375 | 7283.125 | 11456.25 | 4262 | 7025.875 | 3189.25 | 3074.25 | 7091.25 | 5025.25 | 3871 | 3151.75 | 4996.625 | 3455.25 | 2786.25 | 4463.125 | 2573 | 4327.125 | 8555 | 2799.25 | 10412.75 | 1715.75 | 2588 | 3536.625 | 2056.875 | 2352.375 | 2203.5 | 7617.25 | 11774.875 | 3085.75 | 2531.75 | 3446.25 | 6553.5 | 3104.625 | 3431 | 4417.375 | 4748.625 | 4324.375
1035.16858 | 9974.25 | 13574.375 | 10140.625 | 7563.875 | 5320.1665 | 7322.75 | 13648.5 | 11428.625 | 13595.5 | 14062.25 | 5339.125 | 6215.25 | 5850.75 | 5753.125 | 14362 | 7115.875 | 13543.125 | 3148.125 | 5617.25 | 7474.375 | 8376.11133 | 4745.875 | 5055.25 | 5066.125 | 6183.75 | 3245.5 | 5880.25 | 6239.5 | 7314.375 | 7196.625 | 11394.75 | 4241.75 | 6954.875 | 3184.25 | 3059.25 | 7105 | 5039.25 | 3852.25 | 3138.5 | 5019.375 | 3475.25 | 2773.25 | 4457.125 | 2544.75 | 4290.125 | 8407.5 | 2767.75 | 10378.25 | 1705.25 | 2586.75 | 3484.375 | 2024.625 | 2313.875 | 2174 | 7571.25 | 11761.375 | 3059.25 | 2507.25 | 3432 | 6468.75 | 3092.375 | 3440.75 | 4380.875 | 4734.375 | 4292.375
1034.09192 | 9936.75 | 13628.375 | 10192.875 | 7512.875 | 5209.8335 | 7269.75 | 13508 | 11257.125 | 13565.25 | 14069.75 | 5367.875 | 6192 | 5911.25 | 5748.625 | 14325.5 | 7103.125 | 13592.375 | 3140.625 | 5689.25 | 7527.375 | 8407.88867 | 4737.875 | 5005.75 | 5088.125 | 6148.75 | 3195.75 | 5870.75 | 6181 | 7269.125 | 7079.125 | 11360.5 | 4244.5 | 6928.125 | 3187 | 3061.75 | 7090.75 | 5054.25 | 3891.75 | 3209 | 5040.375 | 3460.25 | 2782.5 | 4456.625 | 2581 | 4298.375 | 8476.75 | 2807.75 | 10394 | 1691 | 2585 | 3491.625 | 2063.125 | 2310.375 | 2162.5 | 7564.25 | 11690.375 | 3066 | 2487.75 | 3440 | 6514.25 | 3103.625 | 3415.75 | 4400.625 | 4745.625 | 4307.375
1033.01306 | 10003.25 | 13603.375 | 10069.875 | 7470.375 | 5219.5 | 7266.5 | 13371.75 | 11102.125 | 13513 | 13983 | 5335.625 | 6196.5 | 5835.5 | 5767.625 | 14235.75 | 7014.625 | 13564.875 | 3155.875 | 5681 | 7547.875 | 8355.88867 | 4720.625 | 5075.75 | 5020.875 | 6235 | 3245.25 | 5742 | 6194.5 | 7261.875 | 7058.125 | 11269.5 | 4275.25 | 6993.375 | 3204.25 | 3080.75 | 7225.25 | 5123.25 | 3891.5 | 3225 | 5074.875 | 3449.5 | 2768.5 | 4451.375 | 2537.25 | 4290.625 | 8430.25 | 2768 | 10390.5 | 1699.25 | 2589.25 | 3507.875 | 2040.125 | 2281.875 | 2175.25 | 7576.25 | 11679.375 | 3074.5 | 2504.25 | 3429.25 | 6516.5 | 3087.625 | 3428.75 | 4406.875 | 4735.875 | 4291.875
1031.93616 | 9940.25 | 13583.875 | 10155.125 | 7424.125 | 5209.5 | 7272.75 | 13119 | 10964.125 | 13388.75 | 13866 | 5357.375 | 6188.75 | 5833.25 | 5741.125 | 14252.5 | 7050.375 | 13473.875 | 3137.625 | 5707.25 | 7520.375 | 8346.77734 | 4702.375 | 5081 | 5013.375 | 6189 | 3221.5 | 5745 | 6147.25 | 7254.375 | 7034.625 | 11296.25 | 4258.25 | 6964.625 | 3155 | 3076.75 | 7257.75 | 5143 | 3939.5 | 3223.5 | 5106.875 | 3438.25 | 2780.5 | 4436.125 | 2555.5 | 4277.625 | 8448.5 | 2784.25 | 10406.25 | 1699.5 | 2638.25 | 3503.875 | 2040.875 | 2327.125 | 2205 | 7522 | 11685.125 | 3044.25 | 2522 | 3411.75 | 6493.75 | 3074.375 | 3414.5 | 4382.125 | 4734.125 | 4293.875
1030.85913 | 9947.5 | 13654.125 | 10160.625 | 7500.625 | 5195.8335 | 7256.5 | 13116.5 | 10807.625 | 13263 | 13895 | 5393.625 | 6176 | 5829.5 | 5779.375 | 14197.75 | 7060.375 | 13408.875 | 3127.625 | 5730 | 7539.375 | 8359.66699 | 4639.375 | 5108.5 | 4943.125 | 6240.75 | 3252.75 | 5755 | 6159.75 | 7172.875 | 7008.375 | 11252.75 | 4265.25 | 6892.625 | 3198.25 | 3075.25 | 7258.75 | 5120.5 | 3954.25 | 3236.75 | 5123.625 | 3466.75 | 2752.25 | 4445.375 | 2520 | 4250.125 | 8452 | 2794 | 10355.25 | 1674 | 2633.5 | 3521.375 | 2051.625 | 2306.875 | 2153.25 | 7506 | 11583.875 | 3038.25 | 2476.75 | 3438.75 | 6506.75 | 3102.375 | 3414.75 | 4354.625 | 4718.625 | 4320.375
1029.77991 | 9888 | 13606.375 | 10175.125 | 7509.875 | 5205.8335 | 7248.5 | 13044.75 | 10701.625 | 13175.5 | 13858.5 | 5385.125 | 6229.25 | 5792.75 | 5754.125 | 14261 | 6960.625 | 13354.125 | 3146.625 | 5737.25 | 7611.375 | 8292 | 4604.625 | 5094.5 | 4893.875 | 6209 | 3285 | 5719.25 | 6104.75 | 7156.375 | 6940.875 | 11216.75 | 4334.25 | 6992.625 | 3194.25 | 3054.75 | 7314.25 | 5126.5 | 3917 | 3273 | 5125.875 | 3441.25 | 2730.5 | 4426.125 | 2547.5 | 4266.875 | 8398.5 | 2772.75 | 10365 | 1670.75 | 2607.75 | 3507.375 | 1995.625 | 2317.875 | 2148 | 7517 | 11576.125 | 3052 | 2478.5 | 3408.5 | 6492.25 | 3073.375 | 3397.25 | 4351.625 | 4748.125 | 4255.875
1028.70251 | 9869 | 13643.375 | 10243.375 | 7507.125 | 5243.8335 | 7271.25 | 13014 | 10750.875 | 13192.25 | 13838.25 | 5452.875 | 6284.25 | 5872.5 | 5811.125 | 14351.25 | 7038.625 | 13465.625 | 3134.375 | 5773.25 | 7546.375 | 8281.66699 | 4567.875 | 5151.25 | 4861.375 | 6265 | 3294.25 | 5732.5 | 6123.75 | 7145.875 | 6930.625 | 11234.5 | 4298.75 | 6942.125 | 3232.75 | 3073.25 | 7399 | 5218 | 3998.25 | 3245 | 5193.125 | 3473.75 | 2780.25 | 4451.375 | 2512.75 | 4249.375 | 8406.75 | 2774.25 | 10351.75 | 1669 | 2630 | 3513.125 | 2011.125 | 2286.875 | 2167.5 | 7511.75 | 11549.375 | 3063.5 | 2475.25 | 3411.5 | 6556.75 | 3064.875 | 3414 | 4360.875 | 4763.375 | 4302.375
1027.62512 | 9882.75 | 13655.375 | 10235.125 | 7467.875 | 5176.5 | 7323.75 | 12883.5 | 10570.625 | 13126.75 | 13806.75 | 5484.125 | 6198.75 | 5841.25 | 5823.875 | 14255 | 6962.375 | 13304.375 | 3138.875 | 5806.5 | 7592.875 | 8269.33301 | 4551.875 | 5120 | 4870.875 | 6198.75 | 3306.25 | 5663.5 | 6090.75 | 7136.875 | 6913.375 | 11221 | 4356 | 6916.375 | 3196.25 | 3080.75 | 7356.75 | 5173 | 3974.75 | 3307 | 5151.125 | 3444.5 | 2801.25 | 4408.625 | 2517 | 4254.875 | 8352 | 2749.25 | 10340 | 1642.5 | 2628.25 | 3443.625 | 1981.625 | 2274.625 | 2174.75 | 7497 | 11494.125 | 3007.75 | 2465.5 | 3419.5 | 6524 | 3040.125 | 3362.25 | 4361.875 | 4711.375 | 4249.375
1026.54553 | 9952.5 | 13817.875 | 10256.125 | 7552.125 | 5220.5 | 7344 | 12867.75 | 10585.625 | 13140.25 | 13852.25 | 5447.875 | 6243.75 | 5824 | 5845.625 | 14272.25 | 7032.375 | 13353.375 | 3156.875 | 5765.5 | 7655.625 | 8264.1123 | 4562.875 | 5184.25 | 4860.125 | 6290.75 | 3306.25 | 5628.5 | 6148.75 | 7114.875 | 6856.125 | 11184.25 | 4313 | 7005.875 | 3207 | 3070.5 | 7412.5 | 5257.75 | 3994.75 | 3287 | 5241.875 | 3467.75 | 2769.75 | 4416.875 | 2493 | 4253.375 | 8469.25 | 2780 | 10342.5 | 1655.25 | 2648.75 | 3476.125 | 1979.375 | 2273.875 | 2128.5 | 7522.75 | 11569.375 | 3010.75 | 2471.75 | 3406.25 | 6480 | 3062.875 | 3369.25 | 4353.625 | 4744.625 | 4319.375
1025.4679 | 9884.5 | 13748.625 | 10307.625 | 7573.625 | 5237.5 | 7288 | 12867.5 | 10437.875 | 12985 | 13807 | 5436.625 | 6275 | 5827.5 | 5843.875 | 14256 | 6994.375 | 13309.625 | 3118.875 | 5829.25 | 7652.875 | 8235.77734 | 4506.625 | 5149.75 | 4804.875 | 6272.75 | 3327.5 | 5617 | 6079.5 | 7049.625 | 6799.625 | 11160 | 4356 | 7027.875 | 3229.25 | 3072.25 | 7429.75 | 5243 | 4012 | 3312 | 5297.625 | 3468 | 2761.5 | 4419.125 | 2501.5 | 4253.875 | 8371.75 | 2749.25 | 10305.5 | 1675 | 2626 | 3456.625 | 1967.625 | 2255.875 | 2138 | 7450.25 | 11522.125 | 3045.5 | 2465 | 3377 | 6423 | 3042.875 | 3361.5 | 4305.375 | 4738.625 | 4256.875
1024.38794 | 9950.25 | 13819.875 | 10340.875 | 7621.625 | 5232.5 | 7329 | 12885.25 | 10415.375 | 12980.25 | 13774 | 5467.875 | 6276.5 | 5883.75 | 5841.625 | 14244.5 | 6986.875 | 13345.625 | 3156.125 | 5853.25 | 7610.375 | 8246.88867 | 4486.875 | 5177.25 | 4749.125 | 6329.75 | 3387.75 | 5547 | 6166.25 | 7046.375 | 6815.875 | 11132 | 4423 | 7055.875 | 3221.5 | 3075.5 | 7454 | 5294.75 | 4018.5 | 3323 | 5273.875 | 3509 | 2761.5 | 4435.625 | 2488.25 | 4266.375 | 8423.75 | 2755.75 | 10260.5 | 1646.5 | 2624.25 | 3422.375 | 1989.625 | 2249.375 | 2137 | 7486.25 | 11448.875 | 3036 | 2484 | 3399 | 6480.25 | 3016.625 | 3387.75 | 4314.625 | 4748.375 | 4277.875
1023.31006 | 9919.75 | 13767.375 | 10334.125 | 7656.375 | 5159.5 | 7362.5 | 12792.5 | 10370.375 | 12960.5 | 13777.5 | 5490.625 | 6320.75 | 5890.75 | 5889.875 | 14306.25 | 7008.875 | 13289.875 | 3121.125 | 5889 | 7636.875 | 8208.33301 | 4465.375 | 5162 | 4737.375 | 6333.25 | 3381.75 | 5538.25 | 6068.25 | 6990.375 | 6716.625 | 11094 | 4385.25 | 7066.625 | 3209.75 | 3077.25 | 7505.75 | 5302.25 | 4057 | 3341.5 | 5346.875 | 3481.75 | 2752.25 | 4414.375 | 2471.5 | 4237.875 | 8388.5 | 2745 | 10251.5 | 1662 | 2638.25 | 3451.625 | 1983.625 | 2263.125 | 2159.5 | 7499 | 11425.375 | 3039.75 | 2475 | 3362.75 | 6475.5 | 2997.625 | 3378 | 4355.375 | 4735.375 | 4239.625
1022.22992 | 9969.5 | 13845.125 | 10345.125 | 7680.625 | 5208.5 | 7385.75 | 12729.25 | 10334.375 | 12928.25 | 13751.75 | 5502.625 | 6316.25 | 5878.5 | 5844.375 | 14328.5 | 7006.125 | 13319.375 | 3166.625 | 6007.5 | 7662.125 | 8160.44434 | 4457.625 | 5202.75 | 4704.625 | 6308.75 | 3391.25 | 5537.25 | 6097.25 | 6958.125 | 6734.375 | 11071.25 | 4407 | 7150.625 | 3212.75 | 3077.5 | 7559.25 | 5358.5 | 4058.75 | 3369.25 | 5379.375 | 3485.75 | 2746.75 | 4395.125 | 2455.25 | 4237.375 | 8357.25 | 2736.5 | 10346.5 | 1653 | 2647.25 | 3446.875 | 1957.125 | 2249.125 | 2105 | 7508.5 | 11485.875 | 3022.5 | 2468 | 3342 | 6514.75 | 3025.625 | 3372.5 | 4337.125 | 4742.125 | 4271.625
1021.14966 | 9877.75 | 13871.875 | 10398.375 | 7636.875 | 5231.1665 | 7358.75 | 12668.75 | 10308.125 | 12845.25 | 13812.75 | 5486.875 | 6323.5 | 5924.75 | 5939.375 | 14299.25 | 6972.125 | 13292.125 | 3199.125 | 6025.75 | 7681.375 | 8127.44336 | 4453.875 | 5228.5 | 4656.625 | 6339.25 | 3399.25 | 5488.25 | 6091.25 | 6969.875 | 6733.375 | 11112.5 | 4445.75 | 7103.125 | 3246.25 | 3077 | 7624.75 | 5383.75 | 4113.5 | 3356 | 5425.125 | 3520.75 | 2771 | 4450.125 | 2482.25 | 4198.125 | 8365.5 | 2773 | 10284.5 | 1646.25 | 2674.75 | 3461.625 | 1972.375 | 2254.875 | 2114.25 | 7514.5 | 11457.375 | 3008.75 | 2443.5 | 3357.25 | 6450.25 | 2982.875 | 3415.25 | 4334.375 | 4707.625 | 4285.125
1020.07135 | 9922.75 | 13912.125 | 10383.125 | 7696.375 | 5181.1665 | 7410.75 | 12717.5 | 10349.125 | 12881.5 | 13778.5 | 5557.375 | 6390 | 5923 | 5890.875 | 14339.25 | 6969.875 | 13285.375 | 3185.875 | 5999 | 7690.125 | 8172.66602 | 4424.125 | 5249.5 | 4651.625 | 6379.75 | 3456.75 | 5495.5 | 6069.5 | 6982.875 | 6703.125 | 11025.5 | 4417 | 7222.125 | 3217.5 | 3097 | 7647.25 | 5399.5 | 4116 | 3404.25 | 5403.875 | 3540 | 2749.25 | 4406.375 | 2479.25 | 4202.875 | 8360.5 | 2708.5 | 10323.25 | 1668.5 | 2642.25 | 3411.125 | 1981.625 | 2240.875 | 2104.25 | 7406.75 | 11461.875 | 3043.5 | 2446.75 | 3346.75 | 6487.75 | 3014.625 | 3398 | 4321.875 | 4674.875 | 4260.125
1018.99084 | 9853.25 | 13888.875 | 10390.375 | 7737.625 | 5247.1665 | 7376.25 | 12596 | 10245.375 | 12821 | 13706 | 5515.375 | 6362.25 | 5920 | 5915.625 | 14313.75 | 6966.125 | 13223.125 | 3203.625 | 6032.75 | 7735.875 | 8112.55566 | 4358.125 | 5265.25 | 4630.875 | 6454.5 | 3437.5 | 5402.75 | 6111.75 | 6918.625 | 6666.625 | 11051 | 4462 | 7191.875 | 3208 | 3071.5 | 7671.25 | 5403.25 | 4139.75 | 3398.75 | 5439.375 | 3544 | 2746 | 4367.125 | 2459.75 | 4232.375 | 8360.75 | 2754.25 | 10283.75 | 1637.75 | 2693.5 | 3400.875 | 1961.125 | 2245.875 | 2088.5 | 7409 | 11375.875 | 3045 | 2435.25 | 3379.25 | 6433.5 | 3026.125 | 3355.75 | 4335.625 | 4684.375 | 4229.625
1017.91022 | 9880 | 13992.625 | 10505.375 | 7731.375 | 5230.5 | 7470.75 | 12680.25 | 10233.375 | 12749.75 | 13779.75 | 5572.125 | 6359 | 5961.75 | 5950.625 | 14389.25 | 6937.125 | 13256.875 | 3191.625 | 6079 | 7717.625 | 8106.77783 | 4362.125 | 5318 | 4582.375 | 6436.5 | 3489.25 | 5427.75 | 6126 | 6965.125 | 6673.125 | 11015.5 | 4498 | 7273.375 | 3238.25 | 3117.25 | 7668.75 | 5454 | 4150.5 | 3393.5 | 5481.875 | 3560 | 2731 | 4394.375 | 2447 | 4207.375 | 8331.75 | 2712.5 | 10279 | 1650.25 | 2671 | 3427.125 | 1948.625 | 2216.875 | 2090.75 | 7385.25 | 11350.125 | 2997.25 | 2431.75 | 3400 | 6493.75 | 3022.375 | 3343.5 | 4312.875 | 4699.625 | 4220.125
1016.83154 | 9954.25 | 13976.375 | 10490.625 | 7846.625 | 5229.1665 | 7506.25 | 12715 | 10164.375 | 12782.75 | 13802.75 | 5563.125 | 6414.75 | 5962.5 | 5988.375 | 14414.5 | 6995.125 | 13226.875 | 3224.375 | 6077.25 | 7736.125 | 8100.22217 | 4331.125 | 5342.5 | 4540.125 | 6475.5 | 3497.75 | 5387 | 6061.5 | 6910.625 | 6614.625 | 11045.75 | 4489.25 | 7316.875 | 3264.25 | 3123.5 | 7732.5 | 5415.25 | 4173 | 3417.25 | 5523.125 | 3533.5 | 2741.5 | 4414.875 | 2453.75 | 4228.375 | 8351 | 2740 | 10245.5 | 1689.25 | 2665.5 | 3419.875 | 1935.125 | 2230.125 | 2068.25 | 7441.5 | 11346.125 | 3008.75 | 2484 | 3377.75 | 6467 | 3007.375 | 3372 | 4319.625 | 4684.125 | 4251.375
1015.75067 | 9937.75 | 13992.375 | 10504.875 | 7886.125 | 5229.1665 | 7517.25 | 12669 | 10159.625 | 12706 | 13797.5 | 5604.375 | 6424.75 | 6002 | 5973.125 | 14463.25 | 6933.125 | 13222.875 | 3231.375 | 6110.5 | 7828.875 | 8075.11133 | 4285.375 | 5348 | 4528.375 | 6500.75 | 3512.25 | 5402.5 | 6118.25 | 6941.375 | 6626.375 | 10912.5 | 4539.25 | 7387.125 | 3238.5 | 3105.5 | 7758.5 | 5460.75 | 4145 | 3430.5 | 5549.375 | 3542.75 | 2746.25 | 4390.875 | 2441.75 | 4241.125 | 8376.75 | 2729.75 | 10234 | 1615 | 2669.25 | 3418.125 | 1914.875 | 2237.625 | 2112.75 | 7408.75 | 11317.125 | 2966.75 | 2444 | 3334 | 6428.75 | 2970.375 | 3360 | 4334.125 | 4648.625 | 4226.125
1014.66968 | 9924.5 | 14002.875 | 10532.125 | 7883.375 | 5221.1665 | 7517 | 12622 | 10239.125 | 12719.75 | 13819.5 | 5620.875 | 6421.5 | 5968.5 | 5987.625 | 14516 | 6940.875 | 13285.125 | 3243.875 | 6144.5 | 7752.125 | 8040 | 4273.125 | 5288.75 | 4475.875 | 6527 | 3532.25 | 5388.5 | 6058.75 | 6877.125 | 6566.125 | 11019.75 | 4535.25 | 7353.625 | 3240.75 | 3115.25 | 7740.5 | 5487.75 | 4164.75 | 3484.5 | 5571.875 | 3553.25 | 2721.75 | 4387.125 | 2431 | 4159.875 | 8346.25 | 2727 | 10147.25 | 1627.5 | 2704.25 | 3392.625 | 1948.625 | 2234.375 | 2071 | 7388.5 | 11257.375 | 2984.25 | 2435.25 | 3351.25 | 6459 | 2987.375 | 3320.75 | 4296.625 | 4668.625 | 4258.375
1013.5885 | 9875 | 14066.375 | 10441.375 | 7979.875 | 5261.5 | 7509.5 | 12694.75 | 10277.375 | 12717.25 | 13861.25 | 5610.375 | 6446.25 | 6032.75 | 6014.625 | 14584.75 | 6976.625 | 13313.125 | 3220.375 | 6220.75 | 7860.875 | 8084.22266 | 4258.875 | 5378.5 | 4507.625 | 6557.25 | 3582 | 5404.25 | 6082 | 6876.125 | 6582.375 | 10954.75 | 4572.25 | 7451.125 | 3267.75 | 3159.75 | 7829.25 | 5509.25 | 4222.5 | 3466.5 | 5653.875 | 3595 | 2734.25 | 4406.125 | 2399.75 | 4203.875 | 8320.5 | 2722.25 | 10253.75 | 1617 | 2686.25 | 3410.125 | 1947.375 | 2243.625 | 2085 | 7452.75 | 11364.625 | 2983.25 | 2436 | 3377 | 6458.25 | 3001.375 | 3317.75 | 4280.625 | 4685.875 | 4197.625
1012.50934 | 9933.25 | 14149.375 | 10548.125 | 7991.625 | 5295.1665 | 7636 | 12758 | 10301.625 | 12665.75 | 13810.25 | 5624.625 | 6466.5 | 6053.25 | 5998.625 | 14554.25 | 6939.875 | 13247.875 | 3273.625 | 6212.75 | 7919.875 | 8015.88867 | 4243.625 | 5392.25 | 4470.375 | 6522.5 | 3630 | 5401 | 6087.25 | 6929.375 | 6561.125 | 10902.5 | 4589.5 | 7496.375 | 3227 | 3151.5 | 7858.75 | 5524.5 | 4296.25 | 3488.25 | 5671.875 | 3595 | 2721.5 | 4365.125 | 2434.75 | 4213.875 | 8384 | 2721.5 | 10248.5 | 1635.75 | 2694.25 | 3404.125 | 1936.875 | 2236.375 | 2070.5 | 7462 | 11328.125 | 2986 | 2451.75 | 3380.5 | 6469 | 3028.875 | 3341.25 | 4289.625 | 4706.125 | 4196.125
1011.42792 | 9939 | 14049.875 | 10624.125 | 8014.875 | 5237.8335 | 7655 | 12667 | 10186.875 | 12666.75 | 13826.5 | 5620.875 | 6476.25 | 6045.25 | 6010.125 | 14599.5 | 6922.625 | 13182.875 | 3307.875 | 6227.25 | 7858.875 | 8000.99951 | 4226.125 | 5442 | 4456.125 | 6595.75 | 3611.75 | 5333.5 | 6072.5 | 6768.875 | 6519.875 | 10848.25 | 4574.75 | 7515.125 | 3258 | 3108.5 | 7892 | 5590.5 | 4200.75 | 3496.75 | 5697.875 | 3611.5 | 2694.5 | 4380.875 | 2388.75 | 4193.125 | 8373.75 | 2724.75 | 10238 | 1618.25 | 2697.75 | 3417.625 | 1907.625 | 2198.875 | 2081.5 | 7426.5 | 11273.625 | 2987.5 | 2466.75 | 3337.5 | 6379.75 | 3011.875 | 3319.25 | 4302.625 | 4659.875 | 4129.625
1010.34644 | 9951.25 | 14090.125 | 10636.125 | 7998.125 | 5255.5 | 7642.5 | 12603.75 | 10137.875 | 12557.75 | 13749 | 5731.375 | 6482 | 6081.25 | 6069.625 | 14636.75 | 6903.125 | 13229.375 | 3307.625 | 6310 | 7872.375 | 7992.11133 | 4200.625 | 5466 | 4371.625 | 6615.5 | 3662.25 | 5324.25 | 6110 | 6830.125 | 6476.375 | 10892 | 4567.5 | 7544.125 | 3238 | 3148.5 | 7935.5 | 5544 | 4265.75 | 3512.75 | 5685.375 | 3613.75 | 2723 | 4353.125 | 2440.25 | 4167.625 | 8298.75 | 2726.5 | 10230 | 1630.25 | 2721.75 | 3429.125 | 1925.625 | 2200.875 | 2056.75 | 7387 | 11280.125 | 2980.75 | 2417 | 3328.75 | 6452 | 2971.375 | 3357.5 | 4251.625 | 4667.125 | 4199.375
1009.26477 | 9927.5 | 14136.875 | 10651.125 | 8109.375 | 5301.8335 | 7674.25 | 12596 | 10115.375 | 12561.5 | 13869.5 | 5653.875 | 6478.25 | 6113.5 | 6041.625 | 14638 | 6885.375 | 13174.875 | 3289.625 | 6331.5 | 7834.625 | 7977.55566 | 4152.875 | 5437 | 4340.125 | 6623.25 | 3657.25 | 5266.25 | 6040.25 | 6766.125 | 6444.875 | 10841 | 4627 | 7611.625 | 3258 | 3166 | 7948.25 | 5594.5 | 4254 | 3548 | 5742.875 | 3617.25 | 2706 | 4382.125 | 2374.5 | 4179.875 | 8267 | 2700.75 | 10223.25 | 1622 | 2712 | 3407.625 | 1892.875 | 2195.125 | 2078 | 7414.25 | 11280.875 | 2998.25 | 2446.25 | 3367.5 | 6482.25 | 2976.625 | 3337.25 | 4267.125 | 4656.625 | 4192.875
1008.18298 | 9928.5 | 14152.625 | 10637.875 | 8132.875 | 5182.8335 | 7658.5 | 12497.25 | 10063.625 | 12516.75 | 13775.75 | 5687.875 | 6508.75 | 6096.75 | 6047.375 | 14605.25 | 6903.875 | 13106.125 | 3294.625 | 6308.5 | 7903.125 | 7855.6665 | 4123.625 | 5446.25 | 4306.125 | 6666.75 | 3697 | 5238.25 | 6040 | 6737.125 | 6414.625 | 10830.75 | 4615.75 | 7600.625 | 3255.75 | 3141 | 7899.75 | 5566.75 | 4286.5 | 3498 | 5773.375 | 3599.5 | 2711 | 4379.375 | 2381.25 | 4168.875 | 8284.5 | 2677.25 | 10104.75 | 1617 | 2701.25 | 3384.375 | 1898.125 | 2200.875 | 2047.25 | 7369 | 11267.125 | 2966 | 2401.75 | 3300.5 | 6420.5 | 2971.375 | 3304.25 | 4257.375 | 4670.125 | 4185.625
1007.10107 | 9882.5 | 14268.375 | 10757.375 | 8185.375 | 5266.8335 | 7739.5 | 12554.5 | 10052.625 | 12515.5 | 13764.5 | 5718.875 | 6544.75 | 6076.5 | 6054.625 | 14650 | 6867.375 | 13173.125 | 3307.875 | 6368.25 | 7909.625 | 7940.11084 | 4115.125 | 5477 | 4308.375 | 6691.5 | 3750.5 | 5233.5 | 6000.25 | 6764.625 | 6389.375 | 10828 | 4665.25 | 7641.875 | 3284 | 3135.5 | 7994.25 | 5605 | 4313.75 | 3553 | 5827.375 | 3666 | 2714 | 4379.625 | 2386.25 | 4146.125 | 8343 | 2693 | 10158 | 1604.5 | 2712.75 | 3354.375 | 1898.625 | 2209.625 | 2073.5 | 7361.25 | 11306.375 | 2966 | 2397.75 | 3323.75 | 6401.75 | 2982.375 | 3294.75 | 4287.375 | 4661.625 | 4197.125
1006.01904 | 9939.25 | 14302.875 | 10747.125 | 8266.875 | 5333.1665 | 7711 | 12448.75 | 9996.125 | 12492.25 | 13828 | 5725.875 | 6590.25 | 6069 | 6086.875 | 14634 | 6898.625 | 13225.875 | 3331.625 | 6397.5 | 7972.125 | 7942.3335 | 4109.375 | 5494 | 4300.875 | 6712.5 | 3764.5 | 5241.75 | 6052.5 | 6762.625 | 6393.625 | 10840 | 4707.75 | 7727.375 | 3269.5 | 3164 | 8039.25 | 5608.5 | 4290.5 | 3544.5 | 5837.375 | 3664.25 | 2722.5 | 4377.625 | 2400.75 | 4210.625 | 8318.25 | 2685.25 | 10153 | 1599.75 | 2727.25 | 3392.625 | 1906.875 | 2205.875 | 2065.75 | 7318 | 11272.125 | 2975 | 2384.75 | 3312 | 6420.5 | 2974.375 | 3277.25 | 4264.875 | 4704.125 | 4194.875
1004.93689 | 9963.5 | 14308.375 | 10757.875 | 8234.875 | 5338.5 | 7742.25 | 12460.25 | 9966.375 | 12346 | 13725.25 | 5742.875 | 6557.75 | 6126 | 6069.125 | 14669 | 6848.625 | 13048.125 | 3350.125 | 6397 | 7943.125 | 7883.44482 | 4064.375 | 5580 | 4222.875 | 6696 | 3803.25 | 5188 | 6024.5 | 6671.375 | 6346.625 | 10763.75 | 4665.5 | 7752.875 | 3270 | 3178.5 | 8075.5 | 5661.25 | 4389.5 | 3576.25 | 5888.875 | 3663.75 | 2731 | 4339.125 | 2385 | 4168.875 | 8241.5 | 2653.25 | 10168.25 | 1604.25 | 2743 | 3372.125 | 1893.375 | 2210.875 | 2028.75 | 7358 | 11288.875 | 2968.25 | 2418.75 | 3328.25 | 6364.75 | 2959.875 | 3286 | 4217.375 | 4649.375 | 4178.875
1003.85461 | 9844 | 14347.375 | 10786.375 | 8308.125 | 5239.1665 | 7815.25 | 12364.75 | 9875.875 | 12317 | 13753.5 | 5796.625 | 6565.25 | 6165.75 | 6096.375 | 14760.25 | 6804.125 | 13024.875 | 3361.625 | 6428.25 | 7994.875 | 7813.22217 | 4075.625 | 5499 | 4224.625 | 6755.75 | 3804.25 | 5169 | 5958.75 | 6715.125 | 6362.375 | 10748.5 | 4685 | 7775.625 | 3288 | 3120.25 | 8044.75 | 5713 | 4402 | 3562.25 | 5913.375 | 3635.75 | 2692.25 | 4359.125 | 2385.5 | 4151.125 | 8321.5 | 2691.75 | 10160.25 | 1605.25 | 2730.25 | 3356.375 | 1878.125 | 2208.125 | 2050 | 7365.25 | 11289.875 | 2988.25 | 2399.25 | 3339 | 6407 | 2980.375 | 3347.25 | 4264.125 | 4643.625 | 4177.625
1002.77222 | 9874.75 | 14368.125 | 10800.875 | 8348.375 | 5251.1665 | 7805.25 | 12308.25 | 9821.625 | 12202.5 | 13703.25 | 5772.375 | 6586.25 | 6187 | 6112.375 | 14736.75 | 6806.375 | 13085.375 | 3308.875 | 6479.75 | 7958.875 | 7841.88867 | 3995.125 | 5554 | 4180.375 | 6751 | 3840.75 | 5148 | 6001 | 6662.875 | 6285.625 | 10744.25 | 4699.75 | 7794.125 | 3280.25 | 3153.75 | 8124 | 5665.25 | 4354 | 3614.75 | 5905.875 | 3652 | 2711.25 | 4326.875 | 2376.75 | 4203.875 | 8250.75 | 2722.75 | 10182.5 | 1603.75 | 2731 | 3381.375 | 1893.375 | 2206.875 | 2047.75 | 7346.25 | 11234.125 | 2960.5 | 2383.75 | 3280.75 | 6415.25 | 2983.375 | 3261.5 | 4261.125 | 4632.875 | 4178.375
1001.6897 | 9838 | 14303.625 | 10804.875 | 8307.375 | 5246.8335 | 7869.25 | 12274 | 9773.125 | 12264.5 | 13641 | 5801.625 | 6590.25 | 6192 | 6159.875 | 14769.25 | 6778.625 | 13057.875 | 3370.625 | 6501.25 | 8003.125 | 7804.55566 | 3997.875 | 5543.5 | 4185.875 | 6789 | 3867 | 5122 | 5967.25 | 6666.375 | 6251.375 | 10713.5 | 4760.75 | 7908.125 | 3304.75 | 3197.5 | 8118 | 5701 | 4384 | 3595 | 5930.375 | 3640.75 | 2701.25 | 4350.125 | 2392 | 4181.125 | 8213 | 2648.75 | 10112.5 | 1587.25 | 2675.75 | 3394.625 | 1881.375 | 2180.875 | 2040 | 7339.25 | 11256.875 | 2949.25 | 2385.5 | 3294 | 6404.75 | 2956.375 | 3283 | 4242.125 | 4669.375 | 4207.375
1000.60706 | 9865.5 | 14350.625 | 10840.625 | 8391.125 | 5309.5 | 7891 | 12193.75 | 9736.125 | 12183 | 13745.25 | 5750.625 | 6598.25 | 6217.75 | 6109.125 | 14721.25 | 6770.625 | 13051.625 | 3373.875 | 6514.5 | 8019.125 | 7731 | 3977.625 | 5549.75 | 4145.125 | 6842 | 3931.5 | 5103 | 5971.5 | 6656.125 | 6232.875 | 10684.5 | 4741.5 | 7948.625 | 3301 | 3167.25 | 8196.75 | 5705 | 4413.25 | 3642.75 | 6028.625 | 3670.75 | 2685.25 | 4358.375 | 2383 | 4181.375 | 8236 | 2641.75 | 10130.5 | 1592.25 | 2732.25 | 3358.125 | 1850.125 | 2200.625 | 2061.25 | 7379 | 11255.875 | 2924 | 2373.25 | 3301.5 | 6411 | 2933.125 | 3290 | 4228.875 | 4655.875 | 4147.125
999.52423 | 9823.25 | 14421.875 | 10837.375 | 8416.875 | 5332.5 | 7872.5 | 12236.75 | 9654.375 | 12195 | 13661.75 | 5843.875 | 6603.25 | 6217.25 | 6072.125 | 14668 | 6773.625 | 12948.875 | 3330.375 | 6544.25 | 8002.625 | 7752.3335 | 3969.375 | 5627.75 | 4145.375 | 6846 | 3953.5 | 5114.75 | 5899.25 | 6615.375 | 6208.875 | 10659 | 4712.5 | 7998.625 | 3263.75 | 3200.75 | 8130 | 5729 | 4431.25 | 3640.5 | 5985.125 | 3627.25 | 2681 | 4307.625 | 2353 | 4174.625 | 8212.75 | 2673.5 | 10154 | 1588.5 | 2764.5 | 3356.375 | 1878.625 | 2180.875 | 2040.75 | 7308.25 | 11156.625 | 2942.75 | 2396.25 | 3292.75 | 6354.25 | 2965.625 | 3247.25 | 4228.625 | 4665.875 | 4141.625
998.44135 | 9913 | 14372.625 | 10830.875 | 8475.875 | 5258.8335 | 7949.25 | 12187.25 | 9667.875 | 12157.25 | 13661 | 5836.625 | 6634.25 | 6238.75 | 6197.375 | 14744 | 6763.875 | 13022.125 | 3341.875 | 6567.75 | 8021.125 | 7718.22217 | 3922.625 | 5635.5 | 4103.125 | 6880 | 3929.75 | 5080.5 | 5902.25 | 6535.375 | 6225.125 | 10670 | 4836.75 | 7965.625 | 3276 | 3208.25 | 8233.5 | 5751.25 | 4432 | 3660.25 | 6102.375 | 3675.75 | 2684.5 | 4322.625 | 2352.75 | 4154.875 | 8191 | 2660.5 | 10123 | 1589.25 | 2742 | 3344.375 | 1870.625 | 2189.875 | 2009.5 | 7328.75 | 11302.875 | 2923.5 | 2359.75 | 3274.75 | 6402.25 | 2957.375 | 3270.25 | 4226.375 | 4613.125 | 4163.125
997.35828 | 9846.25 | 14516.875 | 10928.625 | 8545.625 | 5298.8335 | 7992.5 | 12153.5 | 9614.375 | 12217.25 | 13600 | 5853.875 | 6710.75 | 6258.5 | 6176.625 | 14860.75 | 6821.375 | 12989.125 | 3368.375 | 6590.5 | 8058.875 | 7759.11133 | 3917.625 | 5634 | 4092.625 | 6919.75 | 3975 | 5087.5 | 5914.25 | 6536.625 | 6161.375 | 10666.25 | 4791 | 8111.875 | 3334.75 | 3207 | 8205.5 | 5755.25 | 4464.5 | 3690 | 6058.125 | 3716.25 | 2668.25 | 4318.125 | 2348.75 | 4154.875 | 8188 | 2644.25 | 10117 | 1591.75 | 2774 | 3294.875 | 1861.625 | 2191.375 | 2034.5 | 7280.5 | 11295.375 | 2919 | 2374.5 | 3298 | 6397 | 2942.875 | 3288.25 | 4192.375 | 4637.875 | 4181.375
996.27509 | 9829.5 | 14535.875 | 10865.625 | 8597.125 | 5335.5 | 8001.25 | 12199.25 | 9551.625 | 12122 | 13635.5 | 5886.625 | 6679.5 | 6244.75 | 6154.375 | 14876.25 | 6774.625 | 13022.625 | 3397.125 | 6580.75 | 7996.125 | 7712.44482 | 3893.875 | 5640.75 | 4042.625 | 6891 | 4031.75 | 5046.5 | 5893 | 6502.875 | 6175.125 | 10615 | 4819.5 | 8148.375 | 3272.25 | 3224 | 8306.25 | 5832 | 4502.5 | 3683.5 | 6094.125 | 3719.25 | 2683.5 | 4307.625 | 2343.5 | 4156.125 | 8214 | 2657.75 | 10035.25 | 1579.75 | 2779.75 | 3312.875 | 1860.375 | 2170.125 | 2030.5 | 7331.25 | 11294.875 | 2962.5 | 2363.75 | 3297.5 | 6371.5 | 2982.125 | 3256.5 | 4247.125 | 4637.875 | 4143.625
995.18976 | 9854.75 | 14457.375 | 10861.125 | 8604.875 | 5309.5 | 7996.25 | 12148.75 | 9518.625 | 12105.5 | 13593.25 | 5881.625 | 6709 | 6214.25 | 6124.125 | 14849.75 | 6741.375 | 12994.125 | 3401.375 | 6629.5 | 8082.375 | 7698.77783 | 3880.375 | 5657 | 4021.875 | 6970.75 | 4048 | 5013.5 | 5881 | 6573.625 | 6140.375 | 10617.5 | 4828 | 8158.625 | 3339.75 | 3218 | 8272.25 | 5793.5 | 4491.25 | 3678 | 6134.125 | 3691.25 | 2688.5 | 4320.625 | 2377.75 | 4128.625 | 8132 | 2618.75 | 10080 | 1571 | 2773 | 3325.375 | 1833.375 | 2181.375 | 2013.25 | 7269.75 | 11261.875 | 2941.5 | 2342.5 | 3286.75 | 6367.75 | 2962.875 | 3264.75 | 4211.625 | 4626.375 | 4139.875
994.10632 | 9837 | 14476.625 | 10960.625 | 8719.125 | 5311.8335 | 8076 | 12129.75 | 9548.375 | 12071 | 13548.75 | 5835.875 | 6673 | 6253.75 | 6146.125 | 14899.5 | 6703.125 | 12895.875 | 3408.125 | 6588.75 | 8026.125 | 7624.11133 | 3831.375 | 5665.5 | 4007.625 | 6906.75 | 4096.25 | 5019 | 5882 | 6536.875 | 6096.625 | 10587.25 | 4818.75 | 8232.125 | 3337.25 | 3197 | 8259.75 | 5832.75 | 4477.5 | 3708.25 | 6172.625 | 3712.5 | 2632.25 | 4269.125 | 2355.75 | 4097.375 | 8167.75 | 2616.5 | 10067 | 1586.5 | 2739.25 | 3286.125 | 1819.375 | 2185.875 | 2027.25 | 7319.5 | 11256.125 | 2918.25 | 2350 | 3273 | 6362.25 | 2946.125 | 3265.75 | 4215.625 | 4647.625 | 4104.375
993.02277 | 9820.25 | 14515.625 | 10929.125 | 8735.125 | 5271.8335 | 8067.5 | 12077.75 | 9464.875 | 12086 | 13555.25 | 5872.875 | 6722.25 | 6184.5 | 6164.625 | 14851.5 | 6703.375 | 12927.125 | 3429.375 | 6718.75 | 8060.375 | 7590.44434 | 3815.125 | 5656.75 | 3954.875 | 6975.25 | 4129.75 | 5008.25 | 5879 | 6497.375 | 6119.125 | 10537 | 4865.25 | 8233.375 | 3342 | 3171 | 8321.75 | 5831 | 4527.5 | 3713 | 6188.125 | 3725 | 2668 | 4273.875 | 2334.25 | 4124.625 | 8228.25 | 2630 | 10036.25 | 1566.5 | 2756.25 | 3315.375 | 1848.125 | 2173.375 | 2033.25 | 7263 | 11308.875 | 2938.75 | 2342.25 | 3276.75 | 6348.25 | 2949.125 | 3251.5 | 4179.125 | 4595.125 | 4095.125
991.93909 | 9804.5 | 14539.625 | 10958.875 | 8787.125 | 5309.8335 | 8118 | 12018.5 | 9487.875 | 11996.5 | 13542.75 | 5890.375 | 6722.25 | 6289 | 6243.375 | 14932.25 | 6656.875 | 12902.625 | 3405.875 | 6678.75 | 8120.625 | 7625 | 3854.625 | 5715.5 | 3998.625 | 6969.75 | 4143.75 | 4989 | 5863.75 | 6478.875 | 6103.875 | 10518.25 | 4871.25 | 8374.375 | 3359.75 | 3210.25 | 8337.25 | 5884.25 | 4527 | 3732.5 | 6235.125 | 3768.5 | 2678.75 | 4294.125 | 2328 | 4101.375 | 8184 | 2633.25 | 10051.25 | 1594 | 2736.75 | 3336.125 | 1841.875 | 2165.375 | 2007 | 7277.25 | 11252.875 | 2905.5 | 2334.5 | 3278.5 | 6359 | 2927.875 | 3242.75 | 4209.625 | 4611.375 | 4118.375
990.85321 | 9776 | 14574.125 | 10983.625 | 8768.375 | 5303.8335 | 8144.5 | 12018.25 | 9439.625 | 12011.75 | 13525.75 | 5872.125 | 6728.5 | 6221 | 6202.625 | 14967 | 6665.375 | 12977.125 | 3422.375 | 6725.25 | 8033.125 | 7593.55566 | 3780.125 | 5710.25 | 3920.875 | 6989.25 | 4236.25 | 4980.75 | 5848 | 6483.125 | 6037.875 | 10500 | 4883.75 | 8373.625 | 3330.25 | 3211.25 | 8336 | 5844.25 | 4515.5 | 3748 | 6256.125 | 3720 | 2652.25 | 4309.125 | 2353.75 | 4058.625 | 8138.75 | 2620 | 10056 | 1560 | 2761 | 3343.875 | 1831.625 | 2147.875 | 1980.25 | 7269 | 11295.125 | 2923.75 | 2361.5 | 3257.5 | 6349.5 | 2923.875 | 3267.75 | 4176.375 | 4654.625 | 4118.625
989.76929 | 9876 | 14566.125 | 11060.875 | 8853.125 | 5341.8335 | 8093.5 | 11934 | 9374.625 | 11954.5 | 13495.5 | 5915.625 | 6728.75 | 6307.75 | 6200.125 | 14931.75 | 6649.625 | 12953.875 | 3469.875 | 6715.75 | 8091.625 | 7552.55566 | 3745.875 | 5725.75 | 3926.625 | 7057.5 | 4203.25 | 4928.5 | 5767.75 | 6446.875 | 6054.125 | 10533.75 | 4882.5 | 8440.875 | 3345.5 | 3233 | 8330.5 | 5894 | 4560 | 3712.5 | 6253.375 | 3780 | 2644.75 | 4275.125 | 2319.25 | 4105.375 | 8106.25 | 2602.25 | 10032.5 | 1577.75 | 2783.75 | 3318.125 | 1826.375 | 2159.875 | 1996 | 7287.5 | 11262.875 | 2894.25 | 2317.25 | 3264.75 | 6334.75 | 2926.875 | 3240.75 | 4199.375 | 4578.125 | 4046.875
988.68311 | 9803.75 | 14607.625 | 11040.625 | 8867.875 | 5297.8335 | 8197.75 | 11984.5 | 9409.625 | 11876.75 | 13488.5 | 5931.625 | 6712.75 | 6292.25 | 6191.125 | 14957.75 | 6607.375 | 12883.875 | 3444.625 | 6733.75 | 8045.625 | 7522.77783 | 3774.375 | 5763.25 | 3923.375 | 7020.25 | 4266 | 4945.5 | 5831.5 | 6429.625 | 6085.125 | 10469.25 | 4933 | 8484.375 | 3345.75 | 3205.5 | 8436.75 | 5857.25 | 4566 | 3779 | 6250.125 | 3791.75 | 2611.25 | 4235.375 | 2298.5 | 4094.375 | 8108 | 2645.75 | 10049.25 | 1567.5 | 2800.5 | 3319.625 | 1810.875 | 2144.625 | 1976.75 | 7257.5 | 11251.375 | 2918.5 | 2327.25 | 3265 | 6347 | 2920.375 | 3202.75 | 4178.875 | 4616.375 | 4054.875
987.59894 | 9868.75 | 14669.375 | 11080.875 | 8948.375 | 5339.8335 | 8247.5 | 11960.75 | 9431.125 | 11937.5 | 13501.75 | 5969.125 | 6721 | 6342.25 | 6259.625 | 15000.25 | 6655.125 | 12931.875 | 3474.125 | 6768.5 | 8093.125 | 7530 | 3757.125 | 5758.5 | 3926.625 | 7114.25 | 4277 | 4911.5 | 5808 | 6432.125 | 6016.375 | 10473 | 4900.5 | 8544.375 | 3370 | 3205.25 | 8461.75 | 5928.75 | 4579.5 | 3805.75 | 6355.875 | 3767 | 2665 | 4307.125 | 2332.25 | 4094.875 | 8116.75 | 2619.25 | 10058.25 | 1561.5 | 2775.25 | 3316.875 | 1822.125 | 2146.125 | 1993.25 | 7198.5 | 11231.375 | 2911.5 | 2326.75 | 3256.25 | 6302.25 | 2919.875 | 3236.75 | 4167.125 | 4630.125 | 4097.125
986.51465 | 9844 | 14703.125 | 11057.625 | 9012.625 | 5314.5 | 8282.25 | 11969 | 9376.875 | 11892 | 13478.75 | 5980.375 | 6829.5 | 6348 | 6215.875 | 15027.5 | 6613.625 | 12897.875 | 3478.875 | 6820.75 | 8159.875 | 7503 | 3728.375 | 5754.25 | 3871.875 | 7127.5 | 4341 | 4935.75 | 5805.5 | 6431.875 | 5920.625 | 10431.75 | 4938.25 | 8661.625 | 3351 | 3230.25 | 8396.5 | 5881.75 | 4607.5 | 3763 | 6356.375 | 3804.25 | 2641 | 4281.125 | 2293.75 | 4078.375 | 8145.5 | 2648.25 | 10029.25 | 1565.25 | 2771.75 | 3308.125 | 1801.125 | 2120.125 | 1973 | 7211.5 | 11277.375 | 2886.25 | 2338.75 | 3235 | 6273.75 | 2886.875 | 3261.75 | 4197.375 | 4540.625 | 4094.125
985.4281 | 9873.75 | 14652.625 | 11104.125 | 9057.375 | 5343.8335 | 8314.25 | 11947 | 9372.875 | 11977.5 | 13525 | 5964.375 | 6776.75 | 6373 | 6190.625 | 15196.5 | 6553.625 | 12892.625 | 3503.875 | 6856 | 8164.875 | 7504.88867 | 3736.625 | 5803.25 | 3854.375 | 7107.25 | 4383.75 | 4905.5 | 5800.25 | 6445.875 | 5992.375 | 10437.25 | 4976.25 | 8646.625 | 3375.5 | 3238.5 | 8483 | 5969.5 | 4660.75 | 3830.75 | 6404.125 | 3775.75 | 2647.5 | 4252.625 | 2327.5 | 4088.625 | 8091 | 2608.5 | 9984.25 | 1536.5 | 2809.25 | 3302.875 | 1830.125 | 2143.375 | 1972.5 | 7249.5 | 11298.625 | 2908.25 | 2335.25 | 3266.5 | 6343.5 | 2907.125 | 3224.75 | 4188.875 | 4613.875 | 4106.125
984.34351 | 9813.5 | 14691.375 | 11090.125 | 9084.875 | 5271.1665 | 8335.25 | 11855.25 | 9331.625 | 11873 | 13508.5 | 6005.875 | 6839.25 | 6371.5 | 6228.625 | 15148.75 | 6615.625 | 12835.625 | 3524.125 | 6783.25 | 8115.375 | 7462.3335 | 3693.625 | 5784.5 | 3857.875 | 7140.75 | 4389.5 | 4871.25 | 5771.25 | 6364.125 | 5932.625 | 10466.25 | 4934.25 | 8700.625 | 3343.5 | 3254.25 | 8466.75 | 5992.25 | 4647.75 | 3831.5 | 6404.875 | 3764.5 | 2613.75 | 4263.875 | 2263.25 | 4079.875 | 8047.5 | 2612.5 | 9968.5 | 1561.25 | 2776.25 | 3257.375 | 1799.375 | 2126.125 | 1981.25 | 7171 | 11203.875 | 2887 | 2312.5 | 3242.25 | 6307 | 2908.875 | 3196.25 | 4148.625 | 4555.875 | 4051.625
983.25677 | 9830.5 | 14777.125 | 11138.125 | 9151.625 | 5348.5 | 8395.5 | 11902 | 9285.625 | 11887.25 | 13476.75 | 5990.125 | 6795.5 | 6400.5 | 6288.625 | 15224.25 | 6588.625 | 12839.625 | 3510.875 | 6826 | 8172.875 | 7454.55566 | 3707.875 | 5855.25 | 3833.875 | 7188.25 | 4468 | 4875 | 5758.25 | 6360.375 | 5894.375 | 10461.75 | 4992.75 | 8804.625 | 3388.25 | 3250.5 | 8510.5 | 5986.5 | 4634.75 | 3869.75 | 6476.375 | 3808.25 | 2626.5 | 4261.875 | 2325.5 | 4038.625 | 8128 | 2583.5 | 10040.5 | 1556 | 2829.25 | 3281.875 | 1785.125 | 2147.375 | 1972.75 | 7192.25 | 11234.625 | 2890.25 | 2293.75 | 3224.5 | 6322.5 | 2883.625 | 3230.75 | 4181.625 | 4615.375 | 4045.875
982.17194 | 9781.25 | 14835.125 | 11151.625 | 9216.375 | 5338.1665 | 8430.25 | 11778.5 | 9285.625 | 11801.75 | 13402.25 | 5929.875 | 6864.25 | 6383 | 6211.125 | 15125.5 | 6609.625 | 12851.625 | 3521.875 | 6920.75 | 8181.375 | 7409 | 3636.125 | 5822.75 | 3824.125 | 7154.75 | 4481 | 4854.75 | 5702.25 | 6316.875 | 5909.125 | 10385 | 5030 | 8856.875 | 3394 | 3238.25 | 8473 | 5944.25 | 4650.25 | 3860.5 | 6430.875 | 3791.5 | 2605 | 4234.625 | 2290.25 | 4075.875 | 8082.75 | 2577.75 | 9945.25 | 1513.5 | 2810 | 3287.375 | 1789.625 | 2131.375 | 1970.5 | 7245.75 | 11266.875 | 2860.25 | 2307.25 | 3236.25 | 6316.5 | 2890.625 | 3181 | 4130.375 | 4556.375 | 4101.375
981.0849 | 9815.25 | 14808.875 | 11165.375 | 9153.875 | 5325.5 | 8409.75 | 11788 | 9216.625 | 11817.75 | 13388.5 | 6001.375 | 6803.75 | 6328 | 6268.625 | 15179.5 | 6523.625 | 12735.125 | 3487.375 | 6914 | 8113.625 | 7380.11084 | 3643.125 | 5858.75 | 3759.375 | 7168.25 | 4535.25 | 4820.75 | 5704.25 | 6369.875 | 5858.375 | 10384 | 4979.5 | 8832.625 | 3367.25 | 3239.25 | 8493 | 5977.75 | 4685.5 | 3836.5 | 6472.125 | 3824 | 2606.5 | 4260.875 | 2275.25 | 4076.875 | 7997.75 | 2577.25 | 9979.5 | 1533.5 | 2801.5 | 3259.125 | 1798.375 | 2111.125 | 1925.5 | 7186.5 | 11160.625 | 2892.75 | 2297 | 3233 | 6314.5 | 2893.375 | 3182.25 | 4134.875 | 4551.125 | 4063.625
979.99982 | 9852.75 | 14779.625 | 11182.375 | 9311.875 | 5368.5 | 8435 | 11771.75 | 9261.125 | 11774.75 | 13359.5 | 5918.375 | 6865 | 6393.75 | 6239.625 | 15292.25 | 6528.625 | 12802.625 | 3511.625 | 6931 | 8139.875 | 7382.55566 | 3583.375 | 5837.5 | 3779.125 | 7237 | 4576 | 4813.25 | 5670.25 | 6332.125 | 5880.625 | 10381 | 4990.75 | 8889.625 | 3362.75 | 3270.5 | 8578.75 | 6004.5 | 4697.75 | 3854.5 | 6544.375 | 3812.25 | 2574.5 | 4210.625 | 2267 | 4053.875 | 8043.75 | 2558.5 | 9977.25 | 1530 | 2803 | 3257.625 | 1756.875 | 2133.875 | 1962 | 7196.75 | 11178.625 | 2857.25 | 2291.5 | 3223 | 6322.25 | 2861.625 | 3200.5 | 4146.125 | 4563.125 | 3993.375
978.91254 | 9754.75 | 14764.875 | 11215.625 | 9279.875 | 5330.1665 | 8397 | 11775.75 | 9198.125 | 11730.5 | 13378.75 | 6004.625 | 6888.75 | 6420.25 | 6265.625 | 15185.5 | 6515.125 | 12778.625 | 3550.625 | 6920.75 | 8157.375 | 7363.55518 | 3621.125 | 5856.25 | 3721.625 | 7171.25 | 4590.25 | 4792.5 | 5723 | 6333.625 | 5784.125 | 10411.75 | 5041.5 | 8945.375 | 3398 | 3285.25 | 8544.75 | 5987.25 | 4692.25 | 3893.75 | 6522.875 | 3802.25 | 2611.75 | 4220.375 | 2256 | 4055.625 | 8028.5 | 2546.75 | 9960 | 1522 | 2790.25 | 3248.625 | 1759.125 | 2098.125 | 1952.75 | 7133.75 | 11091.625 | 2864.5 | 2273.75 | 3210.5 | 6224.75 | 2888.375 | 3130 | 4113.375 | 4541.125 | 4045.625
977.82507 | 9824 | 14854.375 | 11269.625 | 9354.125 | 5344.8335 | 8432.25 | 11752 | 9264.875 | 11798.25 | 13354.5 | 6071.375 | 6861 | 6469.25 | 6310.125 | 15300 | 6560.375 | 12795.125 | 3565.875 | 6927.5 | 8195.625 | 7365.44434 | 3589.625 | 5893.75 | 3745.625 | 7285.75 | 4694.5 | 4787.25 | 5683.75 | 6297.625 | 5787.375 | 10313.75 | 5019 | 8977.375 | 3414.5 | 3272.25 | 8614 | 6101.75 | 4724.5 | 3903.75 | 6570.125 | 3830.75 | 2613.5 | 4198.625 | 2268 | 4010.375 | 8000 | 2543 | 9964 | 1526 | 2809 | 3262.375 | 1763.125 | 2094.875 | 1943.75 | 7183.75 | 11129.625 | 2854.75 | 2281.75 | 3216.25 | 6240.25 | 2883.375 | 3154.5 | 4132.625 | 4574.125 | 4005.875
976.73962 | 9773.25 | 14895.375 | 11345.125 | 9344.375 | 5360.8335 | 8564.25 | 11653.75 | 9195.125 | 11693 | 13369 | 6048.875 | 6894.25 | 6431.5 | 6252.125 | 15329 | 6490.875 | 12723.125 | 3545.875 | 6948.25 | 8189.375 | 7339.88867 | 3558.375 | 5862.75 | 3744.375 | 7280.5 | 4649.25 | 4752.75 | 5674.5 | 6312.125 | 5855.125 | 10288.25 | 4987.5 | 9081.875 | 3424 | 3287 | 8548.5 | 6020.75 | 4769 | 3930.75 | 6602.875 | 3814.25 | 2610 | 4183.125 | 2233.75 | 4019.625 | 7995.5 | 2546.25 | 9896.75 | 1511.25 | 2802.25 | 3231.875 | 1760.875 | 2086.875 | 1919.5 | 7177 | 11061.625 | 2830.5 | 2255.75 | 3243 | 6272.5 | 2851.625 | 3165.75 | 4128.125 | 4551.875 | 4020.875
975.65198 | 9816.25 | 14853.625 | 11247.125 | 9364.875 | 5325.1665 | 8619 | 11697 | 9195.125 | 11752.25 | 13311.5 | 6045.875 | 6894.5 | 6463.75 | 6305.125 | 15372.25 | 6485.875 | 12718.875 | 3539.875 | 6996.5 | 8222.875 | 7312 | 3570.875 | 5842.25 | 3673.625 | 7319.5 | 4727 | 4793.5 | 5655 | 6295.125 | 5808.625 | 10278.25 | 5053.75 | 9088.125 | 3393.5 | 3303.5 | 8562.25 | 6048.75 | 4779 | 3939 | 6629.625 | 3870.75 | 2567.5 | 4187.625 | 2267 | 4035.125 | 8018.5 | 2542 | 9947.75 | 1530.5 | 2822 | 3265.375 | 1751.875 | 2088.375 | 1915.25 | 7160 | 11038.875 | 2833.5 | 2264 | 3243.25 | 6219.75 | 2836.375 | 3175.5 | 4090.125 | 4578.625 | 4034.875
974.56415 | 9738.5 | 14800.875 | 11223.125 | 9401.375 | 5324.1665 | 8588.25 | 11671.75 | 9150.375 | 11597.75 | 13231 | 5948.375 | 6810.75 | 6400.5 | 6251.625 | 15369 | 6456.125 | 12647.625 | 3527.875 | 6964.75 | 8188.125 | 7251.00049 | 3519.875 | 5868.75 | 3666.125 | 7222 | 4681.5 | 4730.5 | 5590.5 | 6198.375 | 5755.875 | 10222.5 | 5035.25 | 9099.375 | 3373.25 | 3257.25 | 8579.25 | 5998.25 | 4760.5 | 3859.5 | 6648.625 | 3819 | 2521.5 | 4161.875 | 2201 | 3955.375 | 7912.5 | 2535.5 | 9767 | 1504.25 | 2787.25 | 3210.875 | 1712.875 | 2072.875 | 1938.25 | 7077.5 | 10906.875 | 2827.25 | 2235.75 | 3168.25 | 6215 | 2768.375 | 3154 | 4069.125 | 4506.375 | 3916.875
973.47827 | 9803.75 | 14972.125 | 11251.125 | 9445.125 | 5358.8335 | 8616.75 | 11655.25 | 9125.625 | 11638.75 | 13267.75 | 6032.625 | 6850.25 | 6466 | 6284.125 | 15408 | 6450.875 | 12661.625 | 3569.875 | 7005.75 | 8214.625 | 7270.88867 | 3486.125 | 5862.5 | 3659.375 | 7270.75 | 4758 | 4735 | 5569.25 | 6267.875 | 5748.125 | 10183.75 | 5055 | 9128.875 | 3396.75 | 3212.5 | 8596.75 | 6031 | 4755.5 | 3930 | 6599.125 | 3873.5 | 2561.75 | 4162.875 | 2221.5 | 3957.875 | 7955.75 | 2548.25 | 9911 | 1505 | 2762.5 | 3193.125 | 1746.625 | 2051.375 | 1922.25 | 7142.75 | 11024.125 | 2833 | 2232.75 | 3208.25 | 6227.25 | 2791.375 | 3151.75 | 4096.875 | 4543.875 | 3993.875
972.39026 | 9801.5 | 15086.125 | 11283.625 | 9541.125 | 5314.5 | 8675 | 11695.25 | 9172.625 | 11677 | 13315 | 6079.375 | 6902 | 6509 | 6260.375 | 15420.75 | 6445.625 | 12700.375 | 3516.125 | 7063 | 8205.625 | 7295.77832 | 3534.875 | 5888 | 3673.375 | 7403.75 | 4818.75 | 4788.5 | 5582.75 | 6220.125 | 5733.125 | 10240.25 | 5074.5 | 9235.875 | 3451 | 3286.75 | 8680 | 6051.25 | 4831.75 | 3950.5 | 6719.375 | 3840.5 | 2562 | 4186.125 | 2221.25 | 4042.875 | 8012.75 | 2528 | 9879.5 | 1507 | 2819 | 3253.875 | 1750.125 | 2086.625 | 1906.5 | 7140.25 | 10997.125 | 2854.5 | 2251.5 | 3170.25 | 6266 | 2850.625 | 3136.75 | 4109.625 | 4540.875 | 3954.375
971.30206 | 9783.5 | 14956.875 | 11337.875 | 9533.375 | 5348.1665 | 8721 | 11659.5 | 9222.125 | 11590.25 | 13326.75 | 6066.125 | 6957.25 | 6481.5 | 6276.625 | 15414.75 | 6422.125 | 12726.375 | 3550.375 | 7048.5 | 8254.875 | 7279.11133 | 3520.375 | 5889.75 | 3643.375 | 7356.25 | 4880.75 | 4718.75 | 5609 | 6240.375 | 5738.125 | 10181.75 | 5079 | 9298.375 | 3427.5 | 3276.5 | 8684.25 | 6079.5 | 4788.5 | 3963.75 | 6759.875 | 3854.5 | 2571.5 | 4179.875 | 2211.75 | 4003.375 | 7939.75 | 2551.75 | 9827 | 1500 | 2806 | 3217.375 | 1714.625 | 2072.125 | 1886 | 7115.75 | 11046.625 | 2843.25 | 2236.25 | 3208 | 6297.75 | 2856.125 | 3143 | 4067.375 | 4549.625 | 3992.625
970.21375 | 9830.75 | 14970.375 | 11266.875 | 9495.875 | 5286.5 | 8734.5 | 11642 | 9134.125 | 11624 | 13316.25 | 6065.375 | 6915 | 6456.5 | 6257.125 | 15436.75 | 6400.125 | 12575.875 | 3573.375 | 7066 | 8228.125 | 7191.11133 | 3471.125 | 5870 | 3647.375 | 7333 | 4852 | 4683.25 | 5562.75 | 6221.625 | 5729.375 | 10187.25 | 5079 | 9255.375 | 3446.5 | 3295.75 | 8682.75 | 6102 | 4784.25 | 3955.25 | 6761.125 | 3856.75 | 2566.5 | 4164.875 | 2201.75 | 3984.625 | 7930.25 | 2552.75 | 9767.25 | 1506.25 | 2786.25 | 3220.875 | 1703.125 | 2068.625 | 1894 | 7104.5 | 10959.125 | 2817.5 | 2248.5 | 3174.5 | 6213.25 | 2815.875 | 3108 | 4078.125 | 4505.625 | 3954.625
969.12531 | 9801 | 15079.875 | 11386.875 | 9644.625 | 5398.1665 | 8792 | 11653.25 | 9179.125 | 11718.25 | 13239 | 6051.375 | 6958.25 | 6511.75 | 6320.375 | 15555.75 | 6417.375 | 12589.125 | 3555.875 | 7051.75 | 8251.375 | 7192.88916 | 3455.375 | 5883 | 3601.625 | 7387.25 | 4976 | 4662.25 | 5603.5 | 6152.125 | 5687.375 | 10152.75 | 5117 | 9352.625 | 3430.25 | 3298.75 | 8766.5 | 6107 | 4783.5 | 3989.25 | 6785.625 | 3858.5 | 2542.75 | 4175.375 | 2212 | 3964.625 | 7901.25 | 2497.5 | 9827.75 | 1515.75 | 2816.25 | 3197.625 | 1696.625 | 2054.625 | 1859.25 | 7087.75 | 10966.875 | 2812 | 2217 | 3177 | 6247.5 | 2787.875 | 3119 | 4064.625 | 4521.125 | 3978.125
968.03882 | 9771.5 | 15128.375 | 11468.375 | 9725.875 | 5336.8335 | 8813.25 | 11636.5 | 9214.625 | 11654.25 | 13285.75 | 6098.375 | 6947.5 | 6479.5 | 6272.125 | 15556.25 | 6424.875 | 12625.625 | 3638.125 | 7059.25 | 8221.875 | 7150.88867 | 3459.625 | 5892 | 3600.625 | 7444.75 | 5005.25 | 4664 | 5535.25 | 6225.625 | 5696.875 | 10170.25 | 5080.5 | 9432.625 | 3460.5 | 3267.25 | 8691.25 | 6101.5 | 4815.75 | 3989.75 | 6766.375 | 3876 | 2522.25 | 4104.625 | 2209.75 | 3969.875 | 7941.75 | 2530 | 9774 | 1507.25 | 2835.25 | 3215.625 | 1720.625 | 2011.375 | 1866 | 7105.5 | 10997.125 | 2787.75 | 2198.75 | 3174.25 | 6265 | 2771.875 | 3138.5 | 4064.125 | 4543.625 | 3972.125
966.95007 | 9807.5 | 15019.875 | 11456.125 | 9691.625 | 5376.5 | 8867.25 | 11605 | 9188.375 | 11612.75 | 13169.5 | 6082.125 | 7016.25 | 6508.75 | 6313.375 | 15641.75 | 6449.125 | 12609.125 | 3561.875 | 7126.25 | 8217.375 | 7185.88867 | 3418.125 | 5915.25 | 3566.125 | 7428.25 | 5002.75 | 4678.5 | 5511.25 | 6157.625 | 5650.375 | 10134.75 | 5109 | 9515.625 | 3421.75 | 3341 | 8731.25 | 6100 | 4830.75 | 3991.75 | 6835.875 | 3810.25 | 2531.25 | 4106.625 | 2205 | 3967.125 | 7916.25 | 2504.5 | 9795.5 | 1490 | 2816.25 | 3201.875 | 1728.125 | 2038.875 | 1861.75 | 7071.5 | 11016.625 | 2808 | 2181.25 | 3162.75 | 6240 | 2746.125 | 3111.25 | 4063.625 | 4510.625 | 3984.625
965.86127 | 9872.75 | 15187.875 | 11513.375 | 9784.375 | 5363.8335 | 8966.5 | 11691.5 | 9233.125 | 11623.75 | 13317.75 | 6114.625 | 7032.75 | 6574 | 6329.875 | 15720.25 | 6401.875 | 12621.375 | 3602.125 | 7116.75 | 8268.625 | 7155.6665 | 3461.875 | 5920.5 | 3604.625 | 7458 | 5086 | 4701 | 5539.75 | 6136.125 | 5698.625 | 10248.5 | 5111 | 9470.375 | 3479.5 | 3344.75 | 8824 | 6180.75 | 4885.75 | 3993.75 | 6865.625 | 3867.25 | 2544 | 4158.625 | 2180.75 | 3986.625 | 7930.25 | 2503.5 | 9868.75 | 1488.75 | 2820.75 | 3200.125 | 1690.625 | 2070.125 | 1898.75 | 7100.25 | 11062.875 | 2805 | 2240.75 | 3189.5 | 6214 | 2802.875 | 3140.5 | 4078.125 | 4545.625 | 3961.125
964.77234 | 9815.25 | 15107.875 | 11447.625 | 9787.375 | 5362.5 | 8885.5 | 11651.25 | 9191.375 | 11558.75 | 13215.75 | 6100.875 | 6992.25 | 6488.25 | 6246.375 | 15678.25 | 6397.125 | 12649.625 | 3579.125 | 7096.75 | 8245.375 | 7084.77734 | 3417.375 | 5881.5 | 3599.625 | 7435.75 | 5095.75 | 4702.75 | 5492.5 | 6189.125 | 5664.375 | 10099.5 | 5130.25 | 9601.875 | 3445.5 | 3332 | 8776.5 | 6151.5 | 4857.25 | 3998 | 6905.125 | 3828.5 | 2516.5 | 4125.625 | 2201.75 | 3941.375 | 7926.75 | 2500.25 | 9782 | 1484 | 2787 | 3149.125 | 1703.625 | 2044.625 | 1867.75 | 7081 | 11006.375 | 2770.5 | 2215 | 3151.75 | 6188 | 2766.875 | 3088.5 | 4023.375 | 4485.375 | 3943.875
963.68323 | 9734.75 | 15051.625 | 11499.125 | 9777.125 | 5308.8335 | 8948.25 | 11552.25 | 9192.625 | 11609.5 | 13252.75 | 6124.375 | 7033 | 6506.75 | 6320.875 | 15609.5 | 6343.375 | 12564.375 | 3560.625 | 7059.25 | 8255.125 | 7071.99951 | 3407.125 | 5870.75 | 3585.875 | 7421 | 5129.5 | 4668.75 | 5548.25 | 6158.125 | 5638.375 | 10119.75 | 5168.5 | 9607.625 | 3438 | 3277.75 | 8735.25 | 6125.75 | 4880.75 | 3971 | 6846.875 | 3876.25 | 2512 | 4108.875 | 2200 | 3964.375 | 7863.5 | 2477.5 | 9791.75 | 1462 | 2825.25 | 3169.875 | 1681.875 | 2015.125 | 1858.5 | 7003.75 | 11022.125 | 2772 | 2185.75 | 3180.75 | 6210.25 | 2772.375 | 3106 | 4032.125 | 4489.125 | 3940.625
962.59399 | 9782.25 | 15162.125 | 11526.375 | 9840.375 | 5308.1665 | 8995.5 | 11600 | 9206.375 | 11551.5 | 13210.5 | 6168.625 | 7013.75 | 6548.75 | 6291.375 | 15637.75 | 6335.625 | 12511.375 | 3544.125 | 7116.25 | 8244.125 | 7078 | 3380.375 | 5865.5 | 3522.375 | 7487 | 5172.75 | 4637.5 | 5482.5 | 6110.875 | 5569.625 | 10105 | 5162.75 | 9655.875 | 3438.5 | 3286.25 | 8727 | 6147.5 | 4879.25 | 3964.75 | 6828.375 | 3849.75 | 2488.75 | 4099.875 | 2176 | 3935.875 | 7893.25 | 2480.5 | 9732.75 | 1448 | 2812 | 3147.375 | 1679.875 | 2013.125 | 1826 | 7019.25 | 11011.625 | 2786.75 | 2199.75 | 3136.25 | 6174.5 | 2786.125 | 3108.75 | 4047.125 | 4558.875 | 3894.875
961.5047 | 9766 | 15312.125 | 11491.625 | 9912.375 | 5263.5 | 8990.25 | 11609.25 | 9202.625 | 11524.25 | 13088.25 | 6107.375 | 7043.25 | 6508.5 | 6270.625 | 15756.25 | 6304.875 | 12511.125 | 3556.375 | 7123.25 | 8243.375 | 7049.6665 | 3393.375 | 5865.25 | 3494.875 | 7424 | 5160.5 | 4640 | 5430.75 | 6081.375 | 5626.875 | 10027.25 | 5186 | 9686.875 | 3490.25 | 3306.25 | 8799.75 | 6194 | 4891.75 | 4019 | 6909.875 | 3847.75 | 2488.5 | 4078.375 | 2147.5 | 3916.375 | 7870.75 | 2468.5 | 9760.25 | 1446 | 2808.75 | 3111.125 | 1670.125 | 2013.625 | 1827.5 | 7036.5 | 10963.875 | 2765 | 2194.75 | 3155 | 6183.5 | 2737.125 | 3070.25 | 4029.375 | 4490.375 | 3888.875
960.41522 | 9730.25 | 15238.625 | 11577.875 | 9871.375 | 5282.8335 | 9040.25 | 11568 | 9185.625 | 11509 | 13142.75 | 6099.125 | 7031 | 6485.5 | 6214.125 | 15715.75 | 6292.625 | 12485.625 | 3518.125 | 7108.5 | 8219.375 | 7014.11133 | 3370.875 | 5897.5 | 3488.375 | 7401.25 | 5231.25 | 4635.5 | 5446.5 | 6086.125 | 5592.875 | 10071.25 | 5142.25 | 9758.375 | 3428.5 | 3309.25 | 8726 | 6134.75 | 4827.25 | 3959.25 | 6941.125 | 3837.25 | 2530.75 | 4075.625 | 2134.5 | 3896.625 | 7869.5 | 2458.5 | 9759.25 | 1453.5 | 2826.25 | 3143.875 | 1677.875 | 2002.625 | 1811.25 | 7029.25 | 10995.125 | 2756.75 | 2145.75 | 3119.75 | 6169.5 | 2769.875 | 3084 | 4047.875 | 4470.375 | 3910.125
959.32562 | 9785 | 15194.375 | 11596.375 | 9907.375 | 5315.5 | 9012.5 | 11535.5 | 9192.625 | 11506.25 | 13139.75 | 6118.125 | 7047.25 | 6567.25 | 6246.875 | 15645.75 | 6320.125 | 12464.625 | 3547.125 | 7153.75 | 8261.625 | 7029.11133 | 3388.875 | 5871.25 | 3533.625 | 7456.5 | 5264.25 | 4610.5 | 5408.5 | 6094.375 | 5523.375 | 10003.75 | 5137.25 | 9771.375 | 3469 | 3342 | 8730.5 | 6170.75 | 4865 | 4030.5 | 6843.375 | 3850.75 | 2537 | 4115.125 | 2141.75 | 3917.125 | 7795.75 | 2468.5 | 9761 | 1432.5 | 2828.75 | 3151.875 | 1664.125 | 2003.375 | 1830.5 | 6993 | 11056.625 | 2736.5 | 2188.75 | 3091.5 | 6164.75 | 2773.875 | 3090.5 | 3997.875 | 4529.375 | 3904.625
958.2359 | 9683.5 | 15231.125 | 11651.875 | 9916.125 | 5318.5 | 9083 | 11528 | 9218.125 | 11538.5 | 13101.25 | 6156.125 | 7099 | 6562 | 6241.125 | 15729 | 6305.125 | 12434.125 | 3571.375 | 7109 | 8203.875 | 7023.6665 | 3378.125 | 5841.5 | 3548.875 | 7450 | 5257.75 | 4599.5 | 5415 | 6102.875 | 5563.125 | 10027.5 | 5160.5 | 9784.875 | 3502.5 | 3340 | 8754.25 | 6158.25 | 4887.75 | 4057.75 | 6890.375 | 3871 | 2542.75 | 4109.125 | 2196 | 3907.875 | 7861.75 | 2479.25 | 9708.75 | 1452.75 | 2840.25 | 3211.375 | 1676.875 | 2032.125 | 1839.5 | 7036.75 | 11057.875 | 2772 | 2201.25 | 3127.25 | 6159.5 | 2782.625 | 3130.5 | 4074.125 | 4485.375 | 3925.375
957.146 | 9690.5 | 15184.125 | 11588.375 | 9921.125 | 5263.1665 | 9075.25 | 11475.75 | 9080.875 | 11481.25 | 12985 | 6105.125 | 6993.25 | 6505.75 | 6163.625 | 15814.5 | 6263.375 | 12353.875 | 3504.375 | 7059.25 | 8150.875 | 6883 | 3334.375 | 5828.75 | 3470.875 | 7433 | 5223.25 | 4524.5 | 5369.5 | 6021.625 | 5433.875 | 9937 | 5107.75 | 9744.375 | 3429.25 | 3290.5 | 8722 | 6096.5 | 4805.75 | 3992.25 | 6871.875 | 3774 | 2476.5 | 4016.625 | 2113.5 | 3847.125 | 7766.75 | 2416.25 | 9728.75 | 1418.5 | 2737.25 | 3098.875 | 1613.125 | 1948.125 | 1795.5 | 6952.75 | 10993.625 | 2714.25 | 2116.75 | 3060.75 | 6125 | 2690.375 | 3040.75 | 3992.125 | 4442.875 | 3843.375
956.05396 | 9670.5 | 15213.125 | 11539.125 | 9962.375 | 5243.1665 | 9049 | 11505 | 9098.875 | 11471.25 | 13018.5 | 6088.375 | 7020 | 6524.5 | 6186.125 | 15751.5 | 6242.875 | 12372.625 | 3497.375 | 7099.5 | 8131.375 | 6913 | 3291.375 | 5799.25 | 3453.125 | 7396.25 | 5300.75 | 4534 | 5341.25 | 6015.375 | 5421.875 | 9907.25 | 5124.5 | 9842.625 | 3454 | 3323.5 | 8721.5 | 6110 | 4812 | 3977.25 | 6901.375 | 3776.25 | 2458.75 | 3992.625 | 2130.5 | 3870.375 | 7799 | 2416.5 | 9727.75 | 1416.5 | 2787 | 3132.125 | 1622.625 | 1966.875 | 1791 | 6958 | 11002.125 | 2712 | 2120.5 | 3050.25 | 6101.5 | 2718.375 | 3044 | 3965.875 | 4436.375 | 3871.375
954.96387 | 9702.5 | 15327.375 | 11679.375 | 9974.875 | 5236.1665 | 9086.75 | 11533.75 | 9081.375 | 11475.5 | 12960.75 | 6150.625 | 7070.5 | 6522.25 | 6213.125 | 15730.25 | 6242.125 | 12334.375 | 3494.625 | 7053.5 | 8180.875 | 6864.22217 | 3341.875 | 5820 | 3457.375 | 7388.5 | 5354 | 4566.25 | 5337 | 6018.625 | 5499.125 | 9918.5 | 5146.75 | 9868.375 | 3459.75 | 3316.75 | 8782.5 | 6129 | 4827.75 | 4006.75 | 6908.875 | 3833.5 | 2458.75 | 4056.375 | 2121.5 | 3870.625 | 7783.75 | 2409.25 | 9715.5 | 1423 | 2775.75 | 3125.375 | 1619.125 | 1942.875 | 1787 | 6954 | 10965.125 | 2726.5 | 2138.75 | 3123.25 | 6096.5 | 2704.125 | 3108.5 | 3947.625 | 4478.625 | 3871.625
953.8736 | 9686 | 15310.375 | 11582.875 | 10025.375 | 5236.8335 | 9128.75 | 11446.75 | 9106.875 | 11436.75 | 12995.25 | 6135.875 | 7020.25 | 6480.5 | 6207.875 | 15804.5 | 6194.875 | 12255.625 | 3493.125 | 7073.75 | 8156.125 | 6817.6665 | 3283.875 | 5845 | 3412.875 | 7378.75 | 5370.25 | 4510.5 | 5312.25 | 5957.375 | 5422.375 | 9911.25 | 5108.5 | 9931.875 | 3430 | 3329.25 | 8718.75 | 6151.75 | 4830.5 | 4019 | 6876.375 | 3810 | 2424 | 4068.625 | 2118.75 | 3884.625 | 7786.5 | 2388.75 | 9633.5 | 1430.5 | 2785.25 | 3053.375 | 1617.125 | 1956.375 | 1785.25 | 6943.5 | 11071.625 | 2732 | 2117.25 | 3085 | 6147.75 | 2710.125 | 3051.75 | 3933.375 | 4421.875 | 3838.125
952.7832 | 9600.25 | 15283.875 | 11593.875 | 9975.625 | 5276.1665 | 9111.5 | 11468.25 | 9142.125 | 11375 | 12943 | 6117.875 | 7050 | 6520.25 | 6203.375 | 15723.5 | 6164.875 | 12300.875 | 3474.125 | 7047 | 8140.875 | 6813.11133 | 3303.625 | 5731.25 | 3410.625 | 7392.25 | 5366.75 | 4484.75 | 5290.75 | 5942.625 | 5418.375 | 9965.25 | 5108.5 | 9940.375 | 3451.75 | 3325.5 | 8702.25 | 6130.5 | 4816 | 3995.25 | 6850.375 | 3761.25 | 2461.75 | 4005.375 | 2072.75 | 3853.375 | 7734.75 | 2386.5 | 9645.75 | 1400.25 | 2754.75 | 3084.625 | 1599.125 | 1929.375 | 1758.5 | 6917.25 | 11018.375 | 2661.25 | 2114.25 | 3115.25 | 6096.25 | 2703.375 | 3035.75 | 3921.625 | 4446.375 | 3852.875
951.69275 | 9587 | 15223.125 | 11593.125 | 10008.375 | 5224.8335 | 9084.25 | 11354 | 9124.875 | 11336 | 12939 | 6069.875 | 7018.25 | 6494.5 | 6134.125 | 15688.25 | 6128.125 | 12256.625 | 3445.125 | 7039 | 8031.125 | 6748.11133 | 3289.125 | 5702.75 | 3381.375 | 7359.5 | 5353 | 4479 | 5229.75 | 5954.625 | 5401.875 | 9811.5 | 5147.25 | 9919.875 | 3448.5 | 3298.25 | 8648.75 | 6086.75 | 4806.5 | 3985 | 6844.375 | 3804.5 | 2414.75 | 3985.125 | 2072.5 | 3860.875 | 7651.25 | 2382.25 | 9630.75 | 1375.25 | 2750.75 | 3098.625 | 1597.875 | 1931.625 | 1762 | 6832.25 | 10940.125 | 2725.25 | 2106 | 3089.25 | 6112.75 | 2699.375 | 3007.25 | 3950.375 | 4412.125 | 3819.375
950.60004 | 9593 | 15275.625 | 11624.625 | 10052.625 | 5206.5 | 9112.75 | 11362 | 9114.125 | 11327.5 | 12916.5 | 6127.375 | 7057.25 | 6463.25 | 6118.125 | 15745 | 6145.875 | 12202.375 | 3448.625 | 7019.25 | 8047.125 | 6739.3335 | 3264.625 | 5697.25 | 3403.625 | 7352.75 | 5379 | 4476 | 5253.25 | 5950.875 | 5367.875 | 9819.25 | 5126 | 9949.875 | 3453.75 | 3316.75 | 8684.25 | 6114 | 4818.75 | 3981.75 | 6889.625 | 3796.25 | 2420.75 | 3981.125 | 2074.75 | 3846.375 | 7691.5 | 2369 | 9628.75 | 1386.25 | 2744.25 | 3077.125 | 1591.375 | 1935.125 | 1757.75 | 6860.5 | 10962.375 | 2708.75 | 2102.25 | 3095.25 | 6114 | 2698.875 | 3010 | 3938.625 | 4428.125 | 3823.875
949.50928 | 9597 | 15328.625 | 11645.125 | 10013.375 | 5170.1665 | 9139.25 | 11362 | 9091.625 | 11311.75 | 12894.25 | 6180.125 | 7059.5 | 6401.75 | 6102.625 | 15787.25 | 6157.375 | 12131.875 | 3438.875 | 6996.25 | 8022.625 | 6728.6665 | 3231.375 | 5676.25 | 3419.125 | 7331.75 | 5402.75 | 4473.5 | 5276.75 | 5934.875 | 5316.875 | 9822 | 5100 | 9971.375 | 3439.75 | 3299.25 | 8705 | 6139 | 4803.25 | 3962.25 | 6884.875 | 3771.75 | 2423.75 | 3967.125 | 2076.5 | 3831.625 | 7731.75 | 2352.5 | 9622.75 | 1387.25 | 2738 | 3052.375 | 1578.875 | 1924.375 | 1747 | 6889.75 | 10984.875 | 2690.25 | 2098.25 | 3102 | 6115.75 | 2688.625 | 3008.75 | 3927.125 | 4433.875 | 3821.375
948.4184 | 9535.5 | 15305.375 | 11657.125 | 10026.875 | 5189.1665 | 9110.5 | 11380.75 | 9057.875 | 11274.5 | 12815.25 | 6185.625 | 7067.25 | 6444.75 | 6137.875 | 15745.25 | 6107.875 | 12096.875 | 3414.625 | 7013 | 8054.125 | 6646.55566 | 3207.375 | 5646.5 | 3381.875 | 7262.25 | 5449.25 | 4444.25 | 5220.5 | 5896.375 | 5313.375 | 9741.5 | 5127.75 | 9985.625 | 3446.5 | 3354 | 8552.75 | 6120.5 | 4787 | 3917.25 | 6830.375 | 3771 | 2408.75 | 3964.375 | 2031.5 | 3795.375 | 7684 | 2320.75 | 9592.75 | 1390.5 | 2769.25 | 3075.375 | 1580.375 | 1936.875 | 1732.5 | 6849.25 | 10979.875 | 2661.5 | 2128.5 | 3054.75 | 6037 | 2635.625 | 3011.25 | 3946.375 | 4442.625 | 3772.375
947.32526 | 9567.25 | 15301.125 | 11638.125 | 10076.625 | 5185.8335 | 9130.75 | 11345 | 9081.875 | 11301.5 | 12863.75 | 6193.375 | 7073.5 | 6450.25 | 6137.375 | 15739 | 6060.875 | 12134.375 | 3408.875 | 6988.5 | 8026.375 | 6634.22217 | 3196.875 | 5659.25 | 3366.375 | 7296.25 | 5468.75 | 4436.75 | 5209.5 | 5894.625 | 5267.625 | 9743.75 | 5105.5 | 10024.375 | 3434.25 | 3317.75 | 8597 | 6045 | 4775.75 | 3913.25 | 6818.375 | 3743 | 2398.5 | 3985.875 | 2051.25 | 3777.375 | 7668.75 | 2354.25 | 9619 | 1376.75 | 2756.5 | 3063.375 | 1566.875 | 1898.875 | 1727.25 | 6823.75 | 10948.875 | 2653.75 | 2097.5 | 3092 | 6058.5 | 2638.625 | 2996.5 | 3909.625 | 4394.875 | 3791.625
946.23413 | 9554.75 | 15329.875 | 11628.875 | 10135.375 | 5153.5 | 9245.25 | 11376.75 | 9078.875 | 11286.5 | 12883 | 6201.125 | 7054.5 | 6431.25 | 6082.625 | 15750.75 | 6060.625 | 12154.375 | 3371.375 | 6922 | 7944.875 | 6595.33398 | 3162.375 | 5635.5 | 3336.125 | 7305.75 | 5494.75 | 4418.75 | 5208 | 5883.875 | 5276.375 | 9727 | 5166.25 | 10080.125 | 3455 | 3275 | 8553.75 | 6137.25 | 4745.25 | 3920.25 | 6793.625 | 3726.75 | 2428.25 | 3960.125 | 2059.25 | 3815.375 | 7677.75 | 2359 | 9529 | 1383.5 | 2716.25 | 3024.375 | 1558.625 | 1884.875 | 1740 | 6797.75 | 10883.375 | 2640 | 2100.5 | 3044 | 6045.5 | 2615.875 | 2988 | 3894.375 | 4408.875 | 3776.875
945.14288 | 9506.75 | 15371.375 | 11677.125 | 10082.625 | 5189.1665 | 9181.25 | 11317.75 | 9100.125 | 11199.25 | 12793 | 6142.625 | 7045.25 | 6434.25 | 6042.375 | 15817.75 | 6041.375 | 12071.375 | 3365.625 | 6946.5 | 7901.125 | 6531.55566 | 3164.875 | 5628.75 | 3319.375 | 7240.75 | 5460.75 | 4422.25 | 5145.5 | 5859.125 | 5252.375 | 9688.25 | 5152.75 | 10086.875 | 3388.25 | 3325.5 | 8557.25 | 6026.25 | 4732.25 | 3917 | 6819.875 | 3737 | 2387 | 3958.125 | 2060.5 | 3801.625 | 7657.5 | 2302.5 | 9531.75 | 1364.25 | 2722.25 | 3043.125 | 1538.625 | 1885.625 | 1707.5 | 6807 | 10892.625 | 2627 | 2080.75 | 3025.25 | 6049.25 | 2628.625 | 2980 | 3906.875 | 4405.375 | 3776.625
944.04938 | 9524.75 | 15333.125 | 11641.125 | 10059.375 | 5145.1665 | 9162.75 | 11297 | 9050.875 | 11220 | 12788.25 | 6102.875 | 7043 | 6380.5 | 5987.625 | 15763.5 | 5998.625 | 12010.125 | 3353.875 | 6891.25 | 7920.625 | 6520.22217 | 3132.125 | 5497.75 | 3299.375 | 7212 | 5528.5 | 4409 | 5169 | 5857.625 | 5254.875 | 9654.75 | 5125.25 | 10095.625 | 3433.75 | 3278.75 | 8531.5 | 6039.75 | 4733.5 | 3936 | 6714.375 | 3670.25 | 2363.75 | 3922.625 | 2047.75 | 3757.625 | 7645.5 | 2306.5 | 9543 | 1350.5 | 2698.25 | 3050.375 | 1530.375 | 1880.375 | 1697.5 | 6815.5 | 10908.375 | 2626 | 2042.25 | 3022.5 | 6088.5 | 2633.875 | 2984.25 | 3854.875 | 4343.625 | 3745.875
942.95782 | 9483.5 | 15331.375 | 11654.125 | 10076.875 | 5077.1665 | 9194.75 | 11245.5 | 9067.625 | 11205.25 | 12738.75 | 6116.125 | 7073.5 | 6399.25 | 6041.375 | 15858 | 5995.875 | 11998.125 | 3317.875 | 6877.5 | 7910.375 | 6473.22217 | 3107.875 | 5557.5 | 3283.625 | 7188.25 | 5525.75 | 4388.25 | 5122 | 5803.375 | 5183.125 | 9615.5 | 5122.5 | 10123.625 | 3405.25 | 3318.75 | 8509.25 | 6051 | 4727.5 | 3864 | 6705.125 | 3688.25 | 2378.5 | 3932.875 | 2045.75 | 3749.875 | 7633.75 | 2328.75 | 9524.25 | 1353.5 | 2753.75 | 3040.625 | 1547.125 | 1867.875 | 1695.5 | 6787 | 10818.375 | 2630 | 2050 | 3021.5 | 6031 | 2610.625 | 3009.25 | 3870.375 | 4369.125 | 3737.375
941.86407 | 9484.75 | 15397.875 | 11689.625 | 10085.875 | 5061.8335 | 9243.5 | 11289.25 | 9193.375 | 11265 | 12773.25 | 6127.125 | 7068.75 | 6426 | 6053.875 | 15907 | 5987.375 | 11985.625 | 3327.625 | 6857.25 | 7862.125 | 6495.44434 | 3133.375 | 5476.25 | 3277.625 | 7183 | 5505.5 | 4363.75 | 5135.75 | 5814.625 | 5212.125 | 9672 | 5178.75 | 10186.125 | 3397.75 | 3308.75 | 8505.75 | 6053.75 | 4716.75 | 3883.25 | 6732.625 | 3711.75 | 2367.75 | 3926.375 | 2029 | 3711.125 | 7610.5 | 2310 | 9493.75 | 1354 | 2714 | 2985.875 | 1543.875 | 1861.375 | 1698.75 | 6799.25 | 10875.375 | 2611.25 | 2028.75 | 3002.75 | 6034.75 | 2620.375 | 2981 | 3861.625 | 4391.875 | 3756.875
940.77228 | 9441.75 | 15387.625 | 11659.125 | 10104.375 | 5040.5 | 9191.25 | 11333 | 9193.625 | 11202.75 | 12740.5 | 6124.125 | 7099.25 | 6355.25 | 6008.625 | 15891 | 5947.625 | 12034.875 | 3257.125 | 6867.75 | 7865.875 | 6401 | 3102.375 | 5471.25 | 3268.375 | 7110.25 | 5584.25 | 4377 | 5080.5 | 5772.125 | 5199.625 | 9611 | 5056 | 10127.875 | 3413 | 3300.25 | 8486 | 6066.75 | 4701.75 | 3877 | 6689.375 | 3680 | 2379.25 | 3908.375 | 2019.5 | 3795.875 | 7589.5 | 2303.75 | 9509.25 | 1336.25 | 2719.25 | 3000.375 | 1524.875 | 1828.875 | 1694 | 6780.5 | 10860.125 | 2603.5 | 2037.5 | 3037.25 | 6050.25 | 2631.375 | 2960 | 3869.375 | 4386.625 | 3750.125
939.67828 | 9481.75 | 15236.375 | 11671.375 | 10120.625 | 5082.1665 | 9232.25 | 11395.75 | 9210.375 | 11192 | 12701.75 | 6119.875 | 7083.5 | 6369 | 5941.375 | 15783.75 | 5954.125 | 11964.625 | 3291.375 | 6807.5 | 7800.625 | 6381.77783 | 3074.125 | 5392.5 | 3219.875 | 7105.25 | 5557.75 | 4349.25 | 5078 | 5779.125 | 5176.375 | 9577.75 | 5089.5 | 10199.125 | 3392.25 | 3293.75 | 8486 | 6022.25 | 4670.5 | 3843.75 | 6658.875 | 3664.5 | 2360.5 | 3935.625 | 2001.75 | 3723.875 | 7561.25 | 2303.75 | 9508.5 | 1354 | 2694.75 | 2984.625 | 1510.375 | 1859.625 | 1681.5 | 6756.5 | 10807.125 | 2579.25 | 2033.5 | 3019.25 | 6036.5 | 2620.875 | 2969 | 3846.875 | 4378.375 | 3713.375
938.58624 | 9453.5 | 15328.875 | 11650.375 | 10073.125 | 5036.5 | 9242.25 | 11309.25 | 9177.875 | 11157 | 12801.5 | 6109.375 | 7046.75 | 6386.75 | 5925.125 | 15896.75 | 5916.125 | 11914.375 | 3249.625 | 6803.5 | 7805.125 | 6350.44434 | 3057.875 | 5430.5 | 3255.625 | 7087.75 | 5589.25 | 4347.25 | 5097.25 | 5743.125 | 5140.625 | 9543.75 | 5124 | 10228.375 | 3424.75 | 3316.75 | 8459.75 | 6048.5 | 4682 | 3884.75 | 6738.375 | 3673.5 | 2330.75 | 3897.375 | 2016.25 | 3717.125 | 7572 | 2266 | 9518.25 | 1328.75 | 2694 | 3014.875 | 1499.625 | 1848.125 | 1682.5 | 6751.75 | 10823.375 | 2617.5 | 2015.75 | 3010.75 | 6056.5 | 2573.375 | 2964.75 | 3858.875 | 4366.125 | 3733.375
937.492 | 9420.75 | 15349.375 | 11687.625 | 10154.625 | 5027.1665 | 9198.5 | 11350 | 9270.375 | 11279 | 12696 | 6143.875 | 7070.75 | 6344.5 | 5916.125 | 15844.75 | 5887.625 | 11958.125 | 3197.625 | 6748.5 | 7729.625 | 6322.3335 | 2991.125 | 5334.75 | 3198.375 | 7071.5 | 5522.75 | 4334.25 | 5061.25 | 5732.125 | 5106.625 | 9494.5 | 5112 | 10270.875 | 3427.5 | 3305.5 | 8400.25 | 6003.25 | 4697 | 3862 | 6658.125 | 3629.75 | 2342.75 | 3911.125 | 1989.5 | 3725.875 | 7511.75 | 2266.75 | 9402 | 1330.25 | 2643 | 3008.375 | 1496.875 | 1827.125 | 1626.75 | 6719.5 | 10810.875 | 2604.25 | 2017 | 3002.5 | 5970.25 | 2611.125 | 2937 | 3850.625 | 4389.875 | 3719.625
936.39966 | 9386.5 | 15431.375 | 11700.375 | 10181.125 | 5016.8335 | 9283.25 | 11392.75 | 9292.375 | 11123 | 12685 | 6178.125 | 7153.25 | 6333 | 5970.875 | 15849 | 5883.875 | 11939.625 | 3214.625 | 6747.5 | 7729.875 | 6270.55566 | 3015.125 | 5320.75 | 3217.375 | 7082 | 5567 | 4288 | 5011.25 | 5733.875 | 5086.625 | 9536.75 | 5113.5 | 10204.125 | 3421.25 | 3287.25 | 8371 | 6048 | 4637.25 | 3851 | 6610.875 | 3617.25 | 2355.25 | 3876.875 | 1983.5 | 3705.375 | 7558.75 | 2274.75 | 9473.25 | 1330 | 2656 | 2999.625 | 1507.875 | 1818.375 | 1630.5 | 6745.5 | 10839.125 | 2604 | 1993.25 | 3014.75 | 5986.75 | 2601.875 | 2915 | 3833.375 | 4357.875 | 3693.875
935.30518 | 9385.5 | 15454.875 | 11752.625 | 10205.125 | 5019.5 | 9251.5 | 11355.25 | 9301.125 | 11208.25 | 12706.25 | 6142.625 | 7104.25 | 6324.5 | 5872.125 | 15900.25 | 5877.375 | 11902.125 | 3206.875 | 6708.25 | 7690.625 | 6216.11133 | 2957.875 | 5278.5 | 3187.375 | 7009.25 | 5584.25 | 4301.75 | 5004.5 | 5679.625 | 5053.875 | 9502.5 | 5134 | 10212.375 | 3411 | 3316 | 8379 | 6045.75 | 4652.75 | 3842.5 | 6657.625 | 3619.5 | 2349.75 | 3854.875 | 2005.25 | 3682.125 | 7514.5 | 2240.75 | 9470 | 1304 | 2676.75 | 3014.375 | 1507.125 | 1814.625 | 1676 | 6715 | 10767.625 | 2607 | 2003 | 3003.25 | 5986 | 2592.125 | 2935 | 3822.375 | 4354.625 | 3723.875
934.21051 | 9363.75 | 15386.125 | 11674.625 | 10206.625 | 4957.8335 | 9215.5 | 11296.25 | 9238.875 | 11073.5 | 12601.75 | 6132.375 | 7173.25 | 6309.75 | 5888.125 | 15859.25 | 5836.375 | 11831.375 | 3168.625 | 6631.5 | 7609.125 | 6174.55518 | 2950.375 | 5213.5 | 3093.375 | 6928.5 | 5534.75 | 4264 | 4961.5 | 5682.125 | 4993.625 | 9447.25 | 5052.5 | 10230.125 | 3382.25 | 3263.25 | 8319.5 | 5975.75 | 4621.75 | 3827.25 | 6626.125 | 3597 | 2335.5 | 3874.375 | 1974.75 | 3691.125 | 7479 | 2242.5 | 9405.25 | 1337 | 2617.25 | 3001.125 | 1481.875 | 1842.875 | 1663.5 | 6690.75 | 10752.875 | 2594.75 | 2004.25 | 2989 | 5947 | 2573.375 | 2942.25 | 3820.375 | 4356.625 | 3690.875
933.1178 | 9331.5 | 15488.375 | 11768.125 | 10200.125 | 4993.1665 | 9289 | 11318.25 | 9278.375 | 11131.25 | 12650.5 | 6189.375 | 7146.75 | 6319.75 | 5865.625 | 15854.25 | 5837.875 | 11844.125 | 3124.625 | 6613.25 | 7642.625 | 6137.77832 | 2922.625 | 5181 | 3101.875 | 6982 | 5594.25 | 4233.75 | 4936.5 | 5645.875 | 5053.375 | 9490.75 | 5113 | 10352.625 | 3376.25 | 3299.75 | 8286 | 5977.5 | 4668.25 | 3826 | 6626.125 | 3617.25 | 2339.5 | 3865.625 | 1982 | 3729.375 | 7524.25 | 2274.75 | 9397.5 | 1331.5 | 2620.75 | 2990.875 | 1474.125 | 1794.625 | 1652.5 | 6691.25 | 10788.375 | 2554.25 | 1986.75 | 3000.75 | 5978 | 2576.125 | 2941.75 | 3811.125 | 4384.875 | 3690.125
932.02289 | 9399.75 | 15440.875 | 11872.875 | 10182.125 | 4918.8335 | 9304.5 | 11330.75 | 9242.375 | 11105.5 | 12613.25 | 6146.625 | 7164.5 | 6303.5 | 5912.375 | 15846.25 | 5835.375 | 11843.125 | 3147.875 | 6634.5 | 7625.125 | 6134.6665 | 2897.125 | 5185 | 3126.125 | 6978.25 | 5627 | 4274 | 4963 | 5638.625 | 5035.125 | 9424.25 | 5112 | 10371.375 | 3411.75 | 3311.25 | 8340 | 6030.75 | 4669 | 3810 | 6617.375 | 3630 | 2319.5 | 3862.625 | 1988 | 3694.125 | 7523.25 | 2267.25 | 9454 | 1311.75 | 2637.25 | 3006.625 | 1504.625 | 1802.375 | 1637 | 6641 | 10752.375 | 2607.25 | 1990.75 | 2995.75 | 5962.75 | 2562.875 | 2944 | 3827.125 | 4349.125 | 3714.375
930.92786 | 9338.5 | 15517.125 | 11821.375 | 10211.375 | 4918.1665 | 9416.5 | 11310 | 9233.125 | 11122 | 12632 | 6248.125 | 7135 | 6296.25 | 5946.125 | 15801.75 | 5831.625 | 11816.375 | 3126.375 | 6610.25 | 7575.875 | 6065.3335 | 2882.875 | 5178.5 | 3102.125 | 6883.25 | 5607.5 | 4272.75 | 4902.25 | 5589.625 | 5012.375 | 9396.5 | 5113.5 | 10369.375 | 3388.5 | 3285.75 | 8296.75 | 6011.75 | 4663.25 | 3790.5 | 6569.875 | 3621.25 | 2337 | 3835.125 | 1975.75 | 3711.125 | 7461 | 2255.5 | 9379 | 1335 | 2662.75 | 2985.875 | 1504.375 | 1812.875 | 1645 | 6704.5 | 10774.875 | 2575.5 | 1998.5 | 2974.5 | 5996.25 | 2554.875 | 2959 | 3774.375 | 4399.125 | 3708.125
929.83478 | 9350 | 15607.625 | 11901.625 | 10335.125 | 4948.5 | 9373.5 | 11314.25 | 9233.375 | 11136.5 | 12649.25 | 6265.375 | 7216.75 | 6341.25 | 5939.375 | 15928 | 5854.125 | 11877.375 | 3103.625 | 6596.75 | 7568.375 | 6060.44434 | 2835.375 | 5142.25 | 3098.125 | 6898.75 | 5654 | 4183.5 | 4919.25 | 5641.625 | 4958.625 | 9478.5 | 5125 | 10345.875 | 3363.5 | 3304.75 | 8341.5 | 6033 | 4663.5 | 3864.5 | 6571.875 | 3637.5 | 2325.25 | 3849.375 | 1979 | 3697.875 | 7496.5 | 2270.25 | 9440.75 | 1334.75 | 2628 | 2969.125 | 1501.375 | 1829.375 | 1672.5 | 6638.75 | 10769.375 | 2583.75 | 2022.5 | 2988.75 | 6023.75 | 2584.375 | 3003 | 3850.875 | 4391.375 | 3728.125
928.7395 | 9377 | 15674.125 | 11992.625 | 10373.125 | 4966.5 | 9462.5 | 11318.75 | 9331.125 | 11176.75 | 12651.75 | 6322.125 | 7290 | 6321.5 | 5961.375 | 15907 | 5816.625 | 11894.125 | 3096.625 | 6529.75 | 7525.625 | 6040.22217 | 2848.375 | 5122.5 | 3101.625 | 6861.5 | 5667 | 4226.5 | 4911.75 | 5630.125 | 4939.625 | 9369.75 | 5141.75 | 10421.875 | 3407 | 3319.25 | 8332.25 | 5986.75 | 4666.75 | 3854.5 | 6598.375 | 3670 | 2360.5 | 3902.625 | 2023.75 | 3755.375 | 7521.75 | 2259.25 | 9465 | 1368.5 | 2681.5 | 3012.375 | 1532.125 | 1840.875 | 1691.75 | 6650.5 | 10748.375 | 2606.5 | 1991.5 | 3032 | 6024 | 2575.125 | 2977 | 3847.375 | 4365.125 | 3751.625
927.64404 | 9323.75 | 15625.625 | 12016.375 | 10382.125 | 5038.8335 | 9490.75 | 11351 | 9259.375 | 11097.25 | 12631.25 | 6338.875 | 7352.25 | 6370.75 | 5909.125 | 15872.75 | 5915.375 | 11955.375 | 3055.875 | 6568.75 | 7450.375 | 6015.77783 | 2798.375 | 5116.5 | 3066.375 | 6855.5 | 5682.75 | 4222.25 | 4871.5 | 5582.875 | 4897.875 | 9424 | 5165.5 | 10382.875 | 3449 | 3296.25 | 8247.75 | 6041.75 | 4661.25 | 3833.75 | 6619.875 | 3670.5 | 2321.75 | 3855.375 | 1997 | 3670.125 | 7484 | 2238.75 | 9364 | 1327.5 | 2639.75 | 2991.375 | 1518.125 | 1828.375 | 1697 | 6672.25 | 10790.375 | 2592.25 | 1983.75 | 2977.5 | 5984.25 | 2593.625 | 2943 | 3832.375 | 4346.875 | 3665.875
926.54852 | 9346.5 | 15724.375 | 12010.875 | 10482.125 | 5017.5 | 9558.5 | 11262.25 | 9252.875 | 11157.75 | 12656.5 | 6380.375 | 7398.5 | 6365.5 | 5918.125 | 15898.5 | 5830.875 | 11939.625 | 3061.125 | 6488.75 | 7442.125 | 5981.00049 | 2797.875 | 5013.25 | 3039.125 | 6851.5 | 5694.75 | 4173.25 | 4894 | 5533.125 | 4893.625 | 9350 | 5131 | 10363.375 | 3398 | 3307.75 | 8258 | 6002.75 | 4616.5 | 3796.5 | 6575.125 | 3672.25 | 2297.5 | 3800.125 | 1994.75 | 3696.375 | 7446.5 | 2253.5 | 9388 | 1352.75 | 2634.75 | 2994.125 | 1515.375 | 1814.625 | 1662.75 | 6620.75 | 10725.125 | 2570.75 | 2008.5 | 2983.75 | 6010 | 2544.375 | 2943.25 | 3783.875 | 4328.375 | 3649.875
925.45282 | 9286.75 | 15727.875 | 12031.875 | 10479.625 | 4990.5 | 9585.75 | 11230 | 9191.625 | 11108.5 | 12577.5 | 6427.625 | 7392.25 | 6430 | 5809.875 | 15777.5 | 5852.375 | 11846.125 | 3050.125 | 6407.5 | 7413.375 | 5952.77783 | 2725.375 | 5022.25 | 3014.875 | 6785.25 | 5639 | 4177 | 4813.25 | 5497.125 | 4899.625 | 9366.5 | 5099.75 | 10406.625 | 3385 | 3276 | 8261.75 | 5984.25 | 4672 | 3776.5 | 6618.375 | 3604.5 | 2286.25 | 3808.625 | 1965 | 3676.125 | 7400 | 2237.5 | 9384 | 1330.75 | 2597.75 | 2949.875 | 1494.375 | 1822.125 | 1637.5 | 6625.5 | 10617.875 | 2549.75 | 1966 | 2982 | 5971 | 2516.875 | 2929.75 | 3788.625 | 4322.875 | 3697.125
924.35907 | 9067.75 | 15543.375 | 11872.875 | 10273.875 | 4716.1665 | 9275.75 | 11063.5 | 9006.625 | 10949.25 | 12320 | 6216.125 | 7234 | 6112.75 | 5523.625 | 15550.5 | 5486.375 | 11588.125 | 2574.125 | 6050.5 | 7025.125 | 5510.44434 | 2303.125 | 4568.75 | 2594.875 | 6375 | 5287 | 3777 | 4374.25 | 5091.375 | 4480.625 | 8975.5 | 4722.75 | 10030.875 | 2990.5 | 2902.25 | 7820 | 5668 | 4231.25 | 3397.5 | 6166.125 | 3221 | 1897.25 | 3445.375 | 1566.25 | 3326.875 | 7041.75 | 1844.75 | 8967.75 | 931.75 | 2202.5 | 2551.125 | 1064.125 | 1373.875 | 1220 | 6254.5 | 10254.125 | 2118.25 | 1541.25 | 2543.5 | 5580 | 2141.375 | 2546 | 3405.375 | 3909.625 | 3258.375
923.26312 | 9159.75 | 15583.375 | 11954.125 | 10350.625 | 4881.5 | 9509.5 | 11046 | 9013.125 | 10962.75 | 12421.5 | 6358.625 | 7373 | 6322.25 | 5803.875 | 15640.25 | 5732.625 | 11678.625 | 2980.125 | 6352.5 | 7316.125 | 5829.44434 | 2667.125 | 4941.25 | 2937.375 | 6775.25 | 5638.25 | 4097.25 | 4736.75 | 5433.375 | 4746.625 | 9217.75 | 5133.75 | 10362.125 | 3347.5 | 3238.75 | 8180.75 | 5990.75 | 4599.5 | 3759.5 | 6491.375 | 3528.75 | 2310.5 | 3834.375 | 1974.25 | 3658.375 | 7427.25 | 2182.25 | 9353.75 | 1318 | 2589.75 | 2911.875 | 1488.625 | 1793.625 | 1618.75 | 6627.5 | 10603.875 | 2518 | 1971 | 2957.25 | 5970.5 | 2495.875 | 2921.75 | 3775.125 | 4289.375 | 3669.875
922.16705 | 9166.25 | 15601.375 | 12005.625 | 10306.875 | 4852.8335 | 9471 | 11044 | 8991.375 | 10991.25 | 12397.5 | 6341.375 | 7300.75 | 6239.25 | 5741.625 | 15703.5 | 5669.875 | 11632.125 | 2945.375 | 6334.5 | 7280.875 | 5824.44434 | 2637.375 | 4903.25 | 2919.625 | 6694.75 | 5650 | 4090.75 | 4723.5 | 5445.125 | 4775.375 | 9229 | 5111 | 10377.875 | 3376.75 | 3264 | 8171.5 | 5949 | 4611.5 | 3777.5 | 6542.625 | 3521.75 | 2311.75 | 3794.875 | 1959.25 | 3662.125 | 7391 | 2204.75 | 9289 | 1304 | 2623.5 | 2953.125 | 1473.625 | 1773.625 | 1629.75 | 6621.25 | 10603.625 | 2538.25 | 1956.25 | 3000 | 5959.25 | 2551.875 | 2939.25 | 3820.875 | 4339.375 | 3687.375
921.07086 | 9249.5 | 15636.375 | 12014.125 | 10321.375 | 4869.8335 | 9445.25 | 11013.5 | 8953.125 | 10936.75 | 12341.5 | 6364.125 | 7365.75 | 6186.5 | 5764.125 | 15732.75 | 5658.375 | 11726.125 | 2955.875 | 6295.25 | 7216.875 | 5788.44434 | 2619.875 | 4853.5 | 2912.875 | 6609.25 | 5706.5 | 4069 | 4756.75 | 5459.625 | 4769.375 | 9193.5 | 5101.5 | 10422.875 | 3391.75 | 3250.25 | 8139.25 | 5891.75 | 4608.25 | 3759 | 6500.625 | 3583.75 | 2292.25 | 3822.375 | 1957 | 3653.875 | 7404.75 | 2225 | 9275 | 1349 | 2618.5 | 2941.875 | 1509.875 | 1789.875 | 1647.5 | 6577 | 10594.125 | 2547.75 | 2002.5 | 2978.75 | 6008 | 2531.875 | 2968.25 | 3833.125 | 4380.625 | 3692.625
919.97449 | 9251.25 | 15676.875 | 12034.125 | 10387.625 | 4899.1665 | 9542.5 | 11083.25 | 9040.625 | 10998 | 12366 | 6368.875 | 7382 | 6220.25 | 5818.125 | 15845.5 | 5740.625 | 11788.625 | 2954.125 | 6310.5 | 7253.375 | 5774.55566 | 2609.625 | 4830.75 | 2878.125 | 6681.25 | 5619.75 | 4090 | 4704.75 | 5413.125 | 4780.125 | 9265.75 | 5163.5 | 10467.125 | 3403.5 | 3269.5 | 8150.5 | 5957 | 4650.25 | 3779.25 | 6476.375 | 3594.5 | 2314.75 | 3813.125 | 1985 | 3664.875 | 7421.5 | 2225.75 | 9333.25 | 1357 | 2601 | 2984.625 | 1525.875 | 1854.875 | 1677 | 6605.5 | 10645.125 | 2564.5 | 2011.75 | 3012.5 | 5952.5 | 2607.875 | 2974 | 3866.625 | 4366.625 | 3741.375
918.87805 | 9360 | 15838.125 | 12185.625 | 10561.875 | 5001.8335 | 9691.5 | 11228 | 9168.875 | 11085.25 | 12461.5 | 6532.375 | 7493 | 6322 | 5967.875 | 15975.75 | 5852.625 | 11962.625 | 2973.375 | 6319.25 | 7222.625 | 5841.88867 | 2627.125 | 4872 | 2940.875 | 6694.75 | 5689.5 | 4141.5 | 4770.25 | 5451.125 | 4757.125 | 9285.25 | 5163.5 | 10562.125 | 3434 | 3312.75 | 8259.25 | 6014 | 4686 | 3813.25 | 6589.125 | 3704.75 | 2315.5 | 3835.625 | 2002.75 | 3693.125 | 7460.25 | 2276.5 | 9365.5 | 1377 | 2609.75 | 3014.875 | 1553.125 | 1875.125 | 1696.5 | 6607.75 | 10617.125 | 2610.75 | 2034 | 3025 | 6012.25 | 2645.125 | 3002.5 | 3842.875 | 4379.625 | 3714.125
917.78143 | 9453.25 | 15963.625 | 12308.375 | 10738.375 | 5062.1665 | 9852.25 | 11390 | 9394.625 | 11268.75 | 12685.75 | 6661.375 | 7701 | 6419.25 | 6021.625 | 16083 | 5899.875 | 12126.875 | 2957.125 | 6326.25 | 7250.875 | 5847.44434 | 2641.375 | 4911.75 | 2937.125 | 6691 | 5754.75 | 4179.75 | 4729.25 | 5482.125 | 4811.625 | 9338.25 | 5184.75 | 10450.875 | 3467.5 | 3294.75 | 8244.75 | 6008.5 | 4730 | 3839.75 | 6605.125 | 3719.75 | 2380 | 3868.375 | 2052.25 | 3742.625 | 7450 | 2303.75 | 9295.25 | 1392.75 | 2678.25 | 3004.875 | 1544.625 | 1878.625 | 1700 | 6683.5 | 10623.125 | 2609.5 | 2019.25 | 2982.5 | 5993.25 | 2585.125 | 2989.75 | 3854.625 | 4334.875 | 3739.625
916.68469 | 9411.25 | 16071.875 | 12421.125 | 10821.875 | 5114.1665 | 9927.75 | 11488.75 | 9506.375 | 11352.75 | 12718.75 | 6778.875 | 7771.5 | 6463.75 | 5946.875 | 16032 | 5854.875 | 12100.875 | 2941.875 | 6251 | 7184.125 | 5787.77783 | 2585.875 | 4853 | 2909.625 | 6632 | 5720 | 4148.5 | 4706.5 | 5437.625 | 4784.875 | 9294.75 | 5172.75 | 10493.625 | 3448.5 | 3305.75 | 8185.75 | 6013.75 | 4693.25 | 3826.5 | 6565.375 | 3669 | 2354.25 | 3845.625 | 2009.75 | 3717.125 | 7406.75 | 2246 | 9272.25 | 1370.75 | 2634.25 | 2962.375 | 1520.875 | 1837.875 | 1663 | 6628 | 10581.875 | 2572.75 | 1983.25 | 2956.5 | 5948 | 2519.625 | 2959.25 | 3811.125 | 4304.375 | 3674.625
915.58789 | 9362.75 | 16166.125 | 12522.125 | 10897.875 | 5143.1665 | 9997.5 | 11579.25 | 9605.625 | 11408.75 | 12739.25 | 6878.125 | 7794.25 | 6498.75 | 5846.875 | 15975 | 5790.125 | 12075.375 | 2901.125 | 6166.5 | 7116.875 | 5703.3335 | 2531.375 | 4790 | 2861.125 | 6567.75 | 5654.25 | 4114.75 | 4683.25 | 5379.875 | 4758.375 | 9251.75 | 5154.75 | 10503.625 | 3414 | 3243.75 | 8091.5 | 5971 | 4631.5 | 3804.5 | 6511.125 | 3616 | 2323.5 | 3818.875 | 1966.75 | 3678.375 | 7364 | 2189 | 9244.25 | 1339.75 | 2579.25 | 2918.375 | 1496.125 | 1797.375 | 1620 | 6573 | 10541.375 | 2534.5 | 1920.75 | 2930 | 5902.75 | 2454.375 | 2928.5 | 3752.125 | 4274.125 | 3610.375
914.49091 | 9242.25 | 16012.625 | 12359.875 | 10800.875 | 5059.1665 | 9870 | 11547 | 9531.875 | 11283 | 12596.5 | 6680.375 | 7638.25 | 6401 | 5674.125 | 15852.25 | 5694.125 | 11776.375 | 2857.875 | 6191 | 7074.625 | 5639.22217 | 2473.375 | 4709.5 | 2800.625 | 6523.75 | 5670.75 | 4049.75 | 4646 | 5389.625 | 4676.375 | 9120 | 5182.75 | 10465.875 | 3343.5 | 3207.25 | 7984.75 | 5894.5 | 4546.25 | 3723.5 | 6472.875 | 3500.75 | 2258.25 | 3771.875 | 1927.5 | 3636.125 | 7319.25 | 2193.75 | 9244 | 1301.75 | 2555 | 2914.625 | 1451.375 | 1744.875 | 1584.5 | 6611.25 | 10498.125 | 2496 | 1918.75 | 2928.75 | 5843.5 | 2456.625 | 2872 | 3734.625 | 4252.625 | 3599.875
913.39374 | 9050 | 15761.125 | 12194.625 | 10492.875 | 4887.1665 | 9513 | 11270 | 9358.625 | 11070 | 12372.25 | 6507.875 | 7469.25 | 6168.5 | 5549.375 | 15590.75 | 5474.625 | 11545.625 | 2781.625 | 6033.25 | 6987.625 | 5504.44434 | 2404.375 | 4641.75 | 2702.125 | 6442 | 5612.25 | 4018.5 | 4550.75 | 5263.375 | 4576.625 | 9062.25 | 5067.25 | 10424.125 | 3275.25 | 3151 | 7903.25 | 5845.75 | 4515.25 | 3692.5 | 6361.625 | 3423.5 | 2231.5 | 3726.125 | 1883.5 | 3557.875 | 7258.75 | 2124.25 | 9219 | 1258.75 | 2490 | 2860.625 | 1411.125 | 1689.625 | 1543 | 6437.5 | 10435.625 | 2459.5 | 1880.25 | 2846.5 | 5834.75 | 2412.375 | 2867.5 | 3659.875 | 4220.375 | 3577.875
912.29443 | 8910.5 | 15553.875 | 12013.375 | 10389.625 | 4761.8335 | 9430.5 | 10994.5 | 9112.375 | 10906.75 | 12103.5 | 6286.625 | 7300 | 6071.75 | 5439.625 | 15549.5 | 5357.375 | 11405.125 | 2807.125 | 5990 | 6950.375 | 5438.44434 | 2329.375 | 4569.75 | 2658.625 | 6402.5 | 5584.5 | 4010.5 | 4518.25 | 5299.125 | 4503.375 | 9007.5 | 5064.75 | 10335.875 | 3225.5 | 3161.5 | 7873.75 | 5874 | 4507.25 | 3712.25 | 6394.375 | 3401.5 | 2202.75 | 3698.625 | 1877.75 | 3583.625 | 7269.75 | 2127.75 | 9153 | 1255 | 2487.25 | 2881.875 | 1391.625 | 1693.125 | 1530.5 | 6515.5 | 10484.125 | 2459 | 1871.75 | 2872.5 | 5856.75 | 2415.375 | 2833.5 | 3656.625 | 4212.125 | 3532.125
911.19702 | 8822.5 | 15512.625 | 11888.625 | 10244.625 | 4653.5 | 9199.5 | 10829.25 | 8911.875 | 10692.25 | 12004.75 | 6119.375 | 7171.75 | 5957.5 | 5344.625 | 15381.75 | 5216.875 | 11165.625 | 2762.625 | 5962.25 | 6906.125 | 5381.88867 | 2332.375 | 4559.25 | 2680.625 | 6329 | 5616 | 3951.25 | 4457.25 | 5219.625 | 4460.875 | 8986.5 | 5039 | 10328.375 | 3210 | 3097.25 | 7832 | 5838 | 4471.25 | 3664 | 6334.375 | 3383.25 | 2190.5 | 3645.375 | 1838 | 3556.375 | 7239.25 | 2140.5 | 9155.5 | 1257.5 | 2471.25 | 2817.125 | 1386.125 | 1677.875 | 1533 | 6413.5 | 10378.875 | 2431.5 | 1839.25 | 2853.75 | 5818.25 | 2371.625 | 2811.75 | 3675.375 | 4208.125 | 3556.375
910.09955 | 8785.5 | 15462.875 | 11772.125 | 10112.125 | 4588.5 | 9009 | 10733.25 | 8659.875 | 10617.25 | 11897.25 | 6088.375 | 7040 | 5912.25 | 5291.125 | 15262 | 5171.625 | 11112.375 | 2746.375 | 5897.75 | 6789.125 | 5326.44434 | 2254.875 | 4449 | 2590.625 | 6287.75 | 5604.25 | 3918.25 | 4456.75 | 5207.625 | 4437.875 | 8988.25 | 5043.25 | 10344.375 | 3226.75 | 3091 | 7749.25 | 5850.25 | 4436.25 | 3632.25 | 6328.125 | 3283.75 | 2173.75 | 3655.125 | 1844.25 | 3524.875 | 7200 | 2087.75 | 9173.5 | 1201.5 | 2466.5 | 2821.375 | 1363.625 | 1680.625 | 1524.75 | 6446.5 | 10356.125 | 2419.25 | 1840.75 | 2877.75 | 5794.5 | 2381.875 | 2777 | 3656.125 | 4198.875 | 3540.125
909.00189 | 8714.75 | 15387.375 | 11740.375 | 10027.625 | 4507.5 | 8889.5 | 10558.75 | 8631.875 | 10518 | 11791.75 | 5987.125 | 6933 | 5820 | 5242.625 | 15244.25 | 5122.875 | 11002.375 | 2726.125 | 5860.25 | 6787.625 | 5238.22217 | 2253.375 | 4413.25 | 2600.125 | 6260 | 5612.5 | 3850 | 4383.75 | 5151.875 | 4380.625 | 8911 | 5033.25 | 10315.125 | 3203.75 | 3078.5 | 7790.75 | 5813 | 4495.25 | 3666.75 | 6250.625 | 3273.25 | 2158 | 3658.875 | 1838 | 3514.375 | 7097.5 | 2082.25 | 9070.75 | 1220.25 | 2446.5 | 2847.125 | 1345.875 | 1634.125 | 1486.25 | 6380.75 | 10386.125 | 2416.5 | 1822.75 | 2849.5 | 5790.25 | 2384.625 | 2816.25 | 3623.125 | 4193.125 | 3534.375
907.90411 | 8661.25 | 15304.375 | 11716.625 | 9946.125 | 4477.8335 | 8775.5 | 10452.75 | 8432.375 | 10452.75 | 11673.75 | 5941.375 | 6968.75 | 5822.75 | 5170.625 | 15190 | 5077.875 | 10970.125 | 2654.875 | 5804 | 6734.375 | 5228.88867 | 2188.375 | 4378.25 | 2559.875 | 6246.75 | 5648.25 | 3888.5 | 4347.5 | 5067.125 | 4334.125 | 8918.25 | 4982.25 | 10314.125 | 3165 | 3072.75 | 7688 | 5793 | 4466.25 | 3650.25 | 6285.625 | 3237.5 | 2134 | 3651.625 | 1824.5 | 3485.875 | 7186.25 | 2061.75 | 9050.75 | 1188.75 | 2413.5 | 2807.875 | 1329.875 | 1640.125 | 1490.25 | 6381.25 | 10379.125 | 2397.5 | 1836 | 2859.25 | 5786.75 | 2361.625 | 2814 | 3583.125 | 4221.625 | 3532.125
906.80414 | 8608.75 | 15261.875 | 11583.625 | 9938.875 | 4400.5 | 8668 | 10326 | 8362.875 | 10367.25 | 11555 | 5900.375 | 6861.75 | 5740.75 | 5181.375 | 15075.75 | 5044.375 | 10893.625 | 2656.875 | 5757.75 | 6655.125 | 5163.6665 | 2153.875 | 4344.5 | 2551.625 | 6185.5 | 5568.75 | 3779 | 4302.25 | 5059.875 | 4296.375 | 8873.5 | 4992.25 | 10283.375 | 3152.75 | 3086.5 | 7640.75 | 5729.25 | 4420 | 3610 | 6232.875 | 3206.25 | 2152.25 | 3625.875 | 1784 | 3498.125 | 7107.5 | 2047.75 | 9125.75 | 1192.25 | 2403.25 | 2828.125 | 1309.875 | 1632.625 | 1477 | 6338 | 10360.375 | 2411.5 | 1807.25 | 2832.25 | 5808.75 | 2368.375 | 2811 | 3587.375 | 4203.875 | 3511.625
905.70612 | 8521 | 15237.625 | 11635.375 | 9957.875 | 4426.1665 | 8638.25 | 10243.5 | 8273.875 | 10338.25 | 11571.75 | 5874.125 | 6857.75 | 5631.25 | 5145.125 | 15113.75 | 4983.375 | 10815.125 | 2653.125 | 5695.25 | 6594.375 | 5150.77783 | 2115.125 | 4332.75 | 2460.375 | 6151.75 | 5602.5 | 3843.5 | 4282.75 | 5078.375 | 4281.375 | 8809.75 | 4987.5 | 10247.125 | 3107 | 3022.25 | 7670 | 5741 | 4436.25 | 3637.5 | 6290.125 | 3191.5 | 2143.5 | 3622.875 | 1804.75 | 3493.125 | 7137.75 | 2068.75 | 9072 | 1204.5 | 2367.75 | 2792.875 | 1322.625 | 1613.375 | 1455.5 | 6353.75 | 10390.875 | 2391 | 1826.5 | 2847.75 | 5780 | 2330.625 | 2773 | 3630.625 | 4172.125 | 3501.375
904.60797 | 8476 | 15116.125 | 11610.375 | 9885.625 | 4340.1665 | 8500 | 10217.75 | 8214.375 | 10333 | 11507.25 | 5843.625 | 6817.5 | 5639.5 | 5107.125 | 15056.5 | 4971.375 | 10788.125 | 2626.875 | 5602.5 | 6608.375 | 5102 | 2094.125 | 4284.5 | 2477.875 | 6116.25 | 5562.75 | 3818.5 | 4263.5 | 5032.375 | 4280.125 | 8843.75 | 4966 | 10182.125 | 3121.75 | 3023.75 | 7585.25 | 5727.25 | 4414.75 | 3641.25 | 6213.375 | 3198.5 | 2139.75 | 3614.875 | 1805 | 3474.125 | 7147.25 | 2046.25 | 9073.25 | 1210.25 | 2439.75 | 2794.625 | 1313.875 | 1627.875 | 1461.5 | 6368.5 | 10317.375 | 2388 | 1842.25 | 2818 | 5794.5 | 2354.125 | 2749.5 | 3603.875 | 4190.625 | 3492.875
903.50757 | 8475.5 | 15202.125 | 11653.625 | 9846.625 | 4340.1665 | 8411.5 | 10250.25 | 8184.875 | 10309 | 11439.25 | 5807.125 | 6799.75 | 5617.25 | 5052.125 | 14990.25 | 4936.375 | 10782.125 | 2594.875 | 5624.5 | 6549.125 | 5100 | 2060.875 | 4221.5 | 2502.375 | 6108.5 | 5536 | 3756.5 | 4252.25 | 4991.625 | 4244.875 | 8818.25 | 4949.5 | 10229.625 | 3130.25 | 2997.25 | 7591.25 | 5754.75 | 4465.25 | 3608.5 | 6188.375 | 3169.5 | 2122 | 3622.625 | 1790.5 | 3487.625 | 7078.5 | 2050.5 | 9019.5 | 1191 | 2412.25 | 2815.375 | 1310.625 | 1603.875 | 1444.25 | 6349 | 10259.625 | 2371 | 1817.75 | 2847.75 | 5799 | 2329.125 | 2749.25 | 3576.875 | 4153.875 | 3470.875
902.40918 | 8428.5 | 15288.625 | 11703.375 | 9826.625 | 4351.1665 | 8375.75 | 10189 | 8211.375 | 10291.75 | 11490.25 | 5769.875 | 6744.25 | 5577.75 | 5072.875 | 14998.25 | 4888.375 | 10777.125 | 2565.375 | 5579 | 6497.125 | 5073 | 2027.875 | 4200.25 | 2468.875 | 6071.75 | 5474.5 | 3804.75 | 4223.5 | 4947.625 | 4238.875 | 8855.75 | 4953.25 | 10291.125 | 3098 | 3016.75 | 7592.25 | 5717.75 | 4447.5 | 3593 | 6211.625 | 3181.5 | 2144.75 | 3615.125 | 1790.5 | 3485.625 | 7113.25 | 2023.5 | 9058.5 | 1202.75 | 2425.75 | 2779.625 | 1308.375 | 1622.625 | 1443.5 | 6360.5 | 10289.625 | 2385.75 | 1780.25 | 2813 | 5797 | 2358.625 | 2753.5 | 3615.375 | 4132.375 | 3498.125
901.31061 | 8439 | 15153.625 | 11629.875 | 9801.875 | 4288.8335 | 8289.25 | 10152.75 | 8157.375 | 10275 | 11423 | 5828.375 | 6852.25 | 5587.75 | 5021.625 | 15026.75 | 4918.125 | 10813.625 | 2571.125 | 5564.5 | 6472.375 | 5032.11133 | 2023.875 | 4179.75 | 2432.125 | 6043.5 | 5511.25 | 3760.75 | 4166.5 | 4979.875 | 4219.625 | 8790 | 5017.5 | 10264.875 | 3086.5 | 3018.5 | 7588.5 | 5705.5 | 4423.5 | 3629 | 6248.875 | 3184 | 2111.75 | 3616.625 | 1813.5 | 3458.375 | 7078.5 | 2054 | 9032 | 1203 | 2399.25 | 2763.375 | 1294.625 | 1619.625 | 1442.5 | 6364 | 10312.375 | 2396 | 1803.5 | 2824 | 5725 | 2357.625 | 2762.5 | 3634.375 | 4215.125 | 3477.125
900.20984 | 8483 | 15240.125 | 11765.125 | 9876.375 | 4275.8335 | 8187 | 10175.25 | 8190.625 | 10294.5 | 11388.75 | 5816.125 | 6815 | 5544 | 5067.375 | 14991.25 | 4900.625 | 10817.625 | 2569.875 | 5509.5 | 6417.125 | 5083.55518 | 2030.875 | 4172.25 | 2444.875 | 6043.5 | 5516 | 3785.75 | 4195.5 | 4913.375 | 4175.375 | 8849.25 | 5009 | 10378.125 | 3096 | 2973.75 | 7621.75 | 5670 | 4475.25 | 3624.5 | 6265.875 | 3180.25 | 2138.25 | 3629.375 | 1827.75 | 3478.625 | 7121.5 | 2055 | 8980.5 | 1207 | 2420 | 2769.125 | 1316.375 | 1625.125 | 1473 | 6331.75 | 10356.375 | 2391.75 | 1816.25 | 2890.5 | 5770.75 | 2370.125 | 2773.75 | 3645.625 | 4207.625 | 3483.375
899.11102 | 8472 | 15230.625 | 11688.875 | 9872.875 | 4304.8335 | 8048 | 10188 | 8146.625 | 10314.25 | 11347.25 | 5885.875 | 6811.75 | 5598.25 | 5082.875 | 15023.5 | 4900.125 | 10851.375 | 2564.375 | 5496.25 | 6376.375 | 5052.00049 | 1976.875 | 4134.25 | 2464.375 | 6021.25 | 5502 | 3776 | 4174.75 | 4969.875 | 4168.375 | 8792.75 | 5015.25 | 10304.375 | 3148 | 3002.25 | 7587.25 | 5672.25 | 4462 | 3639.25 | 6244.625 | 3215.5 | 2153.5 | 3638.625 | 1835 | 3513.125 | 7092.25 | 2048 | 9015 | 1229.75 | 2403.75 | 2792.125 | 1321.125 | 1666.375 | 1469.5 | 6355 | 10301.875 | 2397.5 | 1815.75 | 2849.25 | 5796.75 | 2371.375 | 2798.25 | 3593.875 | 4209.125 | 3500.375
898.01001 | 8558.5 | 15312.125 | 11869.625 | 9959.125 | 4329.5 | 8036 | 10157 | 8196.375 | 10454.5 | 11338.75 | 5923.125 | 6857.75 | 5626.75 | 5129.625 | 15003.25 | 4939.625 | 10871.625 | 2573.125 | 5454.75 | 6401.625 | 5044.22217 | 1977.625 | 4093.25 | 2417.125 | 5979.25 | 5515 | 3814 | 4150.75 | 4939.125 | 4237.875 | 8831.25 | 5021 | 10286.375 | 3135.25 | 3008.25 | 7597.25 | 5732.25 | 4443 | 3620.25 | 6237.625 | 3220.75 | 2142.75 | 3604.625 | 1833.5 | 3498.375 | 7094.25 | 2049.5 | 9107 | 1219.75 | 2428.75 | 2802.625 | 1329.625 | 1642.625 | 1479.5 | 6355.75 | 10311.875 | 2399.5 | 1801.75 | 2845.5 | 5851 | 2365.625 | 2797.75 | 3638.875 | 4209.375 | 3528.125
896.91089 | 8549.75 | 15371.625 | 11834.875 | 10029.375 | 4368.5 | 8022.25 | 10229.25 | 8246.375 | 10367.75 | 11402.5 | 5956.875 | 6894 | 5617.25 | 5108.125 | 15046 | 4955.125 | 10930.625 | 2577.375 | 5455.25 | 6366.375 | 5067.3335 | 1977.375 | 4108.5 | 2415.625 | 5958.75 | 5513.75 | 3826.75 | 4140.25 | 4951.875 | 4158.375 | 8859.5 | 5050.25 | 10442.375 | 3125 | 3023.75 | 7521.25 | 5718 | 4501.75 | 3616.75 | 6276.375 | 3226 | 2133.75 | 3593.875 | 1813.25 | 3461.375 | 7072.25 | 2066.5 | 9039 | 1230 | 2403.25 | 2818.375 | 1363.625 | 1651.375 | 1473.5 | 6342.75 | 10321.125 | 2389 | 1824.25 | 2824.75 | 5768 | 2360.375 | 2814 | 3631.625 | 4161.875 | 3508.125
895.80963 | 8506 | 15414.125 | 11909.875 | 10048.125 | 4313.1665 | 7941.5 | 10278.25 | 8289.375 | 10396 | 11420 | 5975.875 | 6958.25 | 5638.5 | 5117.375 | 15005 | 4933.125 | 11017.125 | 2511.625 | 5387.5 | 6316.875 | 5032.11084 | 1949.375 | 4009.25 | 2426.375 | 5916.25 | 5483 | 3787.5 | 4153 | 4908.125 | 4190.625 | 8830.25 | 5070.5 | 10389.625 | 3113 | 2974.75 | 7496.75 | 5676.5 | 4445.5 | 3653.75 | 6259.125 | 3151.75 | 2147 | 3632.875 | 1783.25 | 3484.875 | 7066.5 | 2040.25 | 8984 | 1208.25 | 2389.75 | 2801.375 | 1327.125 | 1643.375 | 1488 | 6350 | 10284.375 | 2415 | 1780.25 | 2806.25 | 5739.25 | 2371.375 | 2779.75 | 3574.875 | 4176.625 | 3500.375
894.71027 | 8464.5 | 15383.375 | 11922.375 | 10073.375 | 4325.5 | 7864.5 | 10300 | 8318.125 | 10459.75 | 11456 | 6039.125 | 6897.75 | 5595.75 | 4992.125 | 15024.25 | 4955.625 | 10969.625 | 2490.375 | 5363 | 6268.375 | 4978.88867 | 1949.375 | 3999.75 | 2433.125 | 5888.75 | 5484 | 3800.5 | 4129 | 4959.125 | 4147.375 | 8804.75 | 5005 | 10374.875 | 3080.75 | 2979 | 7561.25 | 5760.25 | 4426.75 | 3627.75 | 6238.375 | 3214 | 2125.75 | 3580.875 | 1801.25 | 3459.625 | 7031 | 2064 | 8983.25 | 1194.5 | 2392.5 | 2799.875 | 1321.375 | 1617.375 | 1454.25 | 6280 | 10340.625 | 2385 | 1794.75 | 2860.25 | 5778 | 2342.375 | 2778.5 | 3577.375 | 4135.625 | 3450.625
893.6087 | 8430 | 15402.375 | 11911.375 | 10093.375 | 4311.8335 | 7668.75 | 10300.5 | 8286.625 | 10470.5 | 11361.5 | 6000.875 | 6859.5 | 5625.75 | 4964.125 | 14955.5 | 4877.125 | 10983.875 | 2513.125 | 5298 | 6239.375 | 4951.66699 | 1913.375 | 3989.75 | 2390.625 | 5860 | 5508 | 3762.25 | 4081.25 | 4915.875 | 4153.375 | 8792.5 | 4998.75 | 10351.375 | 3082.25 | 2967 | 7447 | 5667.5 | 4435.25 | 3632.5 | 6294.375 | 3190 | 2117.5 | 3576.875 | 1773 | 3463.625 | 7028.75 | 2022.5 | 8929.25 | 1197 | 2358.75 | 2798.125 | 1294.625 | 1611.875 | 1441 | 6266.5 | 10270.125 | 2353.75 | 1774.75 | 2808 | 5763.25 | 2312.375 | 2742 | 3587.125 | 4143.375 | 3413.875
892.50916 | 8377.75 | 15380.875 | 11827.625 | 10045.875 | 4245.8335 | 7540.5 | 10188 | 8247.125 | 10359.5 | 11301 | 5925.625 | 6852.75 | 5591 | 4930.375 | 14835 | 4823.875 | 10809.375 | 2510.625 | 5233.25 | 6218.375 | 4921.88867 | 1834.375 | 3968.75 | 2356.875 | 5809.75 | 5456.5 | 3750 | 4069.5 | 4874.625 | 4073.125 | 8736.25 | 4967.75 | 10410.375 | 3005 | 2942.25 | 7427.25 | 5706.25 | 4414.5 | 3614 | 6200.875 | 3159.25 | 2103.5 | 3549.125 | 1791.5 | 3457.875 | 7016.5 | 1993.75 | 8905.75 | 1198.75 | 2359.25 | 2751.625 | 1260.125 | 1594.375 | 1429.75 | 6292.25 | 10255.125 | 2337.5 | 1756.5 | 2807.75 | 5711 | 2307.625 | 2741.25 | 3580.375 | 4124.375 | 3451.625
891.40729 | 8310.75 | 15279.625 | 11804.125 | 9936.625 | 4211.1665 | 7387.25 | 10141.5 | 8140.875 | 10349.25 | 11138.75 | 5784.375 | 6705.25 | 5498.5 | 4867.125 | 14815.75 | 4697.375 | 10738.875 | 2425.625 | 5240.75 | 6154.875 | 4869.77783 | 1821.375 | 3894.75 | 2329.125 | 5729.25 | 5410.75 | 3735.5 | 4006.25 | 4905.125 | 4069.125 | 8774.25 | 4966.5 | 10426.125 | 3009.25 | 2900.5 | 7346.5 | 5617 | 4418.5 | 3563.75 | 6185.375 | 3084.25 | 2041.5 | 3531.375 | 1747 | 3375.875 | 6966.5 | 1978 | 8897.75 | 1168.5 | 2334.5 | 2744.875 | 1282.375 | 1593.125 | 1381 | 6260.75 | 10277.125 | 2332.75 | 1763.75 | 2769.5 | 5734.25 | 2292.625 | 2720 | 3558.125 | 4153.625 | 3384.375
890.30536 | 8324 | 15215.125 | 11724.625 | 9811.125 | 4141.5 | 7151.25 | 10004.75 | 8080.875 | 10249.25 | 11091.75 | 5658.875 | 6694.25 | 5444.5 | 4835.875 | 14759.75 | 4642.125 | 10680.625 | 2428.375 | 5178.75 | 6132.625 | 4817.3335 | 1815.375 | 3875 | 2287.625 | 5677.75 | 5433.75 | 3742.5 | 4014 | 4833.125 | 4040.375 | 8773.75 | 4973.75 | 10478.875 | 3022.5 | 2907.75 | 7333 | 5613.5 | 4408.75 | 3578.75 | 6208.125 | 3050.75 | 2053.75 | 3523.875 | 1735 | 3405.125 | 6951.75 | 1990.25 | 8958 | 1161.75 | 2311.5 | 2762.875 | 1272.125 | 1579.125 | 1393 | 6230.25 | 10243.875 | 2324.5 | 1726.25 | 2788.5 | 5681.25 | 2294.375 | 2702 | 3548.375 | 4114.125 | 3397.625
889.20538 | 8288.5 | 15093.125 | 11644.875 | 9849.625 | 4103.8335 | 7010 | 10022 | 8069.125 | 10202.5 | 10995.5 | 5600.875 | 6580.75 | 5377.25 | 4752.375 | 14757.5 | 4606.375 | 10581.125 | 2429.125 | 5095.5 | 6095.375 | 4810.55615 | 1767.875 | 3833.25 | 2279.375 | 5696.75 | 5389.75 | 3682.5 | 3981.25 | 4815.125 | 4038.875 | 8735 | 4930.5 | 10382.875 | 2980.5 | 2882.75 | 7309.5 | 5599.75 | 4367.25 | 3556.5 | 6181.375 | 3046.75 | 2039.5 | 3506.875 | 1700.5 | 3405.875 | 6931 | 1956.75 | 8869.25 | 1139.25 | 2289.25 | 2709.625 | 1230.625 | 1557.625 | 1352.5 | 6213 | 10210.375 | 2297.5 | 1749.5 | 2778.25 | 5661.5 | 2268.625 | 2679 | 3528.625 | 4107.875 | 3393.875
888.10315 | 8210.75 | 15047.375 | 11544.625 | 9778.625 | 3991.83325 | 6842.5 | 9902.25 | 7980.625 | 10183.5 | 10939.25 | 5533.875 | 6451.25 | 5252.25 | 4713.125 | 14624.5 | 4588.875 | 10511.375 | 2403.875 | 5073.75 | 6050.875 | 4769.6665 | 1751.875 | 3827 | 2240.875 | 5645 | 5388.25 | 3664.5 | 3934.75 | 4792.125 | 4002.375 | 8668.5 | 4912.5 | 10366.625 | 2912.75 | 2863.25 | 7236.25 | 5579 | 4386.5 | 3552.5 | 6159.625 | 3040.5 | 2056.75 | 3515.375 | 1708.75 | 3372.625 | 6920.5 | 1956.25 | 8813.75 | 1138.75 | 2308.75 | 2684.875 | 1205.625 | 1508.125 | 1363 | 6164.5 | 10214.125 | 2275 | 1706.5 | 2739.75 | 5727.75 | 2259.125 | 2716.75 | 3519.375 | 4127.125 | 3390.375
887.00079 | 8223.75 | 15031.375 | 11504.875 | 9724.125 | 4035.5 | 6719.75 | 9915.25 | 8025.625 | 10133.25 | 10974.75 | 5460.875 | 6454.25 | 5278.25 | 4705.125 | 14648.5 | 4526.375 | 10507.875 | 2412.625 | 5012.25 | 6044.625 | 4767.22266 | 1737.625 | 3792 | 2270.875 | 5632.5 | 5379.5 | 3663.75 | 3926.75 | 4780.375 | 3992.875 | 8692.25 | 4942.75 | 10423.375 | 2945.75 | 2842.5 | 7190.75 | 5550.25 | 4383 | 3534.5 | 6150.375 | 3024.25 | 2031.25 | 3487.875 | 1701 | 3370.875 | 6863.75 | 1960.75 | 8873.25 | 1130.75 | 2299 | 2665.125 | 1210.625 | 1534.625 | 1351.75 | 6170.75 | 10240.375 | 2287.25 | 1729.5 | 2752.25 | 5659.25 | 2265.375 | 2670.75 | 3479.125 | 4125.125 | 3345.625
885.90045 | 8218 | 14975.625 | 11575.125 | 9793.625 | 3978.16675 | 6620.25 | 9946 | 8007.125 | 9986 | 10968 | 5415.375 | 6353.75 | 5258 | 4660.125 | 14676.75 | 4502.125 | 10504.625 | 2402.375 | 5048.25 | 6004.125 | 4735.6665 | 1721.125 | 3753.75 | 2267.875 | 5609 | 5393.25 | 3709 | 3944.75 | 4783.125 | 4003.625 | 8682.75 | 4951.75 | 10490.625 | 2949 | 2860.25 | 7158.75 | 5512.5 | 4354.5 | 3563 | 6157.375 | 3001.75 | 1996.25 | 3465.375 | 1692 | 3374.875 | 6892.5 | 1952.75 | 8852.5 | 1086.25 | 2266 | 2660.375 | 1191.625 | 1525.625 | 1365.75 | 6204.75 | 10210.125 | 2268 | 1694.5 | 2740.25 | 5681.25 | 2223.375 | 2669.5 | 3498.625 | 4123.625 | 3375.125
884.79785 | 8212.25 | 14989.375 | 11580.125 | 9680.625 | 4006.83325 | 6535 | 9924 | 7992.875 | 10107 | 10920.5 | 5333.375 | 6360.25 | 5222.5 | 4661.375 | 14631.75 | 4430.875 | 10459.875 | 2402.625 | 4964.75 | 5969.125 | 4705.11133 | 1687.125 | 3776.25 | 2229.375 | 5615.25 | 5392 | 3663.5 | 3948.5 | 4726.375 | 4006.625 | 8662.25 | 4931 | 10519.875 | 2936.25 | 2830.5 | 7157 | 5547.25 | 4348.25 | 3560 | 6085.125 | 3004 | 2010 | 3482.625 | 1714.5 | 3369.375 | 6835 | 1928.5 | 8863 | 1106.75 | 2300 | 2649.625 | 1182.625 | 1536.125 | 1331.75 | 6139.25 | 10125.625 | 2264.25 | 1690.25 | 2754.25 | 5680 | 2229.375 | 2688 | 3502.875 | 4099.125 | 3348.625
883.69507 | 8228.25 | 14958.625 | 11569.625 | 9738.375 | 4012.83325 | 6440.5 | 9901 | 7942.125 | 10086 | 10909 | 5400.875 | 6367.75 | 5218.75 | 4657.125 | 14687.75 | 4432.375 | 10516.125 | 2381.875 | 4954.5 | 5948.625 | 4711.99951 | 1711.875 | 3741.5 | 2263.375 | 5562.25 | 5366.5 | 3693 | 3916.5 | 4735.375 | 3981.625 | 8679.25 | 4920 | 10424.125 | 2923.25 | 2822 | 7130 | 5502.25 | 4349.5 | 3597.25 | 6136.375 | 2985.75 | 2037.25 | 3496.125 | 1681 | 3326.125 | 6838.5 | 1928 | 8804 | 1094.25 | 2264.25 | 2655.125 | 1207.125 | 1522.875 | 1298.25 | 6084.75 | 10195.375 | 2248.25 | 1682.5 | 2712.5 | 5643.75 | 2213.875 | 2634.75 | 3501.125 | 4067.125 | 3339.875
882.59222 | 8208.25 | 14981.125 | 11529.625 | 9728.375 | 4023.5 | 6335.75 | 9860.5 | 7974.875 | 10073 | 10903.5 | 5316.125 | 6283.75 | 5214.5 | 4666.625 | 14615.25 | 4433.375 | 10479.375 | 2409.875 | 4907.25 | 5910.625 | 4659.11133 | 1698.375 | 3709 | 2218.125 | 5593.5 | 5354.5 | 3688.75 | 3900.25 | 4768.625 | 3952.125 | 8640.25 | 4921.5 | 10470.875 | 2929.5 | 2815.5 | 7102.5 | 5522 | 4352.5 | 3544.5 | 6141.875 | 3061 | 2011 | 3468.125 | 1683 | 3334.875 | 6824.75 | 1916.5 | 8794.25 | 1094 | 2290.5 | 2670.375 | 1176.125 | 1505.625 | 1293.5 | 6120.5 | 10107.125 | 2236.5 | 1669.75 | 2748.25 | 5644.75 | 2236.375 | 2660.25 | 3467.875 | 4053.625 | 3342.625
881.4892 | 8223.75 | 14910.625 | 11455.125 | 9683.625 | 4006.83325 | 6273 | 9903.25 | 8032.125 | 10017.25 | 10773 | 5290.625 | 6267.75 | 5181 | 4685.375 | 14597 | 4430.125 | 10444.625 | 2420.125 | 4920.5 | 5898.125 | 4688.44434 | 1676.375 | 3737 | 2207.375 | 5602.25 | 5421 | 3661.5 | 3892.5 | 4747.875 | 3907.375 | 8710 | 4948.75 | 10503.125 | 2897.5 | 2794.25 | 7103 | 5507.25 | 4323.75 | 3525 | 6127.875 | 3052.25 | 1995.5 | 3449.375 | 1667 | 3348.375 | 6871.25 | 1921.75 | 8853.5 | 1109.5 | 2219.75 | 2704.875 | 1185.875 | 1510.875 | 1289.75 | 6077.75 | 10183.625 | 2249.25 | 1665.25 | 2729.5 | 5612 | 2216.625 | 2668 | 3473.625 | 4085.125 | 3301.625
880.38818 | 8167.5 | 14922.125 | 11517.125 | 9723.375 | 3998.83325 | 6157 | 9840 | 8000.125 | 9974.25 | 10799.5 | 5277.125 | 6233.5 | 5191.75 | 4694.875 | 14574.5 | 4412.875 | 10463.125 | 2398.875 | 4899 | 5871.625 | 4673.11133 | 1669.875 | 3703.5 | 2222.875 | 5575.5 | 5377.25 | 3686.5 | 3867.25 | 4730.875 | 3957.125 | 8704 | 4949 | 10516.875 | 2882.5 | 2808.5 | 7031.25 | 5447.75 | 4329.5 | 3540.5 | 6117.625 | 3031.5 | 1989 | 3431.625 | 1666 | 3311.625 | 6806.75 | 1902.5 | 8751.5 | 1100.25 | 2289.5 | 2637.375 | 1181.125 | 1492.125 | 1316.25 | 6073.5 | 10139.125 | 2269.5 | 1655.75 | 2712.25 | 5650 | 2198.625 | 2638.5 | 3449.375 | 4028.375 | 3312.875
879.28491 | 8210.75 | 14984.375 | 11570.625 | 9789.625 | 3996.16675 | 6060.5 | 9905.75 | 8085.625 | 10052.5 | 10870.75 | 5256.125 | 6208.25 | 5192 | 4649.125 | 14695.5 | 4393.375 | 10464.125 | 2414.125 | 4859.75 | 5878.875 | 4694.66602 | 1682.125 | 3733 | 2212.125 | 5583.5 | 5355.5 | 3687.75 | 3883.75 | 4761.375 | 3950.625 | 8658.75 | 4933 | 10569.375 | 2868.5 | 2766.75 | 6979.75 | 5450.25 | 4373 | 3543 | 6152.125 | 3065.5 | 1956 | 3454.625 | 1671 | 3307.125 | 6862.75 | 1862 | 8777.75 | 1103.25 | 2257 | 2660.875 | 1179.375 | 1511.875 | 1303 | 6113.75 | 10199.125 | 2235.75 | 1666.25 | 2710.25 | 5654.75 | 2188.375 | 2655.25 | 3466.375 | 4074.375 | 3354.375
878.18152 | 8234.75 | 14889.375 | 11485.875 | 9681.875 | 3990.5 | 5992.5 | 9884.75 | 8009.125 | 10039.75 | 10706.75 | 5181.375 | 6188.75 | 5216.75 | 4669.625 | 14524.5 | 4393.875 | 10496.625 | 2430.875 | 4776.75 | 5822.625 | 4681.6665 | 1669.375 | 3685.5 | 2205.375 | 5571 | 5325.5 | 3693.5 | 3864.25 | 4761.625 | 3912.375 | 8634.5 | 4879.25 | 10587.875 | 2849.5 | 2791 | 6962.75 | 5433 | 4334.5 | 3511.5 | 6101.125 | 3083.75 | 1970.25 | 3410.625 | 1654 | 3328.875 | 6767 | 1867.75 | 8755.25 | 1083.5 | 2244 | 2657.875 | 1166.875 | 1492.875 | 1284.5 | 6082 | 10161.125 | 2220.25 | 1658.75 | 2709.5 | 5631 | 2212.375 | 2642.25 | 3453.875 | 4071.125 | 3300.625
877.078 | 8221 | 14903.375 | 11508.375 | 9716.375 | 3978.83325 | 5876 | 9865.5 | 7962.625 | 10001.75 | 10767.5 | 5133.375 | 6133.25 | 5179.5 | 4691.375 | 14556.25 | 4328.375 | 10473.375 | 2413.125 | 4802 | 5802.375 | 4632.55566 | 1651.125 | 3741.75 | 2207.625 | 5541 | 5395 | 3688.5 | 3865.75 | 4676.875 | 3918.875 | 8632.5 | 4905.25 | 10475.375 | 2858.75 | 2754.25 | 6940.25 | 5388.25 | 4293.5 | 3512.25 | 6090.875 | 3042.5 | 1978.25 | 3413.875 | 1643 | 3298.875 | 6760.75 | 1871.25 | 8666.75 | 1097 | 2231.75 | 2625.375 | 1160.625 | 1483.375 | 1296.75 | 6051.5 | 10090.125 | 2223.75 | 1656.75 | 2700 | 5607.5 | 2162.375 | 2590.25 | 3463.375 | 4080.625 | 3291.625
875.97437 | 8258.5 | 14842.625 | 11431.125 | 9746.625 | 4015.83325 | 5774 | 9896.5 | 8051.125 | 10030.75 | 10706.75 | 5198.125 | 6112.5 | 5202.25 | 4668.875 | 14540.75 | 4356.625 | 10459.125 | 2435.125 | 4790.75 | 5829.125 | 4629.3335 | 1656.875 | 3677.5 | 2204.375 | 5542.25 | 5342.25 | 3701 | 3866 | 4729.875 | 3922.625 | 8650 | 4896.75 | 10503.875 | 2840 | 2767.75 | 6879.25 | 5433.75 | 4259.25 | 3524.5 | 6118.125 | 3088.5 | 1993.5 | 3417.875 | 1627.25 | 3301.125 | 6777 | 1843.75 | 8708.75 | 1073 | 2214.25 | 2624.125 | 1158.375 | 1478.875 | 1284.75 | 6059.75 | 10105.375 | 2227.25 | 1641.5 | 2691.25 | 5620.5 | 2193.875 | 2588.75 | 3423.375 | 4042.125 | 3290.875
874.87054 | 8252.75 | 14893.125 | 11479.625 | 9729.375 | 4049.5 | 5704.25 | 9973.75 | 8121.875 | 9948.5 | 10746.75 | 5083.875 | 6042.75 | 5217.5 | 4640.875 | 14597.75 | 4375.375 | 10437.375 | 2452.125 | 4772.25 | 5830.875 | 4635.11133 | 1648.125 | 3680.75 | 2196.125 | 5599.5 | 5347.75 | 3699.25 | 3821 | 4743.125 | 3911.125 | 8597.5 | 4896.75 | 10638.125 | 2839.5 | 2725 | 6843.25 | 5369.75 | 4297 | 3517.5 | 6116.875 | 3075 | 1971.75 | 3398.875 | 1630 | 3272.625 | 6746 | 1852.75 | 8777.5 | 1084.75 | 2232 | 2596.125 | 1154.125 | 1506.375 | 1277.25 | 6068 | 10196.125 | 2201.75 | 1643.25 | 2715.25 | 5622 | 2183.375 | 2594.25 | 3433.125 | 4046.875 | 3274.875
873.76666 | 8277.5 | 14959.875 | 11574.625 | 9749.375 | 4104.8335 | 5674.5 | 9933.25 | 8131.375 | 10081.75 | 10786 | 5119.375 | 6070.5 | 5213.5 | 4647.375 | 14753.25 | 4348.125 | 10482.375 | 2437.875 | 4734.25 | 5802.625 | 4659.3335 | 1650.625 | 3696 | 2197.125 | 5549.75 | 5369.25 | 3677.25 | 3839 | 4745.875 | 3930.875 | 8646.5 | 4908 | 10581.375 | 2845 | 2783.5 | 6874.75 | 5360.5 | 4308 | 3477 | 6084.125 | 3108.25 | 1984.75 | 3433.375 | 1638.5 | 3264.875 | 6743.75 | 1865.75 | 8770.25 | 1068 | 2204.5 | 2602.875 | 1163.375 | 1490.375 | 1279.75 | 6042 | 10208.625 | 2221.75 | 1633.5 | 2727.75 | 5627 | 2172.375 | 2586.25 | 3439.125 | 4020.125 | 3287.875
872.6626 | 8218.5 | 14848.625 | 11530.375 | 9747.875 | 4053.83325 | 5568 | 9885 | 8073.875 | 9915.75 | 10739 | 5085.875 | 6073.25 | 5169.25 | 4647.125 | 14520 | 4376.375 | 10426.875 | 2407.875 | 4708.5 | 5796.125 | 4611 | 1619.625 | 3638.75 | 2202.375 | 5513.25 | 5347.25 | 3623.75 | 3841.25 | 4674.625 | 3895.625 | 8585.5 | 4852 | 10548.875 | 2834.25 | 2743.5 | 6848.75 | 5345.5 | 4266 | 3484.75 | 6077.875 | 3053.75 | 1940.75 | 3374.625 | 1633.5 | 3254.875 | 6763 | 1855.75 | 8705.75 | 1084.5 | 2210 | 2605.875 | 1130.375 | 1500.875 | 1255 | 6000 | 10187.375 | 2224.25 | 1623 | 2701 | 5606.75 | 2156.125 | 2558.25 | 3404.125 | 4021.375 | 3279.375
871.55841 | 8277 | 14986.375 | 11444.125 | 9788.625 | 4045.5 | 5546.75 | 9939.5 | 8132.875 | 10062.25 | 10723.25 | 5074.375 | 6039.5 | 5237.25 | 4657.625 | 14542.75 | 4354.625 | 10454.625 | 2449.625 | 4723.25 | 5772.625 | 4589.55566 | 1637.125 | 3675.25 | 2194.125 | 5535 | 5361 | 3725.25 | 3817.75 | 4703.375 | 3930.375 | 8642.25 | 4922 | 10562.875 | 2846 | 2724.75 | 6839.5 | 5359.75 | 4261 | 3511.75 | 6063.625 | 3103.25 | 1960.25 | 3396.875 | 1629.5 | 3235.625 | 6757.75 | 1866.5 | 8708.75 | 1080.25 | 2218.75 | 2609.875 | 1131.375 | 1476.125 | 1257.75 | 6021.5 | 10210.625 | 2196 | 1613.5 | 2692.5 | 5583.25 | 2146.875 | 2590.75 | 3411.125 | 4025.125 | 3272.625
870.4541 | 8200.25 | 14885.875 | 11513.125 | 9720.875 | 4072.16675 | 5456 | 9977.25 | 8194.375 | 9986 | 10702.5 | 5047.875 | 6019 | 5188 | 4672.125 | 14552.25 | 4331.375 | 10492.375 | 2421.375 | 4634.75 | 5777.625 | 4617.77783 | 1622.375 | 3674.75 | 2184.875 | 5488.5 | 5289.25 | 3698.75 | 3792 | 4688.625 | 3893.625 | 8639.5 | 4918.25 | 10508.375 | 2805.75 | 2732.25 | 6788 | 5398 | 4322 | 3476.5 | 6058.375 | 3100.25 | 1945 | 3378.375 | 1617.75 | 3275.375 | 6743 | 1839.25 | 8686.75 | 1064.75 | 2205.5 | 2609.125 | 1141.875 | 1466.375 | 1256.5 | 6070.5 | 10129.875 | 2181 | 1616 | 2698.75 | 5607.5 | 2143.875 | 2545.25 | 3423.125 | 4037.875 | 3309.875
869.34967 | 8217.25 | 14823.875 | 11518.625 | 9744.125 | 4058.5 | 5420.25 | 9908.5 | 8109.625 | 10063.25 | 10674.25 | 4981.875 | 5954.5 | 5228.5 | 4626.125 | 14474.5 | 4279.125 | 10386.125 | 2399.875 | 4649.5 | 5725.875 | 4619.77783 | 1630.125 | 3673.25 | 2187.625 | 5450.25 | 5278.5 | 3675.5 | 3810.5 | 4679.625 | 3910.625 | 8581 | 4907 | 10488.375 | 2793.25 | 2693 | 6677.75 | 5326.75 | 4308.5 | 3426 | 6075.625 | 3059.25 | 1915.5 | 3337.625 | 1603.75 | 3280.125 | 6722 | 1821 | 8623.5 | 1061 | 2202.5 | 2599.375 | 1115.125 | 1469.875 | 1247.5 | 6028.25 | 10168.625 | 2194.25 | 1635.25 | 2692.5 | 5581.75 | 2160.625 | 2594.25 | 3362.375 | 4013.875 | 3278.875
868.24506 | 8222 | 14927.875 | 11546.875 | 9659.125 | 4079.16675 | 5321.25 | 9937.5 | 8079.375 | 10022.25 | 10684.5 | 5016.875 | 5962 | 5229.5 | 4575.625 | 14461 | 4287.125 | 10446.625 | 2423.375 | 4625.25 | 5707.375 | 4557.22168 | 1618.375 | 3622.5 | 2165.375 | 5458 | 5275.5 | 3679 | 3783.75 | 4702.125 | 3954.625 | 8626.5 | 4890 | 10481.375 | 2836.5 | 2743.25 | 6747.25 | 5324.75 | 4283.25 | 3497.75 | 6012.125 | 3056.75 | 1942 | 3338.875 | 1622.25 | 3269.375 | 6684 | 1812.25 | 8663 | 1079.75 | 2191.75 | 2642.125 | 1135.125 | 1476.625 | 1241.75 | 6026 | 10109.375 | 2189.75 | 1606.5 | 2686.25 | 5528.25 | 2165.125 | 2593 | 3441.625 | 4023.125 | 3289.375
867.13824 | 8194.25 | 14908.125 | 11478.875 | 9693.875 | 4110.1665 | 5309.5 | 9952.75 | 8060.625 | 10040.25 | 10675.75 | 4937.375 | 5932.75 | 5169.75 | 4598.875 | 14445.5 | 4277.625 | 10447.625 | 2411.625 | 4578.75 | 5661.125 | 4565.55566 | 1582.625 | 3582.75 | 2145.875 | 5439.5 | 5204.25 | 3673 | 3789.5 | 4657.625 | 3909.625 | 8674.25 | 4874.75 | 10499.625 | 2824.25 | 2736.25 | 6657.5 | 5258.75 | 4277.5 | 3517.5 | 6017.625 | 3078.75 | 1936.5 | 3360.375 | 1606.25 | 3209.625 | 6621.5 | 1828.5 | 8663.25 | 1065.25 | 2193.75 | 2578.625 | 1141.625 | 1465.875 | 1245 | 5986 | 10121.875 | 2189.25 | 1620 | 2684.5 | 5568.25 | 2143.625 | 2588.25 | 3411.125 | 3980.875 | 3265.875
866.03345 | 8180.75 | 14870.875 | 11502.625 | 9593.375 | 4102.5 | 5249.75 | 9915.75 | 8134.625 | 10021 | 10644.75 | 4972.375 | 5923.75 | 5171.5 | 4579.875 | 14462.25 | 4295.875 | 10486.625 | 2375.375 | 4527.25 | 5566.125 | 4550 | 1585.375 | 3540.25 | 2153.875 | 5413.25 | 5173.5 | 3673.75 | 3774.75 | 4658.375 | 3910.875 | 8644.75 | 4888.25 | 10420.875 | 2768.5 | 2690.75 | 6635.5 | 5294.25 | 4249.5 | 3461.75 | 5991.625 | 3068.5 | 1930.25 | 3357.875 | 1594.25 | 3268.375 | 6673.25 | 1834.25 | 8579.75 | 1055 | 2203.75 | 2586.875 | 1110.125 | 1451.875 | 1246.25 | 6003.25 | 10065.625 | 2176 | 1599 | 2670.25 | 5572.25 | 2144.875 | 2579.75 | 3372.625 | 4028.875 | 3235.875
864.92847 | 8220.25 | 14898.625 | 11491.375 | 9598.875 | 4024.5 | 5238.25 | 9967.25 | 8119.375 | 10055 | 10684 | 4939.625 | 5922 | 5156 | 4600.375 | 14439.75 | 4278.625 | 10450.625 | 2383.125 | 4511.5 | 5553.625 | 4516 | 1565.875 | 3547.5 | 2175.875 | 5325.75 | 5143.5 | 3643.75 | 3807.25 | 4644.125 | 3874.875 | 8643.25 | 4865.25 | 10387.625 | 2779.25 | 2697.25 | 6664.5 | 5299 | 4262.25 | 3488.25 | 6008.625 | 3053.75 | 1918.75 | 3374.875 | 1599.25 | 3210.875 | 6659.5 | 1804.5 | 8679.25 | 1067.75 | 2158.5 | 2604.625 | 1117.125 | 1457.875 | 1242.5 | 6009.75 | 10144.125 | 2167.5 | 1616.5 | 2693.25 | 5531.75 | 2148.125 | 2573 | 3378.375 | 4016.375 | 3266.125
863.82336 | 8217 | 14919.375 | 11607.625 | 9568.875 | 4035.16675 | 5195.5 | 10012 | 8193.125 | 10054.5 | 10617 | 4942.875 | 5925 | 5171.25 | 4521.875 | 14364.75 | 4248.875 | 10512.125 | 2371.625 | 4424.5 | 5555.125 | 4540.3335 | 1581.125 | 3523 | 2165.875 | 5329.5 | 5086.75 | 3649.75 | 3803 | 4681.375 | 3883.375 | 8611.5 | 4896.25 | 10321.375 | 2809 | 2688.25 | 6630.75 | 5286.75 | 4293.5 | 3464.75 | 6030.375 | 3024 | 1917.75 | 3327.125 | 1600.25 | 3224.125 | 6621.25 | 1821.25 | 8638.25 | 1040.25 | 2175.75 | 2615.875 | 1125.375 | 1465.375 | 1222 | 6009.25 | 10161.125 | 2171.5 | 1594.25 | 2684 | 5546.5 | 2130.625 | 2581.25 | 3374.625 | 4011.625 | 3236.375
862.71814 | 8101.25 | 14904.625 | 11521.625 | 9472.625 | 4022.83325 | 5153.75 | 9887.5 | 8138.875 | 10066.5 | 10632.5 | 4935.875 | 5875.75 | 5094.75 | 4488.375 | 14334.75 | 4274.875 | 10420.125 | 2350.625 | 4439.75 | 5545.375 | 4482.22217 | 1563.625 | 3472 | 2176.375 | 5252.25 | 4999.5 | 3658.25 | 3785.25 | 4634.875 | 3867.375 | 8631.5 | 4864 | 10236.375 | 2805.25 | 2687.5 | 6537.25 | 5246.75 | 4294.25 | 3434.75 | 5963.375 | 3018.75 | 1923 | 3319.875 | 1567 | 3218.875 | 6616.5 | 1799.25 | 8617.75 | 1053.5 | 2194.75 | 2576.625 | 1105.125 | 1474.375 | 1231.75 | 5997.75 | 10181.375 | 2134.75 | 1590 | 2657.75 | 5534.75 | 2151.875 | 2568 | 3355.875 | 4036.375 | 3244.375
861.61066 | 8193 | 14909.375 | 11622.875 | 9502.375 | 3983.5 | 5101.5 | 10029.5 | 8142.375 | 10090 | 10579 | 4930.875 | 5881.5 | 5063.75 | 4478.375 | 14271.25 | 4286.125 | 10478.375 | 2310.125 | 4348.5 | 5517.625 | 4482.11133 | 1570.125 | 3444.75 | 2155.625 | 5198 | 5001.75 | 3666.5 | 3757.75 | 4667.625 | 3881.625 | 8599.5 | 4847.5 | 10200.375 | 2749.5 | 2683 | 6559 | 5225.5 | 4269.75 | 3420 | 5991.625 | 3004 | 1902.75 | 3367.375 | 1593.75 | 3230.875 | 6622.5 | 1819 | 8619.75 | 1053.5 | 2206.25 | 2601.625 | 1123.875 | 1453.875 | 1246.25 | 5952.25 | 10165.375 | 2166.5 | 1613 | 2687.5 | 5527 | 2141.125 | 2540.75 | 3378.625 | 3999.125 | 3241.625
860.50519 | 8108.75 | 14925.625 | 11544.625 | 9331.375 | 3959.83325 | 5118 | 9995.5 | 8247.125 | 10023.75 | 10548.25 | 4974.625 | 5891.5 | 5087.25 | 4447.125 | 14275 | 4292.625 | 10440.375 | 2254.625 | 4334 | 5418.875 | 4485.11133 | 1554.875 | 3421.75 | 2167.125 | 5149.25 | 4877.75 | 3647.75 | 3746.75 | 4607.625 | 3858.625 | 8602 | 4827 | 9998.375 | 2762.25 | 2673.25 | 6540 | 5238.5 | 4244 | 3411 | 5947.125 | 2964.25 | 1932.25 | 3319.375 | 1602 | 3200.875 | 6569.5 | 1820 | 8616.5 | 1051 | 2188.5 | 2603.375 | 1112.125 | 1456.875 | 1198.75 | 5965.25 | 10053.375 | 2145.5 | 1618 | 2690 | 5528 | 2128.875 | 2553.5 | 3344.125 | 3988.375 | 3226.375
859.39954 | 8124.5 | 14930.875 | 11683.875 | 9321.375 | 4017.5 | 5147 | 9946.25 | 8187.375 | 10086.25 | 10613.5 | 4919.875 | 5886.5 | 5027.5 | 4483.375 | 14182 | 4265.625 | 10572.875 | 2227.375 | 4251 | 5375.875 | 4495.11133 | 1536.375 | 3387.5 | 2163.875 | 5165.25 | 4861.5 | 3636.5 | 3784.25 | 4639.625 | 3848.875 | 8625.5 | 4873 | 9984.125 | 2786.5 | 2706.25 | 6517.25 | 5234.75 | 4266 | 3439 | 5928.625 | 2988.25 | 1913.25 | 3359.125 | 1586 | 3212.625 | 6594.5 | 1807.75 | 8599.25 | 1072 | 2174.5 | 2591.125 | 1116.875 | 1474.375 | 1254 | 5984 | 10175.625 | 2170.75 | 1623.75 | 2692.25 | 5554.25 | 2161.625 | 2596.5 | 3368.125 | 4027.625 | 3295.375
858.29169 | 8162 | 14929.625 | 11594.875 | 9298.625 | 3963.16675 | 5084.5 | 10051.25 | 8317.625 | 10086.5 | 10650.5 | 4957.625 | 5909 | 5015.25 | 4423.125 | 14150.25 | 4296.625 | 10542.625 | 2195.875 | 4199.25 | 5365.875 | 4457.6665 | 1537.375 | 3333 | 2186.375 | 5026.5 | 4769.75 | 3681.75 | 3707.75 | 4667.875 | 3884.625 | 8587 | 4900.25 | 9940.625 | 2762.5 | 2745 | 6521.25 | 5250.5 | 4311 | 3404 | 5919.375 | 2982.75 | 1926.25 | 3331.625 | 1559 | 3239.875 | 6599 | 1817.25 | 8659.75 | 1068 | 2162.25 | 2585.875 | 1127.625 | 1478.375 | 1259 | 5975 | 10134.625 | 2175.25 | 1627.75 | 2667.25 | 5570.5 | 2168.375 | 2598.75 | 3405.375 | 4021.875 | 3259.375
857.18579 | 8172.75 | 15044.625 | 11736.625 | 9302.625 | 3911.5 | 5123.75 | 10102.25 | 8344.875 | 10230.75 | 10741 | 4968.875 | 5935.25 | 5041.5 | 4433.875 | 14104.5 | 4332.625 | 10587.625 | 2217.625 | 4144.75 | 5346.375 | 4484 | 1548.375 | 3302.5 | 2171.125 | 5013.25 | 4711.75 | 3676.75 | 3793 | 4679.125 | 3882.625 | 8636.5 | 4838.5 | 9897.375 | 2789 | 2706.5 | 6541.25 | 5242.5 | 4250 | 3453.75 | 5922.625 | 2965.25 | 1972.5 | 3383.375 | 1599.25 | 3235.625 | 6645 | 1840.25 | 8560.75 | 1091.5 | 2166.25 | 2602.375 | 1146.125 | 1467.375 | 1240.5 | 5947 | 10137.625 | 2193.75 | 1638 | 2683.25 | 5603 | 2190.625 | 2593.75 | 3380.875 | 4054.625 | 3272.625
856.07977 | 8122.75 | 15018.875 | 11811.125 | 9261.375 | 3919.83325 | 5188.5 | 10126.25 | 8421.125 | 10226 | 10693.75 | 4977.125 | 5955.25 | 5015.5 | 4469.125 | 14081.5 | 4335.125 | 10766.875 | 2188.125 | 4135.25 | 5309.375 | 4462.6665 | 1534.875 | 3277.25 | 2196.875 | 4953.75 | 4646 | 3707 | 3778.5 | 4596.625 | 3941.375 | 8677.25 | 4848.75 | 9775.375 | 2839.5 | 2712.5 | 6460.75 | 5233.25 | 4322.5 | 3445.25 | 5882.625 | 2997.25 | 1909.25 | 3328.625 | 1615.25 | 3221.125 | 6638.5 | 1820.25 | 8591.25 | 1088 | 2167.5 | 2602.875 | 1138.625 | 1477.875 | 1273 | 5960 | 10200.625 | 2183.75 | 1660.25 | 2701.25 | 5526.25 | 2178.875 | 2585.25 | 3400.875 | 4059.375 | 3265.125
854.9715 | 8246.25 | 15136.125 | 11868.125 | 9257.625 | 3974.16675 | 5243.75 | 10233.5 | 8506.375 | 10328.25 | 10778.5 | 5045.375 | 6015.75 | 5018 | 4493.125 | 14188 | 4430.875 | 10857.625 | 2138.875 | 4125.25 | 5292.125 | 4502.55566 | 1551.625 | 3273.75 | 2205.375 | 4910.25 | 4598.25 | 3724.5 | 3795.25 | 4690.625 | 3948.625 | 8669.25 | 4914.25 | 9669.375 | 2858.25 | 2743.25 | 6542.25 | 5291.25 | 4340.25 | 3499.75 | 5872.875 | 3038.75 | 1960 | 3342.125 | 1656.25 | 3249.375 | 6639.5 | 1857 | 8585.75 | 1108.25 | 2225.5 | 2631.625 | 1171.875 | 1498.625 | 1305.5 | 5965 | 10213.875 | 2217.5 | 1688.75 | 2712 | 5596 | 2195.125 | 2638.75 | 3441.125 | 4095.375 | 3343.625
853.86517 | 8286.5 | 15244.125 | 11991.375 | 9281.625 | 3967.16675 | 5288 | 10295.75 | 8644.875 | 10375.75 | 10880.5 | 5129.625 | 6067.5 | 5064.25 | 4564.875 | 14176.75 | 4462.875 | 10957.125 | 2151.375 | 4064.5 | 5215.875 | 4539.55566 | 1586.625 | 3261.25 | 2245.125 | 4885.75 | 4527.25 | 3728 | 3805 | 4717.625 | 3984.625 | 8648.5 | 4907.25 | 9606.375 | 2886.25 | 2766 | 6558.75 | 5242.25 | 4375 | 3496.75 | 5895.875 | 3046.75 | 1969 | 3396.375 | 1626.5 | 3285.125 | 6660.5 | 1865.75 | 8660.75 | 1144.5 | 2223.25 | 2659.875 | 1193.625 | 1535.875 | 1292.5 | 6008 | 10223.625 | 2212.25 | 1707.25 | 2790.5 | 5626.75 | 2254.625 | 2647.25 | 3443.875 | 4072.625 | 3338.125
852.75665 | 8402 | 15457.875 | 12103.875 | 9301.875 | 4007.5 | 5410.25 | 10508.5 | 8839.125 | 10546.75 | 10927.75 | 5298.125 | 6223.25 | 5079.5 | 4663.625 | 14294 | 4577.375 | 11215.125 | 2118.125 | 4050.5 | 5225.125 | 4569.44434 | 1614.875 | 3289 | 2281.125 | 4861 | 4498.5 | 3803.25 | 3852.25 | 4756.125 | 4001.875 | 8767 | 4981.75 | 9621.875 | 2908 | 2781.25 | 6619.75 | 5361.75 | 4396.75 | 3489.25 | 5910.875 | 3106.25 | 2017.25 | 3435.875 | 1665.5 | 3282.125 | 6727.5 | 1887.25 | 8674.75 | 1179.25 | 2278.5 | 2665.125 | 1233.375 | 1583.625 | 1359.75 | 6022 | 10302.875 | 2240.25 | 1704.75 | 2802.5 | 5631.25 | 2266.625 | 2647.25 | 3493.625 | 4116.375 | 3361.625
851.65015 | 8529.5 | 15524.375 | 12293.625 | 9336.875 | 4057.16675 | 5521.5 | 10648.25 | 9025.125 | 10690.75 | 11123.5 | 5446.125 | 6386.5 | 5139.75 | 4739.375 | 14248 | 4682.875 | 11398.375 | 2131.625 | 4041.25 | 5232.625 | 4618.6665 | 1621.375 | 3216.5 | 2315.375 | 4843.5 | 4452.5 | 3821.5 | 3905.25 | 4763.375 | 4054.125 | 8787 | 4960.5 | 9390.875 | 2967.25 | 2806.75 | 6640.25 | 5337.25 | 4405 | 3493.75 | 5944.875 | 3205.5 | 2038 | 3434.125 | 1694.5 | 3355.875 | 6675.25 | 1927.5 | 8715.25 | 1158.5 | 2275.25 | 2667.125 | 1269.875 | 1590.875 | 1372 | 6057.75 | 10315.125 | 2285.5 | 1732.25 | 2760.5 | 5681.75 | 2273.875 | 2676.5 | 3478.125 | 4091.875 | 3359.875
850.54132 | 8495.75 | 15749.375 | 12449.375 | 9378.875 | 4138.1665 | 5615.25 | 10770.5 | 9178.125 | 10893 | 11257.5 | 5550.375 | 6507.75 | 5222.5 | 4706.375 | 14321.5 | 4727.375 | 11521.125 | 2093.375 | 4002 | 5197.625 | 4608.44434 | 1615.375 | 3246 | 2297.375 | 4794 | 4375.5 | 3868.25 | 3913.5 | 4795.625 | 4109.125 | 8866.75 | 5006.25 | 9391.375 | 2958.5 | 2816 | 6637.5 | 5381.5 | 4329.5 | 3508.5 | 5865.875 | 3158.25 | 2012.5 | 3413.125 | 1693 | 3299.375 | 6696.25 | 1936.5 | 8669.25 | 1192 | 2260.5 | 2713.625 | 1268.125 | 1627.625 | 1369.25 | 6043 | 10291.625 | 2297 | 1689.5 | 2727.75 | 5672.25 | 2248.375 | 2670.25 | 3482.875 | 4075.375 | 3326.625
849.43451 | 8505.25 | 15807.375 | 12546.375 | 9375.875 | 4146.1665 | 5719.5 | 10981.25 | 9355.625 | 10943.25 | 11334 | 5671.125 | 6591 | 5220.75 | 4659.625 | 14247 | 4717.875 | 11566.375 | 2086.125 | 3920.5 | 5121.125 | 4570 | 1633.375 | 3203.75 | 2314.625 | 4744.5 | 4297.75 | 3830.5 | 3949.75 | 4796.625 | 4084.125 | 8806 | 4978.75 | 9169.875 | 2936.75 | 2816.75 | 6550.25 | 5369 | 4277.25 | 3459 | 5873.125 | 3164.5 | 1996.25 | 3430.375 | 1707 | 3316.875 | 6696.25 | 1901.5 | 8652.25 | 1170 | 2215.5 | 2646.125 | 1220.125 | 1575.125 | 1364.25 | 5971.5 | 10291.125 | 2278.75 | 1683 | 2767.5 | 5632.75 | 2255.375 | 2669 | 3473.125 | 4050.375 | 3299.125
848.32544 | 8565 | 15868.375 | 12625.875 | 9304.375 | 4090.83325 | 5778 | 11071.5 | 9431.875 | 10985.25 | 11339.75 | 5629.375 | 6574.5 | 5243.25 | 4665.875 | 14204.5 | 4731.125 | 11508.125 | 2045.875 | 3839.5 | 5161.625 | 4577.6665 | 1636.375 | 3162.25 | 2312.875 | 4687.25 | 4261.25 | 3863 | 3947 | 4825.375 | 4086.625 | 8832.5 | 5004.75 | 9005.125 | 2973 | 2816.25 | 6553.5 | 5314.75 | 4304 | 3440 | 5850.875 | 3139 | 2036.25 | 3408.625 | 1709 | 3281.625 | 6694.5 | 1894 | 8627.25 | 1156 | 2241 | 2682.125 | 1235.875 | 1590.875 | 1357.75 | 6044.5 | 10267.625 | 2255.75 | 1721.5 | 2729.25 | 5615.25 | 2255.375 | 2630.75 | 3438.125 | 4073.375 | 3342.375
847.21838 | 8519.25 | 15688.875 | 12480.875 | 9104.375 | 4061.83325 | 5650 | 11081.5 | 9417.875 | 10966.5 | 11341.25 | 5570.125 | 6568 | 5135.75 | 4687.125 | 14156.75 | 4651.625 | 11517.875 | 2043.875 | 3853.5 | 5058.625 | 4569 | 1599.125 | 3137.5 | 2301.625 | 4624.75 | 4200 | 3866 | 3911.75 | 4779.125 | 4109.625 | 8762 | 4941 | 8917.875 | 2943 | 2823 | 6500.5 | 5304 | 4303 | 3415.25 | 5757.875 | 3087.25 | 2004.5 | 3391.875 | 1680.5 | 3292.625 | 6618 | 1892 | 8604.25 | 1148.75 | 2242.75 | 2658.625 | 1229.875 | 1573.375 | 1349 | 5929.5 | 10272.125 | 2235.25 | 1739.75 | 2759.75 | 5632.25 | 2311.375 | 2678 | 3451.875 | 4120.125 | 3345.375
846.10907 | 8590.75 | 15798.875 | 12511.625 | 9053.875 | 4028.83325 | 5577 | 11206.75 | 9647.625 | 11077.75 | 11365.25 | 5572.625 | 6566 | 5117.75 | 4681.625 | 14253.5 | 4730.625 | 11678.875 | 2038.875 | 3801.25 | 5051.125 | 4600.11133 | 1633.875 | 3129.75 | 2328.125 | 4580.25 | 4100.75 | 3887.5 | 3963.5 | 4835.375 | 4121.875 | 8840 | 4987 | 8848.375 | 2989 | 2828.25 | 6490.25 | 5315.25 | 4294.75 | 3473 | 5808.875 | 3133.5 | 2049.25 | 3464.125 | 1684.5 | 3324.375 | 6645.5 | 1935.5 | 8667 | 1203.25 | 2267 | 2685.875 | 1291.375 | 1614.375 | 1376 | 5983.75 | 10267.375 | 2265.25 | 1756 | 2781 | 5686.25 | 2331.375 | 2720 | 3503.375 | 4126.875 | 3394.375
844.99963 | 8761.75 | 15882.125 | 12617.125 | 9032.125 | 4010.16675 | 5740.75 | 11452.5 | 9920.125 | 11213.75 | 11538.5 | 5682.375 | 6653.25 | 5170.75 | 4806.625 | 14345.5 | 4827.125 | 11876.875 | 2010.125 | 3778.5 | 5105.875 | 4651 | 1677.625 | 3129.75 | 2382.375 | 4533.5 | 4053 | 3934.25 | 4019 | 4934.125 | 4234.625 | 8919.5 | 5023.25 | 8785.625 | 3013.5 | 2850.75 | 6573.5 | 5356.75 | 4360.5 | 3488 | 5855.375 | 3223.5 | 2072.25 | 3486.625 | 1744.5 | 3367.875 | 6672.5 | 1943.75 | 8646.75 | 1235.5 | 2312.75 | 2696.875 | 1304.875 | 1639.625 | 1414.5 | 6023.25 | 10378.125 | 2320.75 | 1789.75 | 2813.25 | 5742.75 | 2394.875 | 2749 | 3569.875 | 4187.875 | 3436.625
843.89215 | 8830.75 | 15965.625 | 12741.375 | 9025.875 | 4111.1665 | 5836 | 11589.75 | 10136.875 | 11359.75 | 11684.25 | 5801.625 | 6772.75 | 5189 | 4966.375 | 14435 | 4953.125 | 12084.375 | 2023.375 | 3777.5 | 5080.375 | 4710.22217 | 1699.125 | 3117.75 | 2427.125 | 4545.75 | 4030.5 | 3989 | 4068.25 | 4959.375 | 4267.875 | 8952.5 | 5032.5 | 8699.875 | 3046.5 | 2914.5 | 6620.25 | 5340.5 | 4373.75 | 3476.75 | 5808.375 | 3330.5 | 2088.75 | 3550.875 | 1778.75 | 3418.375 | 6704.25 | 1971.25 | 8665 | 1264.75 | 2345.75 | 2748.875 | 1365.625 | 1683.375 | 1448.5 | 6063.5 | 10396.375 | 2360.5 | 1847.25 | 2835.75 | 5759.25 | 2419.125 | 2789.25 | 3572.125 | 4169.625 | 3475.625
842.78241 | 9107.5 | 16259.875 | 12986.125 | 9154.625 | 4249.8335 | 6108.75 | 11878.25 | 10583.375 | 11673 | 11997 | 6036.625 | 7098.75 | 5407.75 | 5122.875 | 14664.5 | 5170.375 | 12513.375 | 2035.375 | 3802 | 5110.875 | 4813.22266 | 1761.875 | 3186.75 | 2467.875 | 4604.25 | 4008.5 | 4061.75 | 4153.5 | 5020.125 | 4392.125 | 9073.25 | 5107 | 8612.875 | 3130.25 | 2929 | 6774.75 | 5459.75 | 4450.25 | 3517.75 | 5900.875 | 3409.75 | 2168 | 3557.625 | 1823.5 | 3466.375 | 6752.75 | 2028.75 | 8732.75 | 1339 | 2370.75 | 2797.125 | 1408.875 | 1732.375 | 1545.5 | 6092.25 | 10370.875 | 2364 | 1854.5 | 2825.75 | 5792 | 2409.375 | 2800.5 | 3612.625 | 4195.625 | 3470.875
841.67255 | 9228.25 | 16420.125 | 13150.125 | 9348.125 | 4406.5 | 6263.25 | 12240 | 10875.125 | 11954.5 | 12223.75 | 6237.375 | 7240.75 | 5547.25 | 5198.875 | 14787.5 | 5283.875 | 12724.875 | 2034.125 | 3805.75 | 5088.875 | 4852.88867 | 1771.125 | 3136.25 | 2537.875 | 4534.75 | 3955.75 | 4109.75 | 4189.25 | 5052.125 | 4444.625 | 9080 | 5138.25 | 8517.375 | 3145 | 2968.75 | 6728.25 | 5460.25 | 4396.5 | 3496.5 | 5848.625 | 3477.25 | 2161.25 | 3527.125 | 1842.25 | 3442.125 | 6759 | 2047.75 | 8689.75 | 1317.75 | 2373.25 | 2786.125 | 1440.125 | 1767.875 | 1519.25 | 6087.25 | 10359.125 | 2364.25 | 1826 | 2846.75 | 5720.75 | 2386.875 | 2745.5 | 3581.875 | 4107.875 | 3443.875
840.5647 | 9244.5 | 16595.625 | 13440.375 | 9402.375 | 4515.8335 | 6492.5 | 12608 | 11219.625 | 12092.75 | 12328.5 | 6474.375 | 7500 | 5679.5 | 5169.125 | 14829.5 | 5322.125 | 12804.125 | 2029.875 | 3733.75 | 5068.375 | 4852.44434 | 1799.125 | 3142.75 | 2539.875 | 4558.25 | 3880.75 | 4171.75 | 4199.75 | 5018.625 | 4438.125 | 9102 | 5138.75 | 8376.625 | 3156.75 | 2961 | 6603.25 | 5490.25 | 4374.5 | 3478.75 | 5833.375 | 3466 | 2154.75 | 3531.625 | 1810.5 | 3415.375 | 6743.75 | 2050.25 | 8725 | 1291 | 2349 | 2801.875 | 1392.875 | 1736.875 | 1501.75 | 6072.5 | 10441.375 | 2343 | 1750.75 | 2775 | 5686.25 | 2342.625 | 2712.25 | 3549.125 | 4094.625 | 3395.375
839.45459 | 9115.25 | 16581.375 | 13445.625 | 9298.125 | 4493.1665 | 6431.75 | 12560.75 | 11262.875 | 12092 | 12446.75 | 6472.375 | 7449.75 | 5646 | 4926.625 | 14542.25 | 5225.875 | 12661.125 | 1980.125 | 3685.25 | 5003.625 | 4738.11133 | 1726.125 | 3112.75 | 2439.875 | 4435.5 | 3795.75 | 4117.75 | 4198.5 | 5009.125 | 4412.625 | 9029 | 5088.25 | 8122.875 | 3094.5 | 2905.5 | 6496 | 5406.25 | 4314 | 3453.25 | 5686.375 | 3322.25 | 2096.5 | 3504.125 | 1763.25 | 3374.875 | 6650.5 | 1951.5 | 8555.25 | 1235 | 2317.75 | 2742.375 | 1323.625 | 1656.875 | 1424.5 | 5987.5 | 10376.875 | 2300.75 | 1710.5 | 2748.75 | 5614 | 2273.375 | 2613.75 | 3422.625 | 4041.375 | 3383.625
838.34436 | 8865.75 | 16475.625 | 13293.875 | 9045.875 | 4370.8335 | 6242.75 | 12491.25 | 11144.375 | 11953.75 | 12230 | 6318.125 | 7271.75 | 5509.25 | 4678.875 | 14268 | 5036.625 | 12334.625 | 1900.125 | 3555.75 | 4904.875 | 4597.22217 | 1675.125 | 2984.5 | 2422.125 | 4358.5 | 3676.5 | 4068.75 | 4140 | 4958.375 | 4350.375 | 8910.5 | 5008.75 | 7954.375 | 3013.25 | 2876.25 | 6396 | 5345.75 | 4181 | 3373.5 | 5590.875 | 3165.5 | 2044.5 | 3424.875 | 1696.25 | 3251.875 | 6587 | 1920 | 8582.75 | 1212.75 | 2291.75 | 2727.875 | 1267.625 | 1603.875 | 1345.5 | 5943 | 10287.125 | 2239.5 | 1630.75 | 2725.25 | 5569 | 2229.875 | 2622.75 | 3417.625 | 3990.125 | 3329.375
837.23395 | 8746 | 16249.375 | 12966.125 | 8577.125 | 4169.8335 | 5921 | 12262.25 | 10931.625 | 11748.75 | 11989.25 | 5964.875 | 6987.5 | 5225.5 | 4482.875 | 14064.5 | 4749.125 | 11993.375 | 1860.125 | 3458.5 | 4847.375 | 4495.22217 | 1611.125 | 2918 | 2355.375 | 4192 | 3613 | 4000.25 | 4027.25 | 4930.375 | 4221.375 | 8840.25 | 4979.75 | 7715.875 | 2995.25 | 2812.5 | 6209.75 | 5259.75 | 4174.75 | 3297.25 | 5487.125 | 2984.75 | 1975.5 | 3352.625 | 1633.75 | 3239.375 | 6538 | 1847.25 | 8473.25 | 1147.5 | 2223 | 2645.625 | 1204.875 | 1541.875 | 1296 | 5893.5 | 10301.625 | 2205.5 | 1613.5 | 2665.75 | 5518 | 2182.625 | 2553.75 | 3383.875 | 3965.125 | 3289.375
836.12347 | 8576.25 | 15813.375 | 12591.125 | 8178.375 | 3930.16675 | 5628.5 | 12025.25 | 10666.875 | 11438.25 | 11754 | 5641.375 | 6671.25 | 5018.75 | 4317.125 | 13786.25 | 4561.125 | 11675.625 | 1807.875 | 3362.5 | 4688.875 | 4382.6665 | 1560.375 | 2852.25 | 2305.875 | 4160.25 | 3484.75 | 3942.25 | 3999.75 | 4889.625 | 4203.625 | 8755.5 | 4848.5 | 7459.875 | 2864.75 | 2791.25 | 6119.25 | 5173.5 | 4095 | 3291.75 | 5366.625 | 2886.75 | 1920.25 | 3314.625 | 1585.25 | 3141.875 | 6487.5 | 1805.75 | 8508.75 | 1097 | 2173.75 | 2593.625 | 1172.125 | 1510.125 | 1237.5 | 5844.5 | 10209.625 | 2160.75 | 1582 | 2660.25 | 5525.5 | 2142.375 | 2502.5 | 3341.875 | 3981.375 | 3250.375
835.01489 | 8402.25 | 15646.625 | 12380.125 | 7834.125 | 3712.16675 | 5369 | 11758 | 10388.625 | 11226 | 11443 | 5434.375 | 6446.25 | 4825.5 | 4162.125 | 13684.75 | 4417.875 | 11463.125 | 1757.625 | 3276.75 | 4652.625 | 4254.22217 | 1487.125 | 2791.25 | 2293.625 | 4047.25 | 3395 | 3922.5 | 3945 | 4796.625 | 4175.625 | 8695.5 | 4819.75 | 7317.375 | 2841.75 | 2714.5 | 5986 | 5142.5 | 4062 | 3215 | 5302.625 | 2807.75 | 1867.5 | 3270.375 | 1552.5 | 3158.125 | 6403.75 | 1756.5 | 8399.25 | 1067.75 | 2141.25 | 2578.375 | 1125.125 | 1469.875 | 1212.75 | 5820 | 10202.875 | 2115.5 | 1561.25 | 2645.75 | 5467.25 | 2116.875 | 2516.25 | 3280.125 | 3944.625 | 3208.625
833.90411 | 8280.5 | 15426.375 | 12144.125 | 7525.125 | 3571.5 | 5186.5 | 11612.5 | 10260.625 | 11086 | 11379.25 | 5267.125 | 6235.75 | 4662.25 | 4084.875 | 13518.5 | 4300.875 | 11314.125 | 1723.875 | 3207.5 | 4591.375 | 4212.66699 | 1466.125 | 2738.75 | 2238.125 | 4016.75 | 3317.75 | 3900.5 | 3918.75 | 4768.375 | 4116.875 | 8679 | 4821 | 7190.125 | 2811.5 | 2697.75 | 5999.25 | 5106.5 | 4015.5 | 3205.5 | 5226.125 | 2753.75 | 1869.25 | 3277.125 | 1508.75 | 3129.375 | 6399.75 | 1753.25 | 8368 | 1071.5 | 2113.5 | 2547.625 | 1109.875 | 1444.125 | 1202.75 | 5784.75 | 10166.375 | 2115.75 | 1555.5 | 2609 | 5443.25 | 2086.875 | 2478.5 | 3321.875 | 3927.125 | 3180.625
832.79321 | 8176 | 15423.875 | 12030.625 | 7301.375 | 3433.5 | 5031 | 11434 | 10019.875 | 10874.5 | 11196.75 | 5136.375 | 6085.25 | 4523.75 | 3978.625 | 13417.25 | 4224.625 | 11102.125 | 1707.875 | 3151 | 4533.875 | 4143.88867 | 1460.625 | 2686.5 | 2236.375 | 3919 | 3235.25 | 3853.25 | 3882 | 4736.125 | 4079.875 | 8637.5 | 4796.75 | 6957.875 | 2775.75 | 2695.75 | 5917.25 | 5096.75 | 3999.5 | 3163 | 5130.375 | 2676.25 | 1858 | 3258.125 | 1505 | 3121.375 | 6394.75 | 1721.5 | 8320.5 | 1050 | 2126.25 | 2524.625 | 1091.375 | 1431.375 | 1172 | 5797.5 | 10122.625 | 2085 | 1556 | 2597 | 5465.75 | 2116.875 | 2456.5 | 3302.625 | 3911.875 | 3192.625
831.68219 | 8154.75 | 15176.625 | 11964.375 | 7082.875 | 3340.83325 | 4860 | 11350.75 | 9911.375 | 10845.5 | 11100.75 | 5014.125 | 6035.25 | 4456 | 3880.875 | 13283.75 | 4133.875 | 10986.625 | 1651.875 | 3113.75 | 4514.625 | 4126.88867 | 1444.625 | 2615 | 2194.875 | 3882.25 | 3144.5 | 3849 | 3879.75 | 4816.125 | 4065.875 | 8589.75 | 4744.25 | 6808.875 | 2765.75 | 2648 | 5880.5 | 5082 | 3964 | 3147.5 | 5138.875 | 2596 | 1831.75 | 3242.875 | 1498 | 3098.875 | 6371.75 | 1738.75 | 8312.5 | 1013.5 | 2091.75 | 2525.375 | 1089.125 | 1406.625 | 1167.25 | 5730.75 | 10108.125 | 2057.25 | 1541.5 | 2631.25 | 5462.25 | 2069.875 | 2454.75 | 3259.375 | 3934.875 | 3207.375
830.57098 | 8077.25 | 15088.875 | 11853.375 | 6835.125 | 3333.83325 | 4736.25 | 11165.75 | 9744.625 | 10671 | 10903.5 | 4869.125 | 5905.25 | 4334.75 | 3867.375 | 13061.5 | 4086.625 | 10862.375 | 1644.375 | 3023 | 4433.875 | 4063.55566 | 1392.375 | 2592.75 | 2190.625 | 3830 | 3052.25 | 3852.5 | 3847.5 | 4710.125 | 4015.625 | 8541 | 4740.5 | 6686.625 | 2738.5 | 2668 | 5842.75 | 5111 | 3953 | 3120.75 | 5107.375 | 2567.75 | 1822 | 3223.375 | 1490 | 3066.375 | 6349 | 1706.75 | 8256.75 | 1012.75 | 2052.5 | 2519.125 | 1079.375 | 1390.375 | 1170.75 | 5682.5 | 10208.125 | 2040.5 | 1537.5 | 2616.75 | 5424.5 | 2063.375 | 2418.5 | 3240.125 | 3917.625 | 3188.875
829.45972 | 8055.75 | 15030.875 | 11797.375 | 6697.875 | 3245.16675 | 4617 | 11087.5 | 9719.625 | 10684.75 | 10910 | 4841.125 | 5827 | 4254 | 3775.125 | 13021.75 | 4046.875 | 10779.875 | 1620.125 | 2982.25 | 4428.875 | 4035.11108 | 1406.875 | 2549.75 | 2179.125 | 3750 | 2993.25 | 3832.75 | 3855.5 | 4708.375 | 4058.625 | 8539.5 | 4701 | 6589.375 | 2718 | 2661.25 | 5760.75 | 5074 | 3962.75 | 3108.75 | 5052.625 | 2534.5 | 1814.5 | 3197.125 | 1468.5 | 3038.375 | 6330.5 | 1692 | 8243.25 | 998.75 | 2065 | 2511.625 | 1058.875 | 1366.375 | 1131.25 | 5690.5 | 10160.375 | 2033.25 | 1523.5 | 2602 | 5411.5 | 2063.375 | 2436.75 | 3274.375 | 3878.125 | 3182.125
828.34827 | 7970.25 | 14907.875 | 11702.125 | 6501.375 | 3213.83325 | 4511 | 11026.75 | 9739.625 | 10603.5 | 10848.25 | 4775.875 | 5732.25 | 4227.5 | 3708.875 | 12900 | 3995.375 | 10657.625 | 1593.375 | 2958 | 4393.625 | 4008.77759 | 1382.125 | 2549 | 2192.375 | 3764 | 2904.5 | 3786.5 | 3839.25 | 4726.125 | 4029.625 | 8505.75 | 4701.25 | 6407.375 | 2697 | 2629.75 | 5714.75 | 5004.75 | 3914 | 3066.5 | 4985.125 | 2503 | 1804.25 | 3237.375 | 1476 | 3023.625 | 6277 | 1710.75 | 8229.25 | 1009.5 | 2051.75 | 2499.625 | 1063.125 | 1406.125 | 1147 | 5626.25 | 10124.875 | 2037 | 1521.75 | 2586.5 | 5388.25 | 2040.875 | 2412.5 | 3250.375 | 3905.375 | 3185.125
827.23669 | 7998 | 14858.375 | 11621.375 | 6386.375 | 3132.83325 | 4442.5 | 11067.75 | 9725.875 | 10631.75 | 10798 | 4721.125 | 5706.75 | 4181.75 | 3708.875 | 12847.25 | 3990.875 | 10681.875 | 1583.125 | 2910 | 4368.125 | 3982.11108 | 1344.375 | 2541.75 | 2154.625 | 3704.75 | 2866.5 | 3835.75 | 3857.25 | 4721.125 | 4039.375 | 8510.75 | 4672.25 | 6351.375 | 2705 | 2662.25 | 5685.75 | 5033.25 | 3924 | 3056.5 | 4986.375 | 2469.5 | 1781.5 | 3186.875 | 1454.25 | 3056.375 | 6281 | 1711.75 | 8239.5 | 1005.75 | 2048.75 | 2503.875 | 1063.625 | 1391.875 | 1117.5 | 5641.75 | 10188.625 | 2059.75 | 1516.5 | 2599 | 5380.5 | 2056.875 | 2396.75 | 3256.375 | 3886.375 | 3171.875
826.125 | 7954.25 | 14897.375 | 11595.125 | 6301.875 | 3148.83325 | 4446 | 11064.25 | 9643.625 | 10612.75 | 10741.5 | 4723.375 | 5707 | 4124.25 | 3659.125 | 12911.25 | 3896.875 | 10638.375 | 1559.875 | 2865 | 4303.875 | 3975.44434 | 1389.375 | 2516.5 | 2151.625 | 3710.75 | 2813.5 | 3872.25 | 3831 | 4687.125 | 4062.125 | 8479.75 | 4690.25 | 6222.125 | 2714.5 | 2635.75 | 5647 | 5018 | 3916.75 | 3102 | 4922.125 | 2462.5 | 1810 | 3228.875 | 1463.5 | 3029.125 | 6252 | 1693.25 | 8195.25 | 1004.5 | 2075.75 | 2505.625 | 1083.875 | 1381.125 | 1121 | 5630.5 | 10133.875 | 2049.75 | 1501 | 2564 | 5430 | 2070.375 | 2412.25 | 3199.125 | 3908.875 | 3137.875
825.01312 | 7974.25 | 14888.875 | 11649.625 | 6186.125 | 3088.16675 | 4387 | 11186.5 | 9837.125 | 10633.5 | 10835.75 | 4670.625 | 5668.25 | 4113.75 | 3642.125 | 12797 | 3935.625 | 10735.875 | 1579.625 | 2850 | 4337.125 | 3961.77783 | 1365.125 | 2477.25 | 2175.125 | 3680.75 | 2748.75 | 3890 | 3806 | 4720.375 | 4052.875 | 8480.75 | 4705.25 | 6148.375 | 2696 | 2653 | 5660.25 | 4976.75 | 3958.25 | 3070.5 | 4957.875 | 2433 | 1780.5 | 3171.625 | 1456.5 | 3004.125 | 6266.75 | 1671.75 | 8226.25 | 998 | 2072 | 2511.875 | 1082.125 | 1382.375 | 1146 | 5630.75 | 10126.375 | 2030.5 | 1508.75 | 2592.5 | 5410 | 2043.625 | 2377.75 | 3233.125 | 3908.875 | 3178.375
823.90118 | 7918.5 | 14859.875 | 11657.375 | 6046.375 | 3069.83325 | 4389.5 | 11263.25 | 9817.125 | 10591 | 10824.75 | 4710.875 | 5663.5 | 4053 | 3639.125 | 12914 | 3899.125 | 10698.625 | 1552.625 | 2808.25 | 4317.625 | 3969.00024 | 1356.625 | 2482.25 | 2168.875 | 3640.75 | 2733.75 | 3862.5 | 3873.5 | 4734.125 | 4094.625 | 8535.75 | 4710.75 | 6078.875 | 2709.5 | 2642.25 | 5653.75 | 4975.5 | 3962 | 3046 | 4874.625 | 2434.25 | 1825.75 | 3184.375 | 1450.5 | 3054.625 | 6287 | 1713.75 | 8256.25 | 1011 | 2079 | 2509.375 | 1086.875 | 1400.625 | 1141 | 5637.5 | 10093.625 | 2032 | 1511 | 2581 | 5412.25 | 2062.375 | 2385.25 | 3232.125 | 3900.875 | 3186.875
822.78906 | 7949 | 14816.375 | 11597.125 | 6004.375 | 3080.5 | 4337.5 | 11248.25 | 9858.625 | 10605 | 10729 | 4692.125 | 5657 | 4071 | 3603.875 | 12789 | 3941.875 | 10635.625 | 1513.875 | 2825.75 | 4263.875 | 3958.55566 | 1374.625 | 2437.5 | 2197.125 | 3616.25 | 2676 | 3878 | 3832 | 4722.625 | 4087.375 | 8496.25 | 4684 | 5975.375 | 2729.5 | 2661.5 | 5607.75 | 4939 | 3952.5 | 3061.25 | 4843.625 | 2435 | 1803.5 | 3152.125 | 1475 | 3009.625 | 6280.75 | 1690.5 | 8203.5 | 1009.5 | 2062.5 | 2471.125 | 1066.125 | 1404.375 | 1140.25 | 5654.25 | 10060.625 | 2036.5 | 1513 | 2621.5 | 5406.75 | 2074.625 | 2432 | 3260.125 | 3869.875 | 3185.625
821.67474 | 7982.75 | 14803.125 | 11545.625 | 5903.875 | 3057.83325 | 4291.75 | 11303.25 | 9861.125 | 10633.75 | 10772.5 | 4632.625 | 5646 | 4016.5 | 3597.625 | 12737.25 | 3916.125 | 10641.125 | 1529.375 | 2822.25 | 4239.875 | 3963.22192 | 1367.875 | 2446 | 2196.625 | 3571 | 2558 | 3854.25 | 3874.5 | 4716.625 | 4058.625 | 8474.75 | 4652.5 | 5886.125 | 2702.5 | 2653 | 5572.75 | 4978.25 | 3932.25 | 3035.5 | 4846.375 | 2403.5 | 1786 | 3175.875 | 1466.25 | 3035.875 | 6230 | 1685.75 | 8245.5 | 1026 | 2084.75 | 2471.125 | 1078.625 | 1403.625 | 1135.25 | 5607.25 | 10135.875 | 2040.75 | 1543 | 2587.5 | 5392.75 | 2070.625 | 2407.75 | 3266.625 | 3909.375 | 3184.125
820.56232 | 7910 | 14801.125 | 11526.875 | 5812.875 | 3031.5 | 4289.25 | 11284.75 | 9906.375 | 10696 | 10762.5 | 4624.875 | 5653 | 4049.25 | 3592.125 | 12743 | 3887.375 | 10638.125 | 1507.875 | 2751.75 | 4223.125 | 3947.77759 | 1362.375 | 2432.75 | 2152.625 | 3569 | 2559.75 | 3911 | 3847 | 4720.125 | 4094.125 | 8485.5 | 4703 | 5805.375 | 2714.75 | 2640.25 | 5532.75 | 4984.75 | 3881.25 | 3018.25 | 4796.375 | 2392.75 | 1785 | 3189.875 | 1482 | 3032.125 | 6211.5 | 1687 | 8219 | 1034 | 2091.25 | 2523.875 | 1083.625 | 1402.375 | 1157 | 5624.25 | 10109.375 | 2002.5 | 1518.5 | 2619 | 5424 | 2080.625 | 2418.5 | 3255.625 | 3864.875 | 3164.875
819.44983 | 7867.5 | 14834.125 | 11573.875 | 5823.375 | 3023.83325 | 4235.5 | 11284.5 | 9895.125 | 10650 | 10726.75 | 4669.375 | 5619.75 | 4031.25 | 3586.375 | 12588.25 | 3895.375 | 10639.125 | 1507.625 | 2718.25 | 4222.625 | 3935.66675 | 1350.125 | 2421.5 | 2187.375 | 3532.25 | 2496.75 | 3916.25 | 3839.5 | 4748.375 | 4082.125 | 8495.75 | 4646.75 | 5713.875 | 2718.75 | 2644.75 | 5536.5 | 4963.5 | 3934.5 | 3008.5 | 4821.875 | 2424.25 | 1794.5 | 3217.875 | 1480 | 2997.625 | 6275 | 1703 | 8296.75 | 1049.5 | 2060.75 | 2519.875 | 1117.125 | 1421.625 | 1158 | 5646.75 | 10142.125 | 2043 | 1553.5 | 2592.25 | 5426.5 | 2070.125 | 2424.5 | 3260.375 | 3869.375 | 3198.125
818.33722 | 7829 | 14755.375 | 11455.125 | 5702.125 | 2976.83325 | 4262.75 | 11248.5 | 9783.125 | 10649.5 | 10662.75 | 4671.375 | 5624.25 | 3953.75 | 3535.125 | 12564.25 | 3882.125 | 10539.875 | 1485.375 | 2678.25 | 4175.125 | 3925.11108 | 1337.625 | 2375.5 | 2193.875 | 3523.75 | 2449.25 | 3902.25 | 3833 | 4723.375 | 4047.125 | 8451.75 | 4665 | 5651.625 | 2745 | 2661.75 | 5500.5 | 4962.25 | 3868 | 3017.5 | 4744.375 | 2375.5 | 1827.25 | 3190.875 | 1473.5 | 3049.375 | 6266.75 | 1684.25 | 8225.25 | 1036.5 | 2106 | 2501.125 | 1108.625 | 1399.125 | 1163.75 | 5643.5 | 10165.375 | 2034 | 1521.5 | 2613 | 5401.5 | 2054.875 | 2434.5 | 3230.875 | 3908.625 | 3182.375
817.22443 | 7756 | 14726.875 | 11502.125 | 5647.875 | 2976.5 | 4156.75 | 11086.75 | 9734.125 | 10558.5 | 10551.5 | 4665.875 | 5606.75 | 3943.5 | 3516.125 | 12451.25 | 3855.875 | 10539.125 | 1477.875 | 2663.75 | 4181.125 | 3942.77783 | 1347.625 | 2347 | 2169.375 | 3487.25 | 2402.75 | 3860 | 3766 | 4679.375 | 4081.625 | 8385.25 | 4638.5 | 5520.125 | 2732.75 | 2664.75 | 5540.75 | 4964 | 3848.5 | 3005.75 | 4743.125 | 2374.5 | 1798 | 3190.875 | 1490 | 3012.625 | 6192.5 | 1738 | 8185.75 | 1050.25 | 2078 | 2537.875 | 1106.625 | 1415.875 | 1175.5 | 5619.75 | 10058.125 | 2040 | 1531.5 | 2608.75 | 5390.75 | 2068.375 | 2421.75 | 3238.375 | 3870.125 | 3208.125
816.10944 | 7698.5 | 14737.375 | 11532.625 | 5572.625 | 2979.5 | 4161 | 11020.75 | 9558.625 | 10486 | 10578.75 | 4656.375 | 5636.75 | 3899 | 3482.375 | 12337.25 | 3840.375 | 10489.375 | 1465.875 | 2652.75 | 4122.875 | 3915.55566 | 1352.375 | 2357 | 2169.625 | 3492.25 | 2320 | 3857.25 | 3762.75 | 4695.625 | 4037.625 | 8396.5 | 4691.5 | 5422.625 | 2707.5 | 2638.25 | 5490 | 4972.25 | 3876.75 | 2994 | 4721.125 | 2339.25 | 1812.75 | 3229.125 | 1493 | 3043.375 | 6201.25 | 1709.25 | 8199.5 | 1034.5 | 2108.75 | 2507.625 | 1116.375 | 1433.375 | 1183.25 | 5606.75 | 10098.625 | 2075.25 | 1565.75 | 2608.5 | 5433.75 | 2097.625 | 2415.5 | 3274.625 | 3886.375 | 3212.125
814.9964 | 7653.25 | 14724.375 | 11527.625 | 5424.125 | 2955.5 | 4131.25 | 10820.75 | 9395.625 | 10426.75 | 10491 | 4641.875 | 5610.25 | 3845 | 3465.375 | 12206.25 | 3860.375 | 10421.125 | 1477.875 | 2626.25 | 4139.125 | 3924.22217 | 1362.875 | 2333.75 | 2170.375 | 3450.25 | 2297.25 | 3841.5 | 3789 | 4700.375 | 4051.125 | 8346.5 | 4672.75 | 5342.875 | 2703 | 2654.75 | 5491.75 | 4922.75 | 3828 | 3031.5 | 4708.125 | 2317.75 | 1804.75 | 3209.375 | 1481.75 | 3054.375 | 6203.75 | 1712.25 | 8227.5 | 1056.5 | 2108 | 2554.875 | 1126.875 | 1434.375 | 1164.5 | 5626 | 10138.875 | 2070.5 | 1554.25 | 2606.75 | 5379.25 | 2079.625 | 2410.75 | 3252.875 | 3912.375 | 3222.375
813.88324 | 7582.25 | 14673.875 | 11492.125 | 5364.875 | 2883.16675 | 4104.25 | 10838.25 | 9277.125 | 10388.75 | 10460.5 | 4631.875 | 5584.75 | 3880 | 3408.625 | 12148.25 | 3844.125 | 10423.125 | 1450.125 | 2594.75 | 4123.625 | 3886.77783 | 1364.125 | 2339.75 | 2195.375 | 3458 | 2259 | 3864.5 | 3681 | 4642.125 | 4075.125 | 8356.75 | 4644.25 | 5311.875 | 2740.75 | 2653 | 5448.75 | 4994.25 | 3843 | 2991 | 4702.875 | 2313.75 | 1809 | 3192.125 | 1493.5 | 3054.375 | 6266 | 1708.5 | 8138.25 | 1072.5 | 2097.75 | 2506.625 | 1135.875 | 1427.875 | 1192.75 | 5665 | 10202.625 | 2038 | 1567.25 | 2626.25 | 5461.75 | 2085.625 | 2427.25 | 3253.625 | 3894.125 | 3204.375
812.7699 | 7611.5 | 14676.125 | 11407.625 | 5277.625 | 2886.83325 | 4023.75 | 10737.5 | 9181.875 | 10361.25 | 10357.5 | 4632.375 | 5556 | 3827.75 | 3442.875 | 12045.5 | 3789.375 | 10389.125 | 1443.875 | 2597.25 | 4085.125 | 3922.22217 | 1341.125 | 2291.75 | 2166.875 | 3397 | 2261.25 | 3837 | 3700 | 4637.125 | 4054.125 | 8388.75 | 4618 | 5183.375 | 2754.5 | 2637.25 | 5453.25 | 4952.75 | 3821 | 3000.25 | 4671.625 | 2264.5 | 1808 | 3205.375 | 1493.5 | 3062.875 | 6231.75 | 1719.25 | 8151.75 | 1051.75 | 2119 | 2562.625 | 1154.125 | 1451.125 | 1181.25 | 5623 | 10083.625 | 2039.5 | 1580 | 2624.75 | 5355.25 | 2088.125 | 2424 | 3260.125 | 3868.125 | 3210.375
811.65436 | 7599 | 14678.875 | 11547.875 | 5223.125 | 2901.83325 | 4059.5 | 10705.75 | 9176.625 | 10383 | 10415.5 | 4592.875 | 5559.25 | 3782.5 | 3419.625 | 12073.25 | 3822.625 | 10339.625 | 1415.625 | 2552.25 | 4052.875 | 3918.55566 | 1344.375 | 2321.75 | 2161.375 | 3428.5 | 2178.25 | 3877 | 3752.75 | 4694.875 | 4062.125 | 8370.25 | 4671.75 | 5195.125 | 2759 | 2633.25 | 5392.25 | 4969.25 | 3838 | 2969.5 | 4652.125 | 2255.25 | 1815.75 | 3182.125 | 1492 | 3042.375 | 6185.75 | 1735.25 | 8130.75 | 1078.75 | 2109.75 | 2536.375 | 1125.375 | 1442.625 | 1183 | 5639.5 | 10109.625 | 2078.5 | 1559.75 | 2611.25 | 5405.5 | 2088.625 | 2432.75 | 3239.875 | 3905.875 | 3218.875
810.54077 | 7567.5 | 14686.375 | 11495.875 | 5165.375 | 2858.83325 | 3998.75 | 10726.5 | 9213.125 | 10474.25 | 10291.75 | 4601.625 | 5598.25 | 3759 | 3450.375 | 12136.25 | 3762.375 | 10332.375 | 1394.375 | 2538 | 4111.375 | 3920.66675 | 1365.625 | 2272.75 | 2176.125 | 3409.75 | 2201.75 | 3930 | 3708.75 | 4737.625 | 4101.125 | 8312.5 | 4666.5 | 5144.125 | 2738 | 2647 | 5462.25 | 4952 | 3823.25 | 2960.75 | 4646.125 | 2283.25 | 1827 | 3222.125 | 1515.5 | 3027.875 | 6196.75 | 1703.5 | 8150.25 | 1087.5 | 2136.75 | 2522.875 | 1164.375 | 1462.625 | 1198.5 | 5637.5 | 10189.125 | 2056.5 | 1583 | 2614.25 | 5442.75 | 2080.625 | 2445.75 | 3262.625 | 3909.125 | 3246.375
809.42499 | 7594 | 14747.125 | 11399.875 | 5135.875 | 2869.83325 | 3992.75 | 10798 | 9268.375 | 10394.5 | 10313.75 | 4638.875 | 5581.5 | 3751.75 | 3441.875 | 12097 | 3755.875 | 10344.375 | 1461.625 | 2522.75 | 4047.125 | 3977.66699 | 1373.125 | 2292.75 | 2207.875 | 3385 | 2180 | 3907.75 | 3726 | 4690.125 | 4137.125 | 8376 | 4672 | 5110.875 | 2749.5 | 2667.25 | 5471.25 | 4966.75 | 3808.75 | 2965 | 4634.875 | 2326.75 | 1840.5 | 3206.375 | 1511.5 | 3052.875 | 6235.75 | 1773.5 | 8067.75 | 1102.75 | 2136.5 | 2524.875 | 1178.375 | 1468.125 | 1239.5 | 5625.75 | 10173.875 | 2053.25 | 1591.75 | 2651.75 | 5394.5 | 2105.375 | 2446 | 3257.375 | 3885.625 | 3261.125
808.31116 | 7600.25 | 14726.625 | 11476.375 | 5116.625 | 2903.16675 | 3993.25 | 10767.75 | 9282.375 | 10483.25 | 10310.25 | 4653.875 | 5608 | 3764 | 3427.375 | 12125.25 | 3806.875 | 10345.875 | 1430.625 | 2542.25 | 4075.625 | 3958.88892 | 1375.625 | 2274.5 | 2224.125 | 3378.75 | 2159 | 3910 | 3779 | 4733.375 | 4144.375 | 8381.75 | 4701.5 | 5076.875 | 2780 | 2668.75 | 5414.75 | 5019.5 | 3807.25 | 2967.5 | 4649.375 | 2301 | 1823.5 | 3242.625 | 1546.5 | 3069.875 | 6196.5 | 1754.5 | 8091.25 | 1110 | 2154.75 | 2549.375 | 1183.375 | 1483.375 | 1241 | 5663 | 10169.625 | 2096 | 1611.75 | 2633.25 | 5441 | 2134.625 | 2439 | 3244.625 | 3866.375 | 3258.875
807.19507 | 7531.75 | 14702.375 | 11449.875 | 5084.125 | 2866.16675 | 3961.75 | 10786.75 | 9186.125 | 10375.25 | 10286.5 | 4653.625 | 5603.25 | 3713.25 | 3389.625 | 11964.75 | 3824.375 | 10348.375 | 1422.875 | 2520.75 | 4058.875 | 3967.55566 | 1381.125 | 2247.5 | 2235.875 | 3357.75 | 2112.25 | 3941 | 3692.5 | 4703.375 | 4152.375 | 8355 | 4611 | 4995.375 | 2778.5 | 2670.5 | 5408.75 | 4942.5 | 3812.25 | 2968 | 4664.125 | 2265.25 | 1839.75 | 3231.625 | 1525.25 | 3081.875 | 6175.75 | 1759.5 | 8109.25 | 1113 | 2136.5 | 2558.875 | 1166.875 | 1496.875 | 1259.75 | 5598 | 10143.875 | 2077 | 1584.75 | 2655 | 5439.75 | 2111.875 | 2438.5 | 3290.375 | 3868.875 | 3281.875
806.08093 | 7495.75 | 14695.875 | 11393.375 | 5008.375 | 2849.83325 | 3917 | 10683.5 | 9155.875 | 10403 | 10309 | 4638.375 | 5561.75 | 3755 | 3373.875 | 11882.75 | 3821.125 | 10318.625 | 1416.375 | 2496.5 | 4066.375 | 3971.44458 | 1395.375 | 2254.5 | 2237.875 | 3381.75 | 2073.25 | 3888.75 | 3708.5 | 4696.875 | 4091.125 | 8340.25 | 4609 | 4960.625 | 2776.75 | 2654.75 | 5439.75 | 4972.25 | 3759.5 | 2987 | 4566.125 | 2269.75 | 1818.75 | 3247.875 | 1514.75 | 3089.625 | 6184 | 1764.25 | 8120.5 | 1102.25 | 2174.5 | 2560.375 | 1183.875 | 1492.875 | 1229 | 5629.25 | 10094.125 | 2090.5 | 1598.75 | 2639.25 | 5433.5 | 2108.625 | 2482 | 3294.375 | 3888.125 | 3245.375
804.96674 | 7468 | 14668.875 | 11415.125 | 4956.625 | 2869.16675 | 3873.5 | 10628.75 | 9075.125 | 10330 | 10225.75 | 4648.375 | 5569.25 | 3722 | 3381.125 | 11787.75 | 3806.125 | 10249.375 | 1409.875 | 2478 | 3999.625 | 3974.88892 | 1418.875 | 2251.75 | 2244.375 | 3338.75 | 2076.25 | 3884.5 | 3699.25 | 4689.875 | 4107.625 | 8288.75 | 4583 | 4867.875 | 2763.75 | 2652.75 | 5457.25 | 4935 | 3795 | 2945 | 4605.375 | 2267.25 | 1846.75 | 3249.875 | 1534 | 3024.125 | 6167.5 | 1793.25 | 8106 | 1131 | 2160.5 | 2530.625 | 1201.875 | 1491.625 | 1269 | 5627.75 | 10102.375 | 2070.75 | 1596 | 2646.5 | 5430 | 2116.375 | 2462.25 | 3298.875 | 3907.125 | 3266.625
803.85022 | 7399.75 | 14719.625 | 11399.375 | 4941.625 | 2873.16675 | 3839 | 10546.75 | 8875.875 | 10292 | 10131.75 | 4645.875 | 5585.25 | 3708.75 | 3333.375 | 11727.5 | 3765.125 | 10239.875 | 1391.875 | 2476.5 | 4017.125 | 3974.44434 | 1419.875 | 2227.5 | 2234.375 | 3352.75 | 2024.5 | 3858.75 | 3660.25 | 4668.625 | 4069.875 | 8326.25 | 4639.75 | 4836.125 | 2753.25 | 2662.5 | 5378.75 | 4934.25 | 3808.25 | 2950.75 | 4584.875 | 2249 | 1832.25 | 3242.625 | 1531.5 | 3060.875 | 6205.25 | 1760.75 | 8076.25 | 1141.25 | 2188.75 | 2563.125 | 1217.875 | 1523.875 | 1283.25 | 5592.5 | 10072.875 | 2103.5 | 1636.25 | 2636 | 5454.5 | 2134.875 | 2425.75 | 3275.375 | 3892.875 | 3230.375
802.73358 | 7430.25 | 14747.625 | 11408.375 | 4875.375 | 2848.5 | 3854.25 | 10453.25 | 8746.125 | 10301.25 | 10090.5 | 4633.375 | 5529.5 | 3676.75 | 3336.875 | 11615.75 | 3783.875 | 10285.375 | 1404.375 | 2458.5 | 3996.375 | 4013.22217 | 1408.375 | 2250 | 2274.125 | 3338.5 | 2015.75 | 3881.75 | 3697 | 4652.875 | 4114.625 | 8330.25 | 4631.75 | 4810.375 | 2799.75 | 2674.25 | 5375.75 | 4975 | 3774.25 | 2994.25 | 4578.875 | 2240.75 | 1867.25 | 3241.625 | 1528.5 | 3080.625 | 6187 | 1768.75 | 8102.75 | 1121.5 | 2186.5 | 2562.375 | 1234.625 | 1529.625 | 1271.75 | 5567.25 | 10110.375 | 2084 | 1621.75 | 2634.25 | 5404.25 | 2146.375 | 2453 | 3309.625 | 3897.875 | 3270.375
801.61896 | 7349 | 14739.125 | 11518.875 | 4796.125 | 2852.16675 | 3826.5 | 10367 | 8680.125 | 10289.75 | 10070.5 | 4666.375 | 5580.5 | 3680.25 | 3314.125 | 11521.5 | 3825.875 | 10205.375 | 1400.875 | 2429.5 | 3969.375 | 4010.88916 | 1437.375 | 2206.5 | 2250.125 | 3373.5 | 2008 | 3843.25 | 3647.25 | 4646.875 | 4137.625 | 8324.75 | 4649.5 | 4787.875 | 2811.75 | 2683 | 5378.25 | 4979 | 3804.25 | 2956.5 | 4612.125 | 2208.25 | 1875 | 3239.625 | 1534.5 | 3061.125 | 6174.5 | 1777.75 | 8097 | 1140.25 | 2185.75 | 2556.375 | 1211.625 | 1531.875 | 1278 | 5620 | 10154.625 | 2130.25 | 1652.25 | 2675.75 | 5433.75 | 2156.125 | 2468 | 3292.125 | 3881.625 | 3278.875
800.50208 | 7310.75 | 14755.625 | 11450.125 | 4774.625 | 2851.16675 | 3799.25 | 10177 | 8537.875 | 10218 | 10015.75 | 4631.125 | 5609.75 | 3657.75 | 3352.125 | 11482 | 3818.875 | 10178.875 | 1414.375 | 2475.5 | 3976.125 | 4019.44434 | 1437.375 | 2203.25 | 2265.125 | 3331.25 | 1978.5 | 3854 | 3614.25 | 4671.125 | 4134.375 | 8281.5 | 4660 | 4682.375 | 2822.25 | 2671.5 | 5398.25 | 4953.75 | 3803.75 | 2976.5 | 4564.625 | 2206 | 1856 | 3211.125 | 1573.25 | 3066.125 | 6174.75 | 1791.5 | 8134 | 1149.75 | 2213 | 2566.625 | 1226.375 | 1526.625 | 1301.25 | 5631.5 | 10101.125 | 2098.25 | 1647.25 | 2653.25 | 5457.5 | 2143.125 | 2487.75 | 3290.875 | 3906.875 | 3272.125
799.38715 | 7204.5 | 14713.875 | 11468.875 | 4729.125 | 2858.83325 | 3811.25 | 10185.25 | 8439.375 | 10167 | 10021 | 4668.375 | 5578 | 3606 | 3300.375 | 11391.75 | 3816.375 | 10206.125 | 1365.875 | 2430 | 3952.125 | 4017.77783 | 1455.625 | 2213 | 2284.625 | 3330.75 | 1992.25 | 3854.75 | 3609.25 | 4667.375 | 4107.125 | 8332.5 | 4653.5 | 4668.875 | 2777 | 2662 | 5401 | 4988.5 | 3813.75 | 2970.25 | 4576.125 | 2207.75 | 1857.5 | 3237.125 | 1573.75 | 3082.875 | 6170 | 1817 | 8091.25 | 1145 | 2185.25 | 2588.625 | 1231.875 | 1544.875 | 1280.5 | 5603.25 | 10096.125 | 2130.75 | 1625 | 2644 | 5416.5 | 2161.375 | 2465.75 | 3317.125 | 3916.375 | 3306.875
798.27002 | 7213.75 | 14777.375 | 11451.375 | 4724.375 | 2844.83325 | 3757.25 | 10108.25 | 8353.625 | 10064.75 | 9906.25 | 4663.375 | 5558.75 | 3636.5 | 3318.875 | 11361.25 | 3841.625 | 10173.625 | 1392.875 | 2449.75 | 3966.125 | 4044.00024 | 1433.625 | 2173.75 | 2296.875 | 3336.25 | 1948.25 | 3843.75 | 3620.75 | 4612.125 | 4099.875 | 8284.5 | 4622.5 | 4617.875 | 2795.75 | 2690.5 | 5403 | 4974.5 | 3811.75 | 2969 | 4591.375 | 2200.5 | 1876.25 | 3255.625 | 1579.25 | 3104.875 | 6134.5 | 1795 | 8119.75 | 1159.75 | 2220 | 2600.125 | 1242.125 | 1537.375 | 1311.25 | 5598 | 10058.625 | 2126 | 1627.75 | 2658.5 | 5436.25 | 2139.375 | 2446.25 | 3284.875 | 3902.625 | 3294.625
797.15271 | 7229.75 | 14847.375 | 11505.375 | 4720.125 | 2820.5 | 3762.25 | 10024.5 | 8239.125 | 10086.25 | 9867.75 | 4703.125 | 5533.5 | 3595.75 | 3249.125 | 11330.75 | 3824.625 | 10138.875 | 1385.125 | 2417 | 3935.375 | 4035.33374 | 1464.375 | 2201.75 | 2292.625 | 3308.25 | 1962.25 | 3832.5 | 3616.25 | 4647.875 | 4092.875 | 8317.25 | 4572.5 | 4577.875 | 2807 | 2662.25 | 5410.25 | 4964 | 3791 | 2944.5 | 4584.625 | 2198.75 | 1881 | 3252.375 | 1564.5 | 3095.125 | 6142.5 | 1781.25 | 8061.75 | 1160.75 | 2242.75 | 2552.375 | 1248.125 | 1561.875 | 1313.75 | 5602.75 | 10048.625 | 2130.75 | 1646.5 | 2656.25 | 5492.25 | 2177.625 | 2468 | 3320.875 | 3918.375 | 3222.875
796.03741 | 7184 | 14827.875 | 11450.875 | 4674.875 | 2808.5 | 3770 | 9998.75 | 8144.625 | 10062 | 9865 | 4744.875 | 5573.5 | 3608.25 | 3313.125 | 11299.25 | 3868.875 | 10070.625 | 1406.375 | 2431.5 | 3921.125 | 4043.11133 | 1471.375 | 2193.5 | 2285.125 | 3329.5 | 1947.75 | 3840 | 3625.25 | 4617.875 | 4120.375 | 8310.75 | 4613.75 | 4579.375 | 2811.25 | 2699 | 5399.25 | 4977.5 | 3828.5 | 2981.5 | 4612.625 | 2212.25 | 1881.5 | 3241.875 | 1573.5 | 3101.125 | 6187 | 1819.5 | 8106 | 1168 | 2236.25 | 2587.375 | 1243.875 | 1545.625 | 1323.5 | 5612.75 | 10087.375 | 2155.25 | 1621.5 | 2647.5 | 5452.75 | 2159.375 | 2454.75 | 3330.125 | 3916.375 | 3314.375
794.91986 | 7148.25 | 14763.625 | 11455.125 | 4659.375 | 2843.83325 | 3681 | 9913.25 | 8059.375 | 9987 | 9871.75 | 4635.625 | 5496 | 3559 | 3303.625 | 11165.75 | 3861.375 | 10072.375 | 1396.625 | 2426.75 | 3935.125 | 4068.11108 | 1495.875 | 2177.5 | 2286.875 | 3325.25 | 1939 | 3822.75 | 3588.75 | 4663.875 | 4107.625 | 8200.25 | 4668.25 | 4530.875 | 2809 | 2682.25 | 5381.75 | 5007 | 3823.75 | 2973 | 4589.875 | 2189 | 1871.5 | 3261.125 | 1599.5 | 3062.875 | 6148 | 1834.75 | 8085.5 | 1145.25 | 2209 | 2596.625 | 1255.625 | 1540.125 | 1303.5 | 5564 | 10052.625 | 2169.25 | 1657.5 | 2666.25 | 5413 | 2184.875 | 2458.75 | 3311.875 | 3887.125 | 3285.875
793.80219 | 7165.25 | 14773.875 | 11402.625 | 4640.375 | 2829.83325 | 3707 | 9818.25 | 8006.625 | 9974 | 9870.75 | 4653.375 | 5567.75 | 3540 | 3260.125 | 11194.25 | 3818.625 | 10041.375 | 1417.125 | 2404.75 | 3930.125 | 4064.55566 | 1498.875 | 2167 | 2330.875 | 3322.5 | 1936.75 | 3827.5 | 3606 | 4667.375 | 4126.375 | 8195.25 | 4632.25 | 4517.625 | 2828 | 2674.75 | 5404.75 | 5000 | 3784.75 | 2948.75 | 4541.625 | 2175.25 | 1880.5 | 3234.125 | 1591 | 3076.625 | 6129.25 | 1816.75 | 8083.25 | 1155.75 | 2228 | 2583.125 | 1226.375 | 1544.125 | 1310 | 5573.25 | 9976.375 | 2143.5 | 1652.25 | 2667.25 | 5407.25 | 2196.875 | 2459.5 | 3306.125 | 3862.125 | 3300.375
792.68646 | 7109.5 | 14793.625 | 11513.875 | 4622.625 | 2831.16675 | 3712.25 | 9805.75 | 7973.625 | 10026 | 9825 | 4714.875 | 5570 | 3567.75 | 3303.125 | 11161.25 | 3850.375 | 10150.125 | 1401.625 | 2438.25 | 3961.125 | 4087 | 1528.125 | 2180.75 | 2291.875 | 3318.25 | 1902 | 3846.5 | 3629.5 | 4704.375 | 4146.375 | 8236.75 | 4642.5 | 4519.375 | 2830 | 2679 | 5399.75 | 5049.25 | 3774.25 | 2965 | 4595.875 | 2186.25 | 1887.75 | 3275.875 | 1591 | 3103.625 | 6171.5 | 1821.75 | 8086.75 | 1178.5 | 2249.75 | 2579.125 | 1253.375 | 1579.375 | 1347.25 | 5620.5 | 10081.375 | 2172 | 1676.5 | 2660.75 | 5462.75 | 2223.375 | 2450.25 | 3299.625 | 3888.125 | 3307.625
791.56848 | 7157.25 | 14929.375 | 11517.625 | 4634.375 | 2855.5 | 3676 | 9768.5 | 7954.125 | 9987.25 | 9891.5 | 4751.875 | 5581.5 | 3573.5 | 3269.375 | 11166.75 | 3900.375 | 10146.625 | 1408.375 | 2422.5 | 3959.625 | 4101.6665 | 1507.875 | 2177.75 | 2351.875 | 3352 | 1916.5 | 3833.5 | 3623 | 4679.375 | 4116.375 | 8281.75 | 4656 | 4532.125 | 2862.5 | 2715.5 | 5460 | 5014.5 | 3823.25 | 2981.5 | 4623.875 | 2169.25 | 1884.75 | 3295.875 | 1586.5 | 3118.125 | 6190.5 | 1839.75 | 8101.5 | 1165 | 2268.25 | 2596.125 | 1283.125 | 1565.375 | 1334.5 | 5612.5 | 10051.875 | 2147.25 | 1654.5 | 2684.25 | 5468.75 | 2212.875 | 2481.5 | 3337.125 | 3926.375 | 3302.375
790.45044 | 7140.75 | 14907.875 | 11454.375 | 4568.625 | 2871.83325 | 3670 | 9717.25 | 7926.625 | 10015.25 | 9864 | 4726.125 | 5598 | 3556 | 3285.125 | 11143.5 | 3888.875 | 10141.625 | 1412.375 | 2467 | 3969.625 | 4149.6665 | 1540.625 | 2157 | 2356.125 | 3365 | 1935 | 3825 | 3656.75 | 4697.125 | 4150.875 | 8363.75 | 4624.5 | 4521.375 | 2847.25 | 2708 | 5457 | 5007.75 | 3828.25 | 2972 | 4592.875 | 2190 | 1891.75 | 3301.625 | 1633.25 | 3162.625 | 6152.75 | 1841.5 | 8106.75 | 1188.75 | 2232.75 | 2615.625 | 1273.125 | 1575.375 | 1356.25 | 5626 | 10079.375 | 2177 | 1678 | 2679.75 | 5460.5 | 2239.125 | 2504.5 | 3338.625 | 3900.875 | 3296.625
789.33221 | 7069.75 | 14898.625 | 11490.875 | 4600.625 | 2861.16675 | 3647.75 | 9725 | 7876.375 | 10037.25 | 9894 | 4697.625 | 5596.5 | 3615.75 | 3301.625 | 11052 | 3924.125 | 10048.875 | 1423.125 | 2469.5 | 3954.125 | 4118.22266 | 1564.125 | 2202 | 2375.875 | 3307 | 1884.25 | 3893.5 | 3683.25 | 4667.125 | 4136.625 | 8327.75 | 4635.5 | 4473.875 | 2882.75 | 2725.5 | 5439.75 | 5043.25 | 3857.75 | 2949 | 4563.875 | 2178.25 | 1913.25 | 3328.125 | 1619 | 3124.625 | 6134.5 | 1856.5 | 8080.75 | 1190.5 | 2226.25 | 2617.375 | 1281.625 | 1577.375 | 1354.75 | 5610.75 | 10123.125 | 2122 | 1707.25 | 2704 | 5477.25 | 2218.375 | 2501.25 | 3334.375 | 3840.375 | 3311.875
788.21381 | 7154.25 | 14877.625 | 11489.875 | 4616.625 | 2850.5 | 3655 | 9729 | 7846.125 | 10044.5 | 9866.25 | 4751.375 | 5561.75 | 3564 | 3291.875 | 11051.5 | 3883.375 | 10125.875 | 1430.875 | 2443.25 | 3943.125 | 4185.11133 | 1555.875 | 2185 | 2372.375 | 3341.75 | 1913 | 3843.5 | 3630.5 | 4661.125 | 4142.375 | 8297.25 | 4656 | 4511.875 | 2875.5 | 2704.25 | 5452.75 | 5045.75 | 3858.75 | 2950.75 | 4591.875 | 2199.75 | 1898.5 | 3312.875 | 1635.5 | 3129.375 | 6137.75 | 1850 | 8080.5 | 1190.5 | 2253.25 | 2598.375 | 1305.375 | 1592.625 | 1357.75 | 5588 | 10063.625 | 2180.25 | 1700 | 2673.75 | 5468.25 | 2202.125 | 2474.25 | 3332.625 | 3933.875 | 3309.875
787.09534 | 7099.25 | 14950.125 | 11554.875 | 4553.375 | 2857.5 | 3667 | 9681.75 | 7825.875 | 9970.5 | 9845 | 4681.625 | 5622.5 | 3628.5 | 3281.625 | 11106.25 | 3864.625 | 10127.625 | 1409.125 | 2480.5 | 3971.875 | 4166.88867 | 1604.625 | 2196.5 | 2362.125 | 3366.75 | 1904.75 | 3856.5 | 3651.25 | 4677.375 | 4201.125 | 8335.25 | 4656.75 | 4493.625 | 2886.25 | 2735.5 | 5497.5 | 5064.75 | 3840.75 | 2972 | 4558.625 | 2156.75 | 1864 | 3289.375 | 1601 | 3108.625 | 6143 | 1859.25 | 8044.25 | 1190.25 | 2286 | 2591.625 | 1300.375 | 1614.875 | 1363.5 | 5540.5 | 10034.125 | 2193 | 1673.75 | 2697.5 | 5411.75 | 2222.625 | 2471.25 | 3361.125 | 3913.375 | 3297.125
785.97668 | 7081 | 14937.875 | 11560.125 | 4574.375 | 2857.16675 | 3656.5 | 9731.5 | 7886.375 | 10008 | 9807.5 | 4718.125 | 5597.5 | 3547.75 | 3312.625 | 11022.75 | 3893.875 | 10108.375 | 1424.375 | 2449.5 | 3988.625 | 4186.44434 | 1602.875 | 2195 | 2383.875 | 3316.75 | 1882.25 | 3886.75 | 3653.5 | 4669.125 | 4148.125 | 8274.25 | 4641 | 4484.875 | 2871.25 | 2753.25 | 5489.75 | 5038.25 | 3802 | 3001.25 | 4595.125 | 2195.5 | 1908.75 | 3284.125 | 1620 | 3141.125 | 6135 | 1872.25 | 8047.5 | 1191.25 | 2284.75 | 2573.875 | 1283.125 | 1591.125 | 1350 | 5565.25 | 10030.625 | 2184.25 | 1690.5 | 2658.5 | 5410 | 2218.375 | 2464.5 | 3346.875 | 3932.875 | 3328.625
784.86005 | 7078.25 | 14954.875 | 11604.375 | 4583.875 | 2898.83325 | 3595 | 9640.5 | 7791.625 | 9959.5 | 9845.5 | 4749.125 | 5596.75 | 3574.75 | 3288.125 | 11051.75 | 3892.125 | 10139.625 | 1425.375 | 2483.25 | 3983.875 | 4184.11133 | 1610.375 | 2221.75 | 2358.625 | 3385.5 | 1913.75 | 3849.5 | 3662.5 | 4663.625 | 4105.625 | 8357.75 | 4701 | 4515.375 | 2879.25 | 2758.5 | 5516.25 | 5029.25 | 3846.25 | 2985.5 | 4586.625 | 2189.5 | 1930.5 | 3295.625 | 1593.75 | 3159.875 | 6104.25 | 1863 | 8097 | 1199 | 2261.75 | 2594.375 | 1302.625 | 1595.375 | 1378.5 | 5579.25 | 10000.125 | 2175.75 | 1697.5 | 2682.75 | 5464.5 | 2235.375 | 2482.75 | 3321.875 | 3897.875 | 3333.875
783.74115 | 7107.5 | 14971.625 | 11533.875 | 4579.875 | 2887.16675 | 3597.5 | 9717.5 | 7783.625 | 9956.75 | 9837.5 | 4741.625 | 5586.5 | 3618.5 | 3298.375 | 11013.75 | 3937.625 | 10132.625 | 1444.875 | 2528.75 | 4027.875 | 4225.55566 | 1627.125 | 2216.25 | 2386.125 | 3354.5 | 1872.75 | 3865.5 | 3695.75 | 4665.125 | 4192.875 | 8388.75 | 4635.75 | 4516.125 | 2853.25 | 2742.5 | 5551 | 5039.25 | 3825.75 | 2982.25 | 4563.375 | 2195.25 | 1924.75 | 3312.625 | 1643 | 3144.375 | 6153 | 1870.25 | 8059.75 | 1220.75 | 2269.75 | 2618.125 | 1301.375 | 1600.875 | 1379.75 | 5592.25 | 10040.125 | 2198.25 | 1679.25 | 2701.75 | 5442.75 | 2223.625 | 2480 | 3325.875 | 3868.625 | 3334.875
782.62213 | 7094.75 | 14965.375 | 11650.375 | 4572.125 | 2907.83325 | 3588.5 | 9670.25 | 7799.625 | 10013.75 | 9877.5 | 4740.875 | 5622.75 | 3566.75 | 3300.375 | 10960.25 | 3917.125 | 10139.625 | 1428.375 | 2503.5 | 4054.125 | 4238.88867 | 1618.625 | 2206.25 | 2388.625 | 3377.5 | 1911 | 3835.75 | 3684 | 4673.125 | 4154.125 | 8336.5 | 4673.75 | 4503.375 | 2886.75 | 2765.75 | 5520.75 | 5058.25 | 3826 | 2981.25 | 4580.625 | 2199.75 | 1909.5 | 3295.375 | 1626.25 | 3088.125 | 6121 | 1836.25 | 8041 | 1193.75 | 2290.25 | 2614.875 | 1304.375 | 1636.125 | 1395 | 5595.5 | 10005.875 | 2179 | 1694.75 | 2662 | 5417.75 | 2233.625 | 2484.5 | 3355.125 | 3892.875 | 3315.875
781.50293 | 7071.25 | 15088.875 | 11600.125 | 4626.125 | 2922.5 | 3649.5 | 9735 | 7818.625 | 10070.5 | 9876 | 4744.375 | 5628.5 | 3595.5 | 3369.875 | 11036.25 | 3982.625 | 10190.375 | 1447.875 | 2543.5 | 4024.625 | 4276.55615 | 1659.875 | 2245.25 | 2407.125 | 3431.5 | 1892 | 3877 | 3682.5 | 4717.375 | 4178.125 | 8399.75 | 4717 | 4537.625 | 2919.5 | 2763.75 | 5585.25 | 5075.75 | 3868 | 2969.75 | 4623.125 | 2199 | 1916.25 | 3305.875 | 1634.25 | 3151.625 | 6128 | 1884.75 | 8054.25 | 1213.75 | 2322.5 | 2625.125 | 1313.625 | 1623.625 | 1388 | 5543.25 | 10019.625 | 2217 | 1701.75 | 2718.75 | 5480 | 2255.375 | 2474 | 3372.125 | 3931.375 | 3314.375
780.38367 | 7054.75 | 15064.125 | 11609.375 | 4658.875 | 2925.83325 | 3637.75 | 9668 | 7795.375 | 9973.25 | 9831.75 | 4732.875 | 5597.5 | 3585.25 | 3330.875 | 11020.5 | 3938.625 | 10204.875 | 1453.375 | 2594.5 | 4007.375 | 4254.3335 | 1654.625 | 2232.5 | 2435.125 | 3390.5 | 1894.75 | 3854.25 | 3723.5 | 4716.625 | 4235.625 | 8338.75 | 4731 | 4495.875 | 2898.75 | 2752.5 | 5543.75 | 5098.5 | 3850.5 | 2979 | 4619.625 | 2198 | 1921.5 | 3349.375 | 1633.25 | 3165.875 | 6131.75 | 1862.5 | 8035.25 | 1216.5 | 2315.25 | 2606.125 | 1319.125 | 1614.875 | 1374.75 | 5578.25 | 9959.625 | 2211.5 | 1709.25 | 2693.25 | 5420 | 2257.875 | 2472 | 3345.875 | 3905.625 | 3335.125
779.26422 | 7064 | 15058.375 | 11621.875 | 4606.625 | 2949.5 | 3617 | 9624.75 | 7747.125 | 9882.75 | 9904 | 4804.625 | 5627.25 | 3611 | 3351.125 | 10990.25 | 3968.625 | 10146.375 | 1440.625 | 2559.25 | 4036.125 | 4285.3335 | 1647.875 | 2251.75 | 2445.375 | 3440.75 | 1885.25 | 3856 | 3705.5 | 4702.625 | 4190.125 | 8362.5 | 4705 | 4520.375 | 2893 | 2756.25 | 5564.75 | 5060.25 | 3830 | 2965.75 | 4577.125 | 2206 | 1923 | 3328.875 | 1617.75 | 3114.125 | 6090.75 | 1894.5 | 7995.25 | 1230.25 | 2351.25 | 2596.125 | 1312.375 | 1614.125 | 1385.25 | 5563.25 | 9988.125 | 2205.5 | 1707.5 | 2664.75 | 5400.25 | 2253.625 | 2463 | 3330.875 | 3917.625 | 3327.625
778.14465 | 7108.25 | 15177.625 | 11687.375 | 4647.625 | 2923.16675 | 3627.25 | 9625.75 | 7742.625 | 9888.5 | 9896 | 4753.375 | 5630.5 | 3611.75 | 3333.125 | 11068.75 | 3946.875 | 10199.625 | 1418.625 | 2592.25 | 4073.375 | 4284.55566 | 1683.875 | 2263 | 2431.375 | 3444.25 | 1888 | 3843.25 | 3747.25 | 4757.375 | 4199.125 | 8329 | 4765.25 | 4505.125 | 2947.5 | 2767 | 5543.5 | 5087.5 | 3846.75 | 2972.5 | 4576.875 | 2208.25 | 1903.5 | 3286.875 | 1648 | 3147.625 | 6023.5 | 1900 | 7951.25 | 1201.5 | 2335.25 | 2604.125 | 1284.125 | 1590.375 | 1384 | 5526.75 | 10026.375 | 2209 | 1678 | 2687.75 | 5423.25 | 2232.875 | 2477.25 | 3348.125 | 3914.125 | 3325.375
777.02283 | 7107.25 | 15128.875 | 11664.625 | 4629.625 | 2923.5 | 3621.5 | 9692.25 | 7704.625 | 9917.75 | 9887.5 | 4783.625 | 5605.75 | 3615.75 | 3344.125 | 11008 | 3981.125 | 10212.375 | 1447.875 | 2610 | 4078.125 | 4309.3335 | 1686.375 | 2278.75 | 2420.125 | 3422 | 1897.25 | 3881 | 3702 | 4721.125 | 4231.625 | 8303.5 | 4736 | 4566.875 | 2951.25 | 2757.75 | 5557.75 | 5036 | 3852.5 | 2979.25 | 4640.875 | 2220.75 | 1912.25 | 3287.375 | 1635.75 | 3081.125 | 6060.5 | 1867.25 | 8002.75 | 1213 | 2313.75 | 2626.875 | 1322.125 | 1609.375 | 1392.5 | 5526.75 | 9902.375 | 2195.75 | 1718.5 | 2658.25 | 5430.25 | 2195.375 | 2470 | 3312.375 | 3877.125 | 3316.875
775.90295 | 7056.75 | 15092.125 | 11673.625 | 4686.125 | 2937.5 | 3614.25 | 9637.25 | 7728.625 | 9944.5 | 9892.25 | 4740.375 | 5633.5 | 3634.75 | 3336.625 | 10992.75 | 4003.875 | 10138.625 | 1467.625 | 2601.5 | 4094.125 | 4309.22217 | 1699.625 | 2284 | 2439.375 | 3457 | 1887.75 | 3808.25 | 3715 | 4737.875 | 4233.375 | 8323 | 4740 | 4586.125 | 2927.5 | 2792.75 | 5567.75 | 5066.5 | 3838.75 | 2984.25 | 4597.125 | 2197 | 1933.75 | 3297.375 | 1634.25 | 3143.375 | 6002.25 | 1857.5 | 7937 | 1208.25 | 2344.75 | 2593.625 | 1308.625 | 1626.875 | 1377.25 | 5525.5 | 9877.375 | 2199.75 | 1694.5 | 2672.25 | 5434.75 | 2225.125 | 2501.25 | 3327.625 | 3899.875 | 3323.375
774.78302 | 7064.75 | 15142.875 | 11737.125 | 4634.625 | 2928.83325 | 3591.75 | 9575.25 | 7689.375 | 9893.5 | 9813.5 | 4772.625 | 5551.25 | 3610.5 | 3357.875 | 10975.75 | 4004.875 | 10085.125 | 1486.875 | 2618.5 | 4076.375 | 4325.3335 | 1700.125 | 2297.5 | 2429.375 | 3406 | 1902.75 | 3858.5 | 3688.75 | 4712.125 | 4242.625 | 8353.25 | 4740.25 | 4569.375 | 2949.75 | 2754.25 | 5548.75 | 5063.75 | 3845.75 | 2971 | 4618.125 | 2190 | 1911.75 | 3266.625 | 1627.75 | 3133.875 | 6060 | 1882 | 7948.75 | 1203.25 | 2325.5 | 2573.625 | 1287.375 | 1641.625 | 1383.25 | 5519.5 | 9914.375 | 2200 | 1692.5 | 2656 | 5454.75 | 2233.125 | 2462.5 | 3338.125 | 3877.125 | 3297.875
773.6629 | 7088.5 | 15262.375 | 11703.625 | 4713.875 | 2955.83325 | 3621 | 9624.5 | 7628.125 | 9847.75 | 9893.5 | 4748.375 | 5584.75 | 3627.25 | 3363.875 | 10953 | 4041.875 | 10266.875 | 1468.625 | 2644 | 4122.875 | 4321.77783 | 1711.375 | 2298.5 | 2461.375 | 3454.75 | 1900.75 | 3865 | 3746.75 | 4723.375 | 4215.625 | 8346.5 | 4696.5 | 4645.375 | 2945.75 | 2766.25 | 5584.75 | 5066.75 | 3832.5 | 2966.5 | 4639.125 | 2229.75 | 1921.5 | 3278.875 | 1642.5 | 3145.875 | 5990.75 | 1886.25 | 7947 | 1212 | 2325.5 | 2586.125 | 1322.375 | 1619.875 | 1405.25 | 5559.25 | 9914.625 | 2226.5 | 1694.75 | 2676.75 | 5440.75 | 2237.375 | 2450.25 | 3314.625 | 3851.375 | 3317.875
772.54266 | 7096.75 | 15241.625 | 11699.125 | 4711.625 | 2949.83325 | 3595 | 9561 | 7732.125 | 9843.5 | 9884.5 | 4787.125 | 5637 | 3632.25 | 3362.875 | 10974.75 | 4019.125 | 10186.375 | 1485.125 | 2681.75 | 4159.625 | 4325.3335 | 1733.875 | 2305.25 | 2484.625 | 3458.5 | 1909.5 | 3892.25 | 3727.5 | 4736.625 | 4196.125 | 8376.25 | 4727.75 | 4627.375 | 2922 | 2751.5 | 5567.75 | 5095 | 3806.75 | 3008.25 | 4692.375 | 2213.25 | 1933.25 | 3266.125 | 1646 | 3176.125 | 6003.5 | 1884.5 | 7963 | 1207.25 | 2320.25 | 2592.375 | 1311.625 | 1629.375 | 1380.25 | 5522.5 | 9918.875 | 2202.25 | 1717 | 2651.75 | 5440.25 | 2233.875 | 2507.25 | 3334.375 | 3862.375 | 3333.625
771.4223 | 7068.5 | 15304.625 | 11706.125 | 4752.375 | 2972.5 | 3630 | 9584.5 | 7722.875 | 9909.75 | 9914.25 | 4786.875 | 5599.25 | 3644.75 | 3356.625 | 11022.25 | 4003.625 | 10176.875 | 1477.375 | 2672.75 | 4146.125 | 4347.77832 | 1734.875 | 2348.5 | 2449.625 | 3490.75 | 1927.5 | 3883 | 3780 | 4718.125 | 4209.125 | 8362.25 | 4714 | 4650.625 | 2923 | 2797.75 | 5626.5 | 5111.75 | 3857.5 | 2966.5 | 4638.875 | 2210.5 | 1925.25 | 3295.875 | 1650 | 3099.125 | 5880.75 | 1873.75 | 7945.25 | 1224.5 | 2333.75 | 2594.125 | 1322.875 | 1620.375 | 1411 | 5499.75 | 9829.875 | 2192.75 | 1701.75 | 2653.75 | 5383.25 | 2223.875 | 2449.25 | 3348.125 | 3881.375 | 3325.125
770.29962 | 7160.5 | 15337.625 | 11705.125 | 4769.375 | 3005.5 | 3585.5 | 9591.75 | 7794.625 | 9868.5 | 9940.25 | 4765.875 | 5672.75 | 3682.25 | 3413.125 | 10994.75 | 4050.375 | 10137.125 | 1516.875 | 2686.5 | 4189.625 | 4382.3335 | 1751.125 | 2353.25 | 2445.875 | 3526.25 | 1908.5 | 3833 | 3801.75 | 4778.125 | 4212.375 | 8404.5 | 4736.25 | 4697.125 | 2957.5 | 2800.75 | 5635.75 | 5091.75 | 3858 | 2998.5 | 4675.125 | 2247.75 | 1928.25 | 3263.125 | 1665 | 3142.875 | 5941 | 1857.75 | 7932.5 | 1214.75 | 2343.5 | 2574.875 | 1317.625 | 1622.625 | 1390.75 | 5506.25 | 9873.375 | 2215.5 | 1701.5 | 2682 | 5425.5 | 2217.875 | 2496 | 3303.625 | 3883.125 | 3331.625
769.17902 | 7081.5 | 15285.625 | 11689.375 | 4810.375 | 3026.83325 | 3592.5 | 9554.5 | 7663.875 | 9920.75 | 9915.75 | 4768.375 | 5632.25 | 3644.25 | 3402.625 | 11022.25 | 4011.625 | 10162.625 | 1508.875 | 2714.25 | 4178.875 | 4347.22217 | 1725.125 | 2359.5 | 2475.375 | 3523.75 | 1927.5 | 3843.75 | 3760.75 | 4758.125 | 4211.625 | 8346 | 4755.5 | 4725.875 | 2935.5 | 2763.75 | 5619.75 | 5062.5 | 3853.25 | 3007.25 | 4618.875 | 2248 | 1920 | 3254.125 | 1644.5 | 3108.875 | 5894.75 | 1841 | 7858.25 | 1203.75 | 2308.75 | 2555.625 | 1286.875 | 1614.625 | 1402.5 | 5481 | 9825.875 | 2226.75 | 1703.75 | 2680.75 | 5415.75 | 2252.375 | 2467.25 | 3333.625 | 3837.875 | 3262.625
768.05823 | 7148 | 15351.125 | 11706.375 | 4804.375 | 2993.83325 | 3612 | 9575.25 | 7710.875 | 9872.75 | 9943 | 4781.125 | 5633.25 | 3692 | 3401.375 | 11003 | 4022.875 | 10191.375 | 1531.375 | 2715.5 | 4204.875 | 4385.3335 | 1747.125 | 2360.75 | 2487.625 | 3532 | 1919.75 | 3852 | 3778 | 4736.125 | 4193.125 | 8370.75 | 4740 | 4754.125 | 2945.75 | 2808.5 | 5681.25 | 5129.75 | 3871 | 2968 | 4647.875 | 2248.5 | 1946.5 | 3273.875 | 1633.5 | 3095.375 | 5968.5 | 1903.75 | 7905.75 | 1200.75 | 2310.25 | 2582.375 | 1307.375 | 1625.875 | 1396 | 5458 | 9844.375 | 2195 | 1691 | 2665.5 | 5443 | 2213.375 | 2471 | 3333.875 | 3855.375 | 3285.875
766.93732 | 7132.25 | 15299.375 | 11691.875 | 4910.625 | 3009.16675 | 3655.75 | 9664 | 7742.125 | 9865.25 | 9917.25 | 4833.875 | 5630.25 | 3687.5 | 3437.375 | 11064.5 | 4049.625 | 10206.875 | 1532.625 | 2728 | 4214.125 | 4375.44434 | 1793.375 | 2376.75 | 2468.625 | 3560 | 1944.25 | 3864.5 | 3756.5 | 4744.875 | 4208.625 | 8353.75 | 4759.5 | 4824.625 | 2968.5 | 2820.75 | 5645.25 | 5082.5 | 3863 | 3029.5 | 4676.125 | 2275 | 1915.75 | 3285.875 | 1644.25 | 3112.875 | 5947.5 | 1890.5 | 7926.25 | 1228.5 | 2307.75 | 2541.625 | 1319.375 | 1644.375 | 1390 | 5463.75 | 9829.875 | 2250 | 1716.75 | 2631.5 | 5394.75 | 2267.125 | 2472.75 | 3291.875 | 3870.375 | 3346.375
765.81415 | 7123.75 | 15320.375 | 11795.875 | 4910.375 | 3016.83325 | 3605 | 9633.25 | 7792.375 | 9927.25 | 10015.75 | 4766.875 | 5649.25 | 3725.5 | 3457.375 | 11091.25 | 4077.125 | 10197.625 | 1528.875 | 2755.5 | 4210.375 | 4394.88867 | 1769.875 | 2361.5 | 2476.875 | 3585.5 | 1951.75 | 3865.5 | 3786.75 | 4749.875 | 4255.125 | 8406.25 | 4760 | 4859.625 | 2979.75 | 2842.75 | 5672 | 5125.25 | 3851.5 | 2994 | 4713.375 | 2261 | 1897.75 | 3250.625 | 1642.5 | 3125.875 | 5939 | 1886.75 | 7865 | 1216.25 | 2355.75 | 2583.125 | 1302.875 | 1637.125 | 1386.75 | 5473.75 | 9777.125 | 2214.25 | 1674.75 | 2667.75 | 5433.5 | 2235.375 | 2472.25 | 3330.125 | 3870.125 | 3290.875
764.69293 | 7137 | 15474.125 | 11769.625 | 5037.875 | 3052.16675 | 3641.5 | 9621 | 7750.625 | 9871.25 | 10036.75 | 4845.375 | 5660.75 | 3735.25 | 3456.375 | 11122.25 | 4046.375 | 10220.625 | 1554.125 | 2773.25 | 4253.125 | 4444.77783 | 1801.375 | 2414.25 | 2498.875 | 3575.25 | 1958 | 3871 | 3833.25 | 4747.125 | 4210.875 | 8429.75 | 4790 | 4850.875 | 2980.5 | 2860.25 | 5730.25 | 5116.25 | 3858.75 | 3010.5 | 4709.125 | 2274.75 | 1923 | 3260.625 | 1628.25 | 3096.625 | 5988.75 | 1891.75 | 7922.75 | 1242.75 | 2337 | 2577.625 | 1326.125 | 1631.125 | 1387.5 | 5449.25 | 9787.625 | 2227 | 1707.5 | 2665.75 | 5427.5 | 2255.875 | 2477.75 | 3330.875 | 3910.125 | 3337.125
763.57159 | 7103.5 | 15402.875 | 11768.875 | 5057.875 | 3035.5 | 3664.5 | 9613.75 | 7707.875 | 9887.25 | 10006.75 | 4771.375 | 5626.75 | 3728.25 | 3465.125 | 11102.25 | 4075.375 | 10228.875 | 1545.375 | 2820 | 4223.125 | 4437.77783 | 1808.625 | 2436.5 | 2483.375 | 3607.25 | 1972.25 | 3864.5 | 3783.75 | 4720.125 | 4212.125 | 8405.75 | 4806 | 5004.375 | 2988.25 | 2824.75 | 5696 | 5108.75 | 3871 | 3024.75 | 4674.625 | 2277.5 | 1926 | 3294.875 | 1641.5 | 3112.875 | 5910 | 1875.5 | 7871.5 | 1186.5 | 2328.5 | 2551.375 | 1292.125 | 1603.125 | 1386.75 | 5424.25 | 9789.625 | 2218 | 1711.5 | 2639.25 | 5365.5 | 2238.625 | 2430 | 3346.625 | 3844.125 | 3317.125
762.44806 | 7141.75 | 15481.625 | 11837.875 | 5135.375 | 3050.83325 | 3638 | 9598 | 7709.875 | 9832.25 | 9997.75 | 4799.875 | 5606.75 | 3765.75 | 3471.625 | 11128 | 4096.375 | 10205.875 | 1572.375 | 2807.5 | 4302.375 | 4445.88867 | 1819.625 | 2448.75 | 2464.875 | 3652.25 | 2019 | 3868.75 | 3823.5 | 4803.125 | 4262.875 | 8391.75 | 4777.5 | 4963.875 | 2986.75 | 2834.25 | 5731.5 | 5115.5 | 3885.5 | 2990.75 | 4706.125 | 2281.25 | 1916.25 | 3249.875 | 1627.5 | 3117.125 | 5928 | 1872.75 | 7850.25 | 1232 | 2343 | 2584.875 | 1314.625 | 1605.875 | 1372.5 | 5488 | 9771.875 | 2216.5 | 1720.75 | 2662.5 | 5446.5 | 2239.625 | 2467.25 | 3356.375 | 3878.875 | 3319.875
761.32642 | 7125 | 15565.875 | 11793.125 | 5146.375 | 3128.5 | 3704 | 9603 | 7742.125 | 9840.5 | 10015.25 | 4789.375 | 5628.25 | 3791.25 | 3478.875 | 11172 | 4111.375 | 10235.875 | 1585.375 | 2852.25 | 4313.875 | 4422.88916 | 1813.125 | 2428.75 | 2507.625 | 3659.25 | 1992.5 | 3830.5 | 3772.25 | 4794.375 | 4204.125 | 8399.25 | 4737.75 | 5005.375 | 2983.25 | 2862.25 | 5732.75 | 5104.25 | 3886.5 | 2985.25 | 4715.125 | 2297 | 1897.5 | 3268.125 | 1651.25 | 3133.625 | 5966.5 | 1869.75 | 7842.25 | 1222.25 | 2354.75 | 2567.375 | 1299.625 | 1649.875 | 1386.75 | 5376.5 | 9782.125 | 2228.5 | 1704.25 | 2661.75 | 5367.5 | 2235.875 | 2479.5 | 3313.625 | 3877.875 | 3281.125
760.20258 | 7161.75 | 15519.375 | 11800.375 | 5189.875 | 3115.5 | 3674.25 | 9590.25 | 7690.625 | 9858.25 | 10029.25 | 4748.125 | 5599 | 3827.75 | 3454.125 | 11122.25 | 4092.875 | 10212.875 | 1593.875 | 2878.75 | 4310.125 | 4450.77832 | 1822.375 | 2503 | 2510.375 | 3669.75 | 2024.25 | 3871 | 3802.5 | 4738.625 | 4250.125 | 8391.75 | 4774 | 5111.125 | 2987 | 2861.25 | 5749.75 | 5135.75 | 3916.25 | 2999.75 | 4736.375 | 2297.25 | 1939 | 3263.125 | 1649.75 | 3108.375 | 5932.5 | 1872.75 | 7825.25 | 1216.5 | 2365.25 | 2560.875 | 1317.125 | 1631.875 | 1385 | 5427.5 | 9686.125 | 2205 | 1707.25 | 2649.75 | 5368.75 | 2238.625 | 2456.25 | 3303.625 | 3867.125 | 3300.875
759.08075 | 7181.5 | 15621.375 | 11887.625 | 5215.375 | 3164.5 | 3689.75 | 9582.5 | 7751.375 | 9885 | 10021.5 | 4826.875 | 5691.25 | 3814.75 | 3507.375 | 11122.25 | 4121.875 | 10308.625 | 1605.375 | 2876.75 | 4322.125 | 4517.11133 | 1841.875 | 2474.5 | 2526.625 | 3687.25 | 2039 | 3879.75 | 3795.25 | 4763.125 | 4286.625 | 8396.75 | 4746.25 | 5179.625 | 3036 | 2865 | 5780 | 5119.25 | 3864.5 | 3032.5 | 4746.875 | 2307.5 | 1925 | 3291.625 | 1666.75 | 3102.125 | 5964.75 | 1870 | 7837 | 1213.5 | 2339 | 2555.375 | 1328.875 | 1633.625 | 1413.5 | 5441.5 | 9720.875 | 2232.5 | 1703.25 | 2677.25 | 5422.25 | 2232.125 | 2469 | 3335.375 | 3871.375 | 3325.875
757.9566 | 7135 | 15600.625 | 11903.875 | 5250.625 | 3177.16675 | 3734.25 | 9507 | 7669.625 | 9866.75 | 10061.5 | 4812.375 | 5641 | 3818 | 3508.625 | 11210.75 | 4115.875 | 10248.375 | 1613.375 | 2934.75 | 4361.125 | 4492.77783 | 1813.875 | 2519 | 2533.125 | 3696.25 | 2030.25 | 3843.25 | 3875 | 4802.375 | 4258.125 | 8444 | 4844.25 | 5175.125 | 3033.5 | 2872.5 | 5760.5 | 5146.25 | 3915.75 | 3013.25 | 4775.125 | 2318.75 | 1935 | 3271.875 | 1646.5 | 3064.875 | 5909.75 | 1870 | 7829.5 | 1227 | 2335.5 | 2586.875 | 1322.125 | 1650.375 | 1392 | 5430.25 | 9736.375 | 2197.25 | 1720.25 | 2655.5 | 5411 | 2224.875 | 2487.5 | 3294.875 | 3822.125 | 3319.375
756.83447 | 7205.25 | 15677.375 | 11976.125 | 5358.625 | 3165.83325 | 3767 | 9545 | 7646.625 | 9860.5 | 10088.75 | 4797.625 | 5684.5 | 3898 | 3511.625 | 11235.75 | 4142.375 | 10231.875 | 1606.875 | 2970.75 | 4406.125 | 4542.22217 | 1833.875 | 2561.5 | 2509.375 | 3742 | 2037.25 | 3857.25 | 3857.75 | 4797.875 | 4300.375 | 8434.5 | 4805 | 5300.125 | 3060.5 | 2842 | 5821.25 | 5170.25 | 3875.75 | 3050.25 | 4765.125 | 2345.75 | 1919.75 | 3281.125 | 1649.5 | 3113.875 | 5922.25 | 1902.25 | 7788.75 | 1216.25 | 2370.25 | 2597.375 | 1321.875 | 1649.875 | 1416.5 | 5419.25 | 9727.375 | 2242.25 | 1703 | 2661.75 | 5400.5 | 2234.875 | 2445.75 | 3321.625 | 3822.375 | 3301.625
755.71008 | 7216.5 | 15643.625 | 11979.875 | 5367.875 | 3265.16675 | 3797 | 9653.75 | 7743.625 | 9834.75 | 10167.25 | 4808.125 | 5659.25 | 3933.25 | 3540.125 | 11242.25 | 4064.125 | 10294.375 | 1626.375 | 2954.75 | 4441.625 | 4525.88867 | 1846.875 | 2524 | 2524.625 | 3811.25 | 2087.75 | 3868.5 | 3862.25 | 4777.625 | 4258.125 | 8413.75 | 4840.25 | 5303.875 | 3049 | 2883.75 | 5758.75 | 5135.5 | 3907 | 3040 | 4804.875 | 2321.25 | 1936 | 3276.875 | 1641.5 | 3110.375 | 5912.75 | 1878.75 | 7803.5 | 1235.25 | 2343.25 | 2572.125 | 1322.125 | 1643.125 | 1406.5 | 5416.5 | 9685.125 | 2234 | 1726.25 | 2662 | 5382.5 | 2262.125 | 2485 | 3277.375 | 3833.625 | 3283.875
754.58771 | 7192 | 15830.875 | 11925.125 | 5484.375 | 3305.16675 | 3817.25 | 9589 | 7718.625 | 9849 | 10160 | 4876.375 | 5709.75 | 3949 | 3571.125 | 11301.75 | 4107.125 | 10250.375 | 1675.875 | 2974.25 | 4427.625 | 4545.11133 | 1874.125 | 2546.25 | 2533.625 | 3781 | 2104.75 | 3868.75 | 3894.25 | 4812.875 | 4273.625 | 8433 | 4853.25 | 5410.875 | 3079.25 | 2879.75 | 5840 | 5166.75 | 3930.25 | 3065.25 | 4794.875 | 2366.75 | 1926.5 | 3281.625 | 1649.75 | 3088.125 | 5961.75 | 1876.25 | 7789.75 | 1228 | 2386.75 | 2569.375 | 1317.375 | 1646.625 | 1429.5 | 5443 | 9693.125 | 2225.5 | 1724.25 | 2685.5 | 5400.5 | 2239.375 | 2482 | 3316.625 | 3879.125 | 3284.875
753.46301 | 7211.5 | 15849.625 | 12020.125 | 5561.125 | 3283.83325 | 3840 | 9515.75 | 7692.125 | 9827.25 | 10122 | 4827.125 | 5670 | 3963.25 | 3601.625 | 11333 | 4126.375 | 10204.375 | 1660.125 | 3015.75 | 4436.125 | 4569.55566 | 1856.125 | 2598.75 | 2557.375 | 3824 | 2101.25 | 3888 | 3926.75 | 4799.875 | 4330.875 | 8423.5 | 4834 | 5424.375 | 3062.75 | 2899.25 | 5823.75 | 5170 | 3908 | 3030.25 | 4833.875 | 2386.25 | 1938.5 | 3239.625 | 1627.75 | 3095.875 | 5931.75 | 1873.25 | 7788.25 | 1230.75 | 2375.75 | 2541.375 | 1327.125 | 1644.625 | 1421.5 | 5399.25 | 9635.125 | 2229.75 | 1693.75 | 2652 | 5421.25 | 2254.875 | 2479 | 3305.375 | 3860.375 | 3327.375
752.34033 | 7214.5 | 15870.875 | 11962.125 | 5567.875 | 3341.83325 | 3851.25 | 9596 | 7672.375 | 9868 | 10097 | 4797.125 | 5651.75 | 3983 | 3589.625 | 11298 | 4169.125 | 10292.875 | 1681.875 | 3065 | 4466.875 | 4550.77783 | 1864.625 | 2616.5 | 2566.125 | 3876 | 2152.75 | 3864.75 | 3902 | 4795.125 | 4266.375 | 8428.25 | 4807.5 | 5514.375 | 3099 | 2884 | 5819.75 | 5169 | 3892.5 | 3062.5 | 4819.125 | 2376.5 | 1944.75 | 3270.875 | 1663 | 3117.375 | 5888.75 | 1887.25 | 7795.25 | 1220.5 | 2367.25 | 2552.875 | 1320.375 | 1647.875 | 1407.5 | 5425 | 9689.875 | 2245.75 | 1697 | 2656.5 | 5423 | 2274.375 | 2441.5 | 3307.375 | 3828.125 | 3307.625
751.21539 | 7241.25 | 15873.375 | 11947.125 | 5632.625 | 3377.16675 | 3849 | 9476.5 | 7659.875 | 9772.5 | 10128.75 | 4768.625 | 5652.25 | 4046.5 | 3619.625 | 11327.75 | 4168.125 | 10277.875 | 1691.875 | 3061.75 | 4481.125 | 4567.88867 | 1877.875 | 2612.25 | 2528.625 | 3891.75 | 2139 | 3862.75 | 3849 | 4788.875 | 4265.875 | 8439.25 | 4830 | 5541.625 | 3036.75 | 2883.25 | 5866.25 | 5144.75 | 3935 | 3085.5 | 4872.875 | 2397 | 1921 | 3264.375 | 1662.75 | 3096.125 | 5907.5 | 1892.5 | 7771 | 1210 | 2372.75 | 2572.375 | 1337.375 | 1612.375 | 1404.5 | 5382 | 9573.375 | 2216.25 | 1679.5 | 2676.75 | 5402.25 | 2246.375 | 2459.75 | 3279.875 | 3846.375 | 3298.125
750.09033 | 7308.25 | 15831.125 | 11932.625 | 5686.625 | 3438.16675 | 3858.5 | 9498.75 | 7697.875 | 9828.75 | 10185 | 4785.625 | 5695.5 | 4136.75 | 3657.375 | 11379.5 | 4157.875 | 10274.375 | 1717.375 | 3099.5 | 4506.375 | 4583.77783 | 1911.625 | 2612.25 | 2556.625 | 3931.75 | 2195.75 | 3849.5 | 3883 | 4842.375 | 4297.625 | 8445.25 | 4827.25 | 5636.625 | 3079.5 | 2891.75 | 5863.75 | 5160 | 3926 | 3081 | 4878.875 | 2411.5 | 1952.5 | 3232.125 | 1669.75 | 3071.875 | 5839 | 1860.5 | 7721.25 | 1224 | 2362.25 | 2581.125 | 1313.875 | 1653.625 | 1432.25 | 5384 | 9612.875 | 2234 | 1724.5 | 2636.75 | 5398.5 | 2253.375 | 2444.75 | 3305.375 | 3832.375 | 3325.125
748.96729 | 7254.25 | 15903.125 | 11992.875 | 5716.875 | 3476.5 | 3876.75 | 9538 | 7672.375 | 9763.75 | 10141.75 | 4768.375 | 5699.25 | 4104.75 | 3663.125 | 11359 | 4167.625 | 10282.875 | 1733.875 | 3089.5 | 4489.375 | 4579.99951 | 1904.875 | 2659.25 | 2548.875 | 3945.25 | 2223 | 3877.25 | 3896 | 4794.625 | 4319.625 | 8382 | 4832.5 | 5661.375 | 3093.25 | 2926.75 | 5885 | 5170 | 3885.5 | 3071.75 | 4844.875 | 2426.5 | 1940.5 | 3262.125 | 1668.5 | 3045.625 | 5886.5 | 1898.75 | 7634.25 | 1231 | 2374.75 | 2577.375 | 1325.625 | 1649.875 | 1401.75 | 5408.75 | 9592.375 | 2229 | 1693 | 2642.25 | 5413.5 | 2262.625 | 2489.5 | 3291.125 | 3828.625 | 3290.125
747.84192 | 7310.75 | 16032.125 | 12026.125 | 5797.625 | 3507.16675 | 3889.75 | 9541.25 | 7608.875 | 9775 | 10134.5 | 4761.625 | 5653.5 | 4126.5 | 3699.625 | 11418.75 | 4201.625 | 10267.625 | 1776.625 | 3138.25 | 4582.375 | 4619.22217 | 1920.875 | 2706 | 2566.875 | 3995.25 | 2248.25 | 3845.5 | 3909.5 | 4815.375 | 4307.625 | 8430.25 | 4853.25 | 5758.875 | 3100 | 2905 | 5943.75 | 5163 | 3946 | 3069.5 | 4869.125 | 2408.5 | 1939 | 3262.125 | 1644.25 | 3107.375 | 5899.5 | 1899.5 | 7745.25 | 1217.5 | 2381.75 | 2570.875 | 1338.625 | 1646.625 | 1413 | 5390.25 | 9584.125 | 2214.75 | 1704 | 2657 | 5372 | 2249.875 | 2442.5 | 3321.125 | 3836.375 | 3303.125
746.71643 | 7321 | 16019.875 | 12015.125 | 5885.875 | 3619.16675 | 3958.25 | 9518 | 7647.375 | 9786.75 | 10200.5 | 4806.875 | 5682.5 | 4218.75 | 3730.875 | 11512.75 | 4193.625 | 10300.375 | 1777.875 | 3163.75 | 4598.375 | 4606 | 1957.375 | 2726.5 | 2540.875 | 4061.75 | 2244 | 3860.25 | 3933.75 | 4846.625 | 4344.375 | 8434 | 4887.5 | 5856.125 | 3121.5 | 2926.25 | 5944 | 5165.5 | 3949 | 3075.5 | 4941.125 | 2498.25 | 1937.75 | 3258.375 | 1681 | 3135.875 | 5813 | 1894.25 | 7735.25 | 1227.25 | 2389.75 | 2562.125 | 1332.375 | 1657.375 | 1433 | 5375.75 | 9610.125 | 2239 | 1714 | 2651 | 5390.75 | 2278.125 | 2436.25 | 3314.875 | 3835.125 | 3295.375
745.59296 | 7298.5 | 15966.875 | 12025.875 | 5971.375 | 3670.16675 | 3947.5 | 9528.5 | 7587.875 | 9741.75 | 10154.25 | 4780.625 | 5646.5 | 4251.5 | 3737.875 | 11558.5 | 4190.375 | 10238.875 | 1811.625 | 3177.25 | 4569.125 | 4641.22217 | 1945.375 | 2725 | 2554.875 | 4041.5 | 2284.25 | 3800 | 3892.75 | 4767.875 | 4324.375 | 8372.75 | 4795 | 5850.125 | 3085.25 | 2897.75 | 5942.75 | 5155.75 | 3939.25 | 3015.5 | 4916.625 | 2494 | 1914.75 | 3242.125 | 1651.5 | 3118.375 | 5814.5 | 1889.5 | 7660.25 | 1229.75 | 2367.25 | 2562.375 | 1327.125 | 1650.375 | 1430.5 | 5355.25 | 9516.375 | 2241 | 1708.5 | 2627 | 5387.5 | 2252.625 | 2448.25 | 3311.375 | 3808.375 | 3270.375
744.46722 | 7370.5 | 16031.875 | 12121.625 | 6052.375 | 3731.16675 | 4017.75 | 9497 | 7599.875 | 9783.25 | 10224.5 | 4813.125 | 5643.25 | 4291.25 | 3832.875 | 11603.75 | 4236.125 | 10291.375 | 1852.375 | 3230 | 4652.375 | 4660.66602 | 1959.875 | 2780 | 2536.375 | 4084.25 | 2303.75 | 3867 | 3922.25 | 4845.625 | 4354.125 | 8451.25 | 4845.5 | 5953.875 | 3115 | 2953.5 | 6002.5 | 5177 | 3966.5 | 3101 | 4939.625 | 2539.5 | 1955 | 3314.375 | 1647.5 | 3112.375 | 5865.25 | 1903 | 7675.5 | 1212 | 2382.75 | 2559.875 | 1335.125 | 1650.125 | 1440.75 | 5408.5 | 9543.125 | 2229 | 1699.75 | 2636 | 5360.5 | 2272.625 | 2444.25 | 3281.875 | 3822.125 | 3294.375
743.34137 | 7385.5 | 16107.125 | 12092.125 | 6109.375 | 3806.16675 | 3967.75 | 9496 | 7556.625 | 9702.25 | 10173.5 | 4788.125 | 5646 | 4338.25 | 3853.125 | 11607 | 4223.125 | 10243.375 | 1901.375 | 3241.5 | 4663.625 | 4680.77783 | 1952.375 | 2778 | 2570.875 | 4154.25 | 2346.75 | 3866.75 | 3936.75 | 4835.625 | 4355.875 | 8421.75 | 4824.25 | 5980.875 | 3103.5 | 2928.75 | 5930.5 | 5169.5 | 3912 | 3119.5 | 4916.625 | 2567.25 | 1938.75 | 3241.375 | 1656.5 | 3094.375 | 5820.25 | 1888 | 7672.75 | 1212.25 | 2386.75 | 2579.125 | 1319.875 | 1644.125 | 1430.5 | 5333.5 | 9554.125 | 2229.5 | 1687.5 | 2627.5 | 5360.75 | 2234.125 | 2467.75 | 3303.875 | 3799.125 | 3304.625
742.21533 | 7414.75 | 16068.625 | 12170.375 | 6187.375 | 3844.83325 | 3980.75 | 9457.5 | 7592.375 | 9715.75 | 10192.75 | 4775.625 | 5654.5 | 4379 | 3832.125 | 11641.25 | 4261.375 | 10188.875 | 1870.375 | 3260.25 | 4705.375 | 4665.22266 | 1990.375 | 2801.5 | 2539.875 | 4183.75 | 2351.25 | 3884.5 | 3975 | 4846.625 | 4374.125 | 8428.25 | 4866.25 | 6042.375 | 3115.75 | 2934 | 5953.5 | 5145.5 | 3912.75 | 3084.5 | 4904.375 | 2600.25 | 1927 | 3214.625 | 1644.25 | 3032.875 | 5818 | 1871.75 | 7571 | 1238.75 | 2373 | 2545.375 | 1358.625 | 1631.375 | 1445.5 | 5352.5 | 9476.875 | 2236.25 | 1719.75 | 2623.25 | 5373.75 | 2285.875 | 2471.25 | 3290.375 | 3820.625 | 3320.625
741.08917 | 7443.75 | 16114.875 | 12094.875 | 6225.875 | 3941.5 | 4010.25 | 9534.75 | 7601.875 | 9701.25 | 10261.25 | 4765.375 | 5630.5 | 4458.75 | 3890.375 | 11715.25 | 4279.625 | 10214.125 | 1965.625 | 3300.5 | 4764.375 | 4705.3335 | 1984.625 | 2850.5 | 2557.875 | 4259.25 | 2419.5 | 3886.75 | 3970.5 | 4855.625 | 4355.375 | 8392.25 | 4855.75 | 6124.375 | 3143.5 | 2923.25 | 6008.25 | 5140.75 | 3963 | 3093 | 4935.125 | 2646.75 | 1925.25 | 3252.625 | 1646.5 | 3071.625 | 5807.25 | 1880.25 | 7598.25 | 1213.5 | 2395.75 | 2521.125 | 1351.125 | 1629.875 | 1446.25 | 5326.75 | 9461.625 | 2218.25 | 1734 | 2642.5 | 5378 | 2243.875 | 2469.75 | 3246.625 | 3798.875 | 3303.375
739.96503 | 7489 | 16190.625 | 12154.125 | 6261.625 | 4014.83325 | 4027.25 | 9550 | 7690.125 | 9719.25 | 10195 | 4772.375 | 5654.5 | 4490.75 | 3928.125 | 11772.75 | 4282.875 | 10265.375 | 1979.875 | 3323.75 | 4748.875 | 4728.3335 | 1997.125 | 2870.25 | 2554.375 | 4320 | 2420.25 | 3860.5 | 3951.75 | 4846.375 | 4413.625 | 8394.5 | 4853.5 | 6207.375 | 3131.75 | 2974.75 | 5971.5 | 5198.5 | 3942.5 | 3092.25 | 4936.375 | 2671.25 | 1902 | 3230.625 | 1659.5 | 3067.125 | 5767.75 | 1894.25 | 7589.25 | 1208.75 | 2357.25 | 2491.625 | 1328.125 | 1639.875 | 1417.5 | 5354.5 | 9439.125 | 2246.5 | 1673.75 | 2626 | 5330 | 2269.875 | 2448 | 3250.375 | 3802.875 | 3303.375
738.83856 | 7661.25 | 16211.875 | 12274.875 | 6390.375 | 4119.1665 | 4094.5 | 9721.75 | 7814.875 | 9828.75 | 10357 | 4753.875 | 5722.25 | 4585.5 | 4028.125 | 11965.75 | 4331.875 | 10294.375 | 2051.125 | 3342.25 | 4852.625 | 4760.44482 | 2014.375 | 2945.5 | 2604.875 | 4375.5 | 2486 | 3921 | 3982.25 | 4884.375 | 4380.375 | 8486.5 | 4845 | 6328.625 | 3163.5 | 3014.5 | 6050.5 | 5183.75 | 3952.25 | 3114.75 | 4972.375 | 2688.5 | 1925.75 | 3260.875 | 1672.75 | 3069.125 | 5801 | 1878.75 | 7609 | 1229.75 | 2368.25 | 2529.875 | 1368.375 | 1656.875 | 1434.75 | 5322.75 | 9423.625 | 2219.5 | 1702.75 | 2638.75 | 5381.5 | 2263.875 | 2448.75 | 3290.625 | 3812.375 | 3324.125
737.71204 | 7725.5 | 16351.875 | 12244.625 | 6461.625 | 4258.5 | 4123.75 | 9771.25 | 7927.125 | 9816.5 | 10385 | 4823.375 | 5681.5 | 4710 | 4086.625 | 12042 | 4352.625 | 10409.125 | 2071.125 | 3395.75 | 4881.125 | 4818.11133 | 2020.625 | 2948.25 | 2605.125 | 4471 | 2482.5 | 3942.75 | 4020.25 | 4938.625 | 4442.125 | 8459.75 | 4860.75 | 6433.125 | 3200.25 | 2962.25 | 6056.25 | 5144.75 | 3954.5 | 3100.25 | 5018.625 | 2784 | 1929 | 3233.875 | 1659.75 | 3078.875 | 5711 | 1913.25 | 7584.5 | 1223.5 | 2387 | 2537.875 | 1320.875 | 1661.875 | 1435.5 | 5339.75 | 9458.375 | 2246.25 | 1686 | 2651.25 | 5379 | 2269.625 | 2439.25 | 3294.375 | 3815.375 | 3294.125
736.58533 | 7839.75 | 16353.125 | 12365.375 | 6500.875 | 4375.1665 | 4178.5 | 9993.25 | 8164.875 | 9986.5 | 10477.75 | 4809.375 | 5728.25 | 4842.75 | 4167.125 | 12222.5 | 4347.125 | 10472.375 | 2125.625 | 3449.5 | 4958.875 | 4841 | 2050.875 | 3051 | 2617.625 | 4533 | 2545 | 3939 | 4100.5 | 4938.625 | 4433.375 | 8519.5 | 4881 | 6487.625 | 3219 | 2996.75 | 6105.75 | 5214.5 | 3977.5 | 3118 | 5000.875 | 2866.75 | 1946.5 | 3265.625 | 1665.5 | 3072.125 | 5799.75 | 1915 | 7637 | 1225.75 | 2420.25 | 2563.625 | 1354.375 | 1661.125 | 1466.5 | 5335.75 | 9484.125 | 2247.5 | 1719.75 | 2661.25 | 5379.25 | 2271.625 | 2439.75 | 3289.875 | 3837.375 | 3331.375
735.4585 | 7906.5 | 16349.375 | 12264.375 | 6601.875 | 4438.5 | 4183 | 10125.25 | 8221.875 | 9900 | 10485.25 | 4781.125 | 5655.25 | 4864.5 | 4162.125 | 12261.5 | 4413.125 | 10525.125 | 2153.875 | 3482.75 | 5004.375 | 4854.88867 | 2070.125 | 3077.5 | 2610.625 | 4576.5 | 2605.75 | 3953.5 | 4090 | 4932.875 | 4428.625 | 8500.25 | 4846.5 | 6600.625 | 3200.75 | 3015 | 6030.25 | 5144.25 | 4000 | 3152 | 5031.375 | 2890.75 | 1930.75 | 3275.125 | 1677 | 3070.625 | 5775.25 | 1876.25 | 7557.75 | 1200.25 | 2369.5 | 2577.125 | 1353.625 | 1658.875 | 1444.5 | 5328.5 | 9407.625 | 2255.25 | 1720.25 | 2639 | 5349.75 | 2268.125 | 2461.25 | 3287.375 | 3806.625 | 3263.375
734.33154 | 7938.75 | 16448.125 | 12337.125 | 6679.125 | 4520.8335 | 4172.75 | 10148.75 | 8378.625 | 9965.5 | 10551.5 | 4818.625 | 5746.75 | 4974.25 | 4245.375 | 12324.25 | 4406.375 | 10431.375 | 2191.625 | 3522.75 | 5006.125 | 4881 | 2087.375 | 3123.25 | 2597.125 | 4619.5 | 2640.25 | 3917 | 4109.5 | 4952.125 | 4508.875 | 8512.25 | 4922.25 | 6582.375 | 3184.5 | 3001.5 | 6095.25 | 5152.25 | 3927 | 3094.75 | 5047.125 | 2945.25 | 1938.5 | 3273.375 | 1656 | 3084.875 | 5740.25 | 1899.25 | 7561.75 | 1221.5 | 2399.25 | 2532.875 | 1315.375 | 1654.875 | 1464.75 | 5276 | 9408.125 | 2251.75 | 1727.25 | 2608.75 | 5387.25 | 2270.375 | 2456 | 3297.875 | 3802.125 | 3308.125
733.20441 | 7987.75 | 16516.625 | 12306.875 | 6765.625 | 4652.8335 | 4239 | 10103 | 8296.875 | 9975.25 | 10625.5 | 4821.375 | 5667.5 | 5067.5 | 4286.875 | 12263 | 4441.625 | 10449.375 | 2232.875 | 3539.75 | 5018.875 | 4877.22266 | 2116.625 | 3149.75 | 2611.875 | 4666.25 | 2686 | 3964.5 | 4099.25 | 4978.875 | 4483.875 | 8502 | 4835.75 | 6592.125 | 3196 | 3018.75 | 6062.25 | 5196.5 | 3936 | 3117.25 | 5077.125 | 2995 | 1916 | 3271.875 | 1660.5 | 3090.125 | 5725.25 | 1890.5 | 7580.75 | 1230.75 | 2401.25 | 2539.875 | 1361.125 | 1665.875 | 1442 | 5317.5 | 9413.625 | 2248.5 | 1722.5 | 2630.5 | 5350.5 | 2277.375 | 2447.5 | 3287.375 | 3813.625 | 3305.625
732.07721 | 8024.5 | 16404.375 | 12397.375 | 6730.125 | 4750.5 | 4238.25 | 9966.25 | 8137.625 | 9831.25 | 10570.5 | 4766.875 | 5675.75 | 5120.25 | 4349.625 | 12262.25 | 4446.875 | 10429.875 | 2286.375 | 3577 | 5044.875 | 4880.22217 | 2090.375 | 3197.25 | 2577.125 | 4744.25 | 2663.5 | 3969 | 4085.25 | 4929.125 | 4473.125 | 8543.25 | 4846.5 | 6628.625 | 3241.75 | 2989.5 | 6078.75 | 5189.5 | 3959.75 | 3151 | 5084.625 | 3064.25 | 1950.75 | 3237.125 | 1687 | 3055.375 | 5736.75 | 1891.75 | 7520 | 1247.5 | 2375 | 2531.625 | 1360.625 | 1667.375 | 1425.25 | 5293.75 | 9398.625 | 2230.25 | 1728 | 2661.5 | 5372 | 2274.875 | 2448 | 3297.125 | 3799.875 | 3302.375
730.94983 | 8021.25 | 16612.875 | 12398.625 | 6776.125 | 4860.8335 | 4171 | 9889 | 7954.125 | 9847.5 | 10515.75 | 4778.125 | 5709.75 | 5195.25 | 4456.375 | 12161.75 | 4498.625 | 10390.125 | 2338.875 | 3583.25 | 5085.375 | 4910.55566 | 2123.125 | 3237 | 2637.875 | 4762.25 | 2743.5 | 3911 | 4061.25 | 4946.375 | 4434.625 | 8506 | 4860.75 | 6681.375 | 3187.5 | 2997.25 | 6148.75 | 5160.25 | 3939.25 | 3132.5 | 5038.625 | 3121.75 | 1919.5 | 3243.375 | 1661.75 | 3093.125 | 5717.5 | 1903 | 7550.75 | 1243.25 | 2370.5 | 2554.375 | 1346.125 | 1655.625 | 1427.25 | 5279.25 | 9345.375 | 2244.5 | 1718 | 2627 | 5356 | 2269.375 | 2431.25 | 3280.375 | 3828.625 | 3260.125
729.82227 | 8125.5 | 16664.375 | 12378.625 | 6853.375 | 4896.8335 | 4242.75 | 9788 | 7908.375 | 9826.25 | 10506.75 | 4847.125 | 5688 | 5262.25 | 4570.125 | 12284.25 | 4506.375 | 10459.875 | 2364.875 | 3627.75 | 5121.125 | 4917.55566 | 2162.875 | 3330.5 | 2629.375 | 4927 | 2730.25 | 3925.75 | 4083.25 | 4989.625 | 4480.125 | 8554.25 | 4864.5 | 6737.375 | 3264 | 3025.25 | 6125.5 | 5199.25 | 3976.25 | 3116.75 | 5077.625 | 3181.75 | 1955.75 | 3255.875 | 1669.75 | 3092.125 | 5754 | 1917 | 7534.25 | 1248.75 | 2390.25 | 2557.875 | 1327.625 | 1668.625 | 1463 | 5267.75 | 9405.625 | 2251 | 1708.25 | 2663.5 | 5392 | 2264.375 | 2479.5 | 3305.625 | 3805.625 | 3335.375
728.69464 | 8135.5 | 16672.875 | 12322.125 | 6815.125 | 5038.8335 | 4245.5 | 9762.75 | 7855.875 | 9821.5 | 10478.75 | 4830.625 | 5689.25 | 5235 | 4577.875 | 12243 | 4542.125 | 10334.375 | 2392.375 | 3673.25 | 5138.125 | 4948.88867 | 2128.375 | 3310.25 | 2634.375 | 4904 | 2812 | 3928.25 | 4093 | 5009.625 | 4486.125 | 8493.5 | 4830 | 6762.625 | 3260 | 3025.25 | 6127.75 | 5186.75 | 3962.5 | 3158.25 | 5143.375 | 3271 | 1941 | 3246.875 | 1668.75 | 3086.625 | 5697.5 | 1883 | 7528.5 | 1257.5 | 2397.25 | 2530.125 | 1329.125 | 1667.875 | 1444 | 5249.25 | 9379.125 | 2219.5 | 1746.25 | 2650.5 | 5345.5 | 2287.625 | 2431 | 3291.375 | 3786.875 | 3333.125
727.56683 | 8214.5 | 16732.125 | 12405.625 | 6895.625 | 5092.5 | 4262.25 | 9805.5 | 7898.875 | 9785.75 | 10539.25 | 4773.375 | 5675.25 | 5305.25 | 4668.875 | 12368.25 | 4559.125 | 10428.375 | 2455.875 | 3715 | 5206.375 | 4969.33398 | 2209.375 | 3383 | 2636.125 | 4956.75 | 2899 | 3950.5 | 4060.5 | 5020.125 | 4551.875 | 8499.5 | 4833.25 | 6801.875 | 3234.5 | 3040.75 | 6143 | 5107.25 | 3968.5 | 3120.75 | 5076.875 | 3306.25 | 1962.5 | 3231.625 | 1650.75 | 3066.625 | 5750.5 | 1907 | 7470.75 | 1253.75 | 2397.75 | 2522.125 | 1334.625 | 1630.125 | 1448.25 | 5255.75 | 9371.375 | 2238.5 | 1712.75 | 2629.25 | 5345.25 | 2295.625 | 2447 | 3268.625 | 3794.125 | 3337.125
726.43896 | 8279.5 | 16779.125 | 12488.125 | 6917.625 | 5142.8335 | 4264.5 | 9747.75 | 7873.375 | 9787 | 10557.5 | 4820.375 | 5721.75 | 5393.75 | 4701.375 | 12361.25 | 4557.625 | 10384.875 | 2507.875 | 3707.5 | 5241.875 | 4997 | 2202.125 | 3435.75 | 2658.125 | 5021.5 | 2916.25 | 3998.25 | 4117.75 | 5022.125 | 4530.625 | 8564.25 | 4853.25 | 6835.125 | 3263.5 | 3032 | 6204.75 | 5187.25 | 3962 | 3135.75 | 5098.625 | 3323.25 | 1915.75 | 3230.625 | 1690 | 3072.125 | 5693.5 | 1902.25 | 7530.75 | 1247.75 | 2383.5 | 2559.375 | 1358.625 | 1676.875 | 1473.75 | 5249.25 | 9351.125 | 2242.5 | 1712 | 2622.75 | 5358 | 2285.375 | 2468 | 3271.125 | 3769.375 | 3355.875
725.30878 | 8345.25 | 16740.625 | 12345.125 | 6942.875 | 5220.8335 | 4249.25 | 9713.5 | 7804.125 | 9824.5 | 10538 | 4802.625 | 5693 | 5480 | 4771.125 | 12335.5 | 4625.375 | 10335.375 | 2493.875 | 3693.5 | 5232.125 | 4977.6665 | 2221.625 | 3468.5 | 2644.375 | 5025.25 | 2964 | 3976 | 4093.5 | 4983.875 | 4529.625 | 8482.5 | 4832 | 6898.875 | 3245.25 | 3035.75 | 6168.75 | 5162.25 | 3977.25 | 3119.5 | 5075.625 | 3331.75 | 1940.25 | 3223.125 | 1663.75 | 3038.125 | 5620.75 | 1902.5 | 7471.25 | 1247.75 | 2354 | 2515.375 | 1365.625 | 1640.875 | 1470.75 | 5204.25 | 9343.625 | 2270.5 | 1739.25 | 2622.5 | 5332.75 | 2288.375 | 2460.5 | 3297.375 | 3733.875 | 3284.625
724.18054 | 8379.5 | 16869.625 | 12499.375 | 6956.375 | 5305.5 | 4291 | 9735.75 | 7808.625 | 9752.25 | 10562.25 | 4825.375 | 5726 | 5499.25 | 4814.875 | 12382 | 4579.375 | 10294.125 | 2577.875 | 3752.75 | 5297.625 | 5019.22168 | 2238.375 | 3496.75 | 2638.125 | 5086.25 | 2979.5 | 3982.25 | 4114.5 | 5040.875 | 4532.625 | 8499.75 | 4858 | 6884.875 | 3305.5 | 3070 | 6164.5 | 5160 | 4011 | 3155.5 | 5178.875 | 3430.25 | 1972.5 | 3219.125 | 1687.75 | 3064.625 | 5667.25 | 1897.5 | 7462.5 | 1249.75 | 2362.75 | 2560.375 | 1379.125 | 1697.875 | 1450.75 | 5225.75 | 9361.875 | 2288.5 | 1704.25 | 2612 | 5300.25 | 2280.125 | 2490 | 3291.875 | 3800.875 | 3284.875
723.05225 | 8416 | 16914.625 | 12556.375 | 6972.125 | 5335.5 | 4260.75 | 9726.5 | 7727.625 | 9725.5 | 10545.5 | 4769.875 | 5684.25 | 5542.25 | 4833.375 | 12297.75 | 4618.875 | 10324.125 | 2573.375 | 3787.75 | 5296.625 | 5028.77783 | 2267.625 | 3553.75 | 2662.375 | 5100.75 | 2998 | 3943.5 | 4153.25 | 5043.375 | 4562.875 | 8459.25 | 4803.25 | 6892.875 | 3313.75 | 3084.5 | 6165.75 | 5197.5 | 3961.5 | 3154 | 5133.625 | 3438.75 | 1925.5 | 3260.125 | 1693.25 | 3067.375 | 5677 | 1901 | 7496.75 | 1238.25 | 2371.75 | 2516.625 | 1367.875 | 1657.125 | 1479.25 | 5252 | 9308.625 | 2259.75 | 1689.75 | 2625.25 | 5336 | 2276.125 | 2450.75 | 3287.125 | 3802.375 | 3312.875
721.92377 | 8451.75 | 16948.375 | 12572.625 | 7019.625 | 5390.8335 | 4300.25 | 9654.5 | 7715.875 | 9740.25 | 10561.25 | 4795.125 | 5643 | 5506.75 | 4824.625 | 12371.5 | 4629.375 | 10345.125 | 2630.125 | 3802.75 | 5297.625 | 5053.77783 | 2276.125 | 3556.75 | 2663.375 | 5118 | 3035.5 | 4018.25 | 4142.75 | 5078.375 | 4558.125 | 8471 | 4873 | 6924.375 | 3322.75 | 3052.25 | 6197.25 | 5138.75 | 4001.5 | 3162.5 | 5141.375 | 3486 | 1946 | 3204.625 | 1671.5 | 3064.875 | 5654.25 | 1900.25 | 7470.75 | 1264 | 2382.75 | 2543.375 | 1372.875 | 1669.875 | 1455.25 | 5246 | 9247.875 | 2244.75 | 1715.5 | 2615.75 | 5355.75 | 2312.875 | 2423.25 | 3296.375 | 3771.875 | 3338.625
720.79517 | 8552.5 | 16927.125 | 12595.625 | 7037.125 | 5404.8335 | 4321.5 | 9710 | 7662.375 | 9745 | 10541 | 4834.625 | 5670.5 | 5576.25 | 4899.375 | 12332.75 | 4702.625 | 10388.375 | 2641.375 | 3838.25 | 5304.375 | 5076.3335 | 2314.125 | 3653.25 | 2684.125 | 5153.5 | 3073 | 3988.5 | 4131 | 5121.125 | 4622.625 | 8553.5 | 4850.5 | 6956.375 | 3322.75 | 3065.5 | 6179.25 | 5181 | 3960 | 3151.5 | 5229.375 | 3499.25 | 1950.5 | 3220.125 | 1706.25 | 3046.875 | 5670 | 1919.75 | 7473.75 | 1239.25 | 2401.75 | 2519.375 | 1376.125 | 1662.625 | 1491.5 | 5189 | 9275.875 | 2280.75 | 1749.5 | 2668.25 | 5340.25 | 2278.875 | 2463.5 | 3244.125 | 3765.625 | 3311.125
719.66431 | 8534.75 | 17100.875 | 12641.375 | 7117.125 | 5405.5 | 4336.5 | 9648.25 | 7708.625 | 9750.75 | 10509.75 | 4848.125 | 5671.5 | 5551.25 | 4950.375 | 12388.25 | 4666.125 | 10388.125 | 2674.625 | 3859 | 5351.875 | 5102.77783 | 2324.625 | 3668.5 | 2652.875 | 5182.75 | 3087.25 | 3997.5 | 4162.25 | 5120.625 | 4590.875 | 8526 | 4831 | 7035.125 | 3338 | 3072.25 | 6283.5 | 5177.75 | 4019.5 | 3150 | 5180.125 | 3502 | 1948.5 | 3225.625 | 1696.5 | 3070.125 | 5658.25 | 1945.25 | 7454.75 | 1275 | 2396.75 | 2537.625 | 1390.625 | 1691.125 | 1458 | 5229.5 | 9323.125 | 2278.25 | 1754 | 2634.25 | 5377.25 | 2311.625 | 2465.25 | 3281.875 | 3817.875 | 3325.625
718.5354 | 8588.75 | 17216.375 | 12683.625 | 7081.875 | 5363.1665 | 4365.75 | 9724 | 7626.875 | 9705.5 | 10515.75 | 4817.125 | 5715.25 | 5578.75 | 4967.625 | 12368.75 | 4701.625 | 10368.125 | 2660.625 | 3871.75 | 5367.625 | 5083.11133 | 2321.375 | 3685.5 | 2680.875 | 5182.5 | 3115 | 4028 | 4160.25 | 5145.625 | 4655.125 | 8524.25 | 4809.5 | 7021.625 | 3370.5 | 3101.75 | 6238 | 5201.75 | 4037.25 | 3194 | 5205.125 | 3527.75 | 1976.5 | 3203.625 | 1682.75 | 3053.625 | 5652 | 1923.25 | 7459.25 | 1238.5 | 2405.75 | 2554.375 | 1390.625 | 1682.875 | 1464.25 | 5181.75 | 9353.875 | 2296.25 | 1728.5 | 2644.75 | 5308.25 | 2308.375 | 2450.75 | 3269.625 | 3791.125 | 3314.125
717.40637 | 8549.75 | 17205.625 | 12678.625 | 7099.625 | 5329.8335 | 4324.75 | 9643 | 7642.375 | 9765.5 | 10562 | 4834.125 | 5762.75 | 5549.25 | 4977.625 | 12312 | 4660.625 | 10354.625 | 2683.875 | 3911.75 | 5376.875 | 5125.6665 | 2320.625 | 3687.75 | 2675.125 | 5186 | 3126.75 | 4001.5 | 4134.25 | 5117.125 | 4633.625 | 8558.75 | 4858.75 | 7029.125 | 3362.75 | 3052.5 | 6286.5 | 5168 | 4026.25 | 3185 | 5169.125 | 3510.75 | 1931.75 | 3208.125 | 1704 | 3017.375 | 5636.5 | 1911.5 | 7446.5 | 1277.5 | 2395.5 | 2573.625 | 1387.375 | 1697.125 | 1494.25 | 5211.5 | 9309.125 | 2295.25 | 1745.5 | 2617.25 | 5281 | 2299.875 | 2452 | 3269.625 | 3765.875 | 3325.375
716.27515 | 8600.25 | 17176.375 | 12787.875 | 7099.125 | 5322.5 | 4336.5 | 9655 | 7608.875 | 9708.25 | 10603.25 | 4856.625 | 5716 | 5554.25 | 4970.875 | 12281.25 | 4672.875 | 10345.625 | 2656.625 | 3899.75 | 5393.125 | 5133.33301 | 2363.125 | 3723.5 | 2684.375 | 5209.25 | 3126.75 | 3963.5 | 4167 | 5102.125 | 4625.625 | 8563.5 | 4844.25 | 7061.875 | 3405.5 | 3100.5 | 6211.75 | 5113.25 | 3996.5 | 3197 | 5194.625 | 3501.25 | 1940 | 3215.125 | 1691.75 | 3062.625 | 5616.25 | 1913 | 7448.75 | 1254 | 2373.75 | 2569.375 | 1389.875 | 1675.375 | 1511.25 | 5195.5 | 9313.125 | 2290.75 | 1723.75 | 2655.75 | 5355 | 2285.125 | 2471.5 | 3275.625 | 3783.375 | 3333.375
715.14581 | 8548.75 | 17340.375 | 12743.625 | 7074.125 | 5260.5 | 4365.25 | 9632.75 | 7606.125 | 9739.5 | 10665.25 | 4809.875 | 5652 | 5464 | 5011.875 | 12318 | 4665.625 | 10290.625 | 2678.125 | 3930.25 | 5409.375 | 5152.6665 | 2355.125 | 3720.25 | 2692.625 | 5204.25 | 3122.75 | 4010.75 | 4141.5 | 5125.875 | 4684.375 | 8580.5 | 4804 | 7122.875 | 3382.25 | 3115.75 | 6261 | 5165.25 | 4006 | 3175.25 | 5208.375 | 3497.5 | 1935.25 | 3227.375 | 1695 | 3050.375 | 5559.25 | 1955.25 | 7383.25 | 1255.5 | 2352.25 | 2534.625 | 1399.125 | 1700.125 | 1486.25 | 5216.75 | 9332.625 | 2265.75 | 1736.25 | 2624.5 | 5322.75 | 2291.625 | 2458.25 | 3257.625 | 3769.375 | 3316.625
714.01642 | 8595.25 | 17418.125 | 12820.875 | 7187.625 | 5245.1665 | 4456.75 | 9666.75 | 7673.625 | 9767.75 | 10675.25 | 4832.875 | 5727.75 | 5495.25 | 4986.875 | 12338 | 4743.875 | 10383.125 | 2671.375 | 3960.5 | 5410.625 | 5219.88867 | 2376.125 | 3768.5 | 2687.625 | 5168.25 | 3137.75 | 3995.5 | 4153.75 | 5175.875 | 4674.125 | 8620.5 | 4819.5 | 7116.125 | 3434.75 | 3125 | 6285.25 | 5211.75 | 4013.5 | 3176.75 | 5238.625 | 3501.25 | 1976.75 | 3244.625 | 1690.5 | 3066.375 | 5634.5 | 1948.75 | 7365 | 1267.5 | 2400.5 | 2551.875 | 1404.125 | 1681.625 | 1497.25 | 5184 | 9344.875 | 2280.75 | 1759 | 2637.5 | 5329.25 | 2305.125 | 2485.5 | 3299.625 | 3779.875 | 3341.875
712.8847 | 8550.5 | 17396.875 | 12780.125 | 7200.125 | 5185.1665 | 4476.25 | 9667.5 | 7687.125 | 9741.5 | 10738 | 4854.625 | 5697.75 | 5494 | 4966.875 | 12241.5 | 4720.125 | 10361.875 | 2683.625 | 4006.25 | 5452.125 | 5201.55566 | 2349.625 | 3681.25 | 2726.875 | 5155.25 | 3154.25 | 4022.25 | 4177.25 | 5147.875 | 4650.875 | 8559.75 | 4830.25 | 7120.375 | 3458 | 3121.5 | 6334 | 5219.5 | 4025.25 | 3146.25 | 5252.375 | 3461 | 1951.25 | 3232.625 | 1711 | 3088.125 | 5651 | 1924.75 | 7403.5 | 1270.25 | 2405.25 | 2567.875 | 1412.875 | 1698.875 | 1506 | 5207.25 | 9255.875 | 2278.25 | 1750.5 | 2664 | 5335.75 | 2343.125 | 2460.5 | 3285.125 | 3791.375 | 3348.875
711.755 | 8491 | 17597.125 | 12871.125 | 7192.125 | 5128.5 | 4461.25 | 9678.5 | 7701.625 | 9873.25 | 10827.25 | 4857.375 | 5749.5 | 5451.5 | 4938.625 | 12358 | 4759.375 | 10371.125 | 2655.125 | 3982.75 | 5428.875 | 5228.55566 | 2373.875 | 3763.5 | 2743.375 | 5213.5 | 3200.5 | 4015 | 4182 | 5167.875 | 4651.375 | 8692.25 | 4821 | 7137.375 | 3490.5 | 3139.75 | 6333.5 | 5192.5 | 4019 | 3209.5 | 5254.125 | 3480 | 1968.25 | 3256.125 | 1683.5 | 3038.375 | 5590.5 | 1924 | 7367.75 | 1262.75 | 2383.25 | 2595.625 | 1419.875 | 1717.375 | 1518.25 | 5211.5 | 9199.875 | 2295 | 1781.25 | 2665.75 | 5373.75 | 2331.875 | 2497.75 | 3337.625 | 3803.625 | 3340.625
710.62305 | 8493.5 | 17684.875 | 12852.625 | 7179.375 | 5041.8335 | 4530.5 | 9644.75 | 7786.375 | 9908 | 10853.25 | 4862.125 | 5672.5 | 5415.75 | 4926.125 | 12239 | 4670.875 | 10289.875 | 2650.125 | 3976.5 | 5426.875 | 5247.22217 | 2397.625 | 3740.5 | 2732.125 | 5170.75 | 3190 | 4001.5 | 4120 | 5194.625 | 4669.125 | 8671.25 | 4773.25 | 7223.375 | 3444 | 3152.25 | 6336.75 | 5193.5 | 3995.75 | 3187.5 | 5257.875 | 3434 | 1960.75 | 3199.125 | 1730.75 | 3045.875 | 5612.5 | 1933.5 | 7328.25 | 1271.75 | 2403.25 | 2545.375 | 1413.375 | 1706.875 | 1509 | 5200.5 | 9274.375 | 2274.5 | 1749.5 | 2663 | 5361 | 2303.375 | 2446.75 | 3342.875 | 3752.125 | 3313.875
709.4931 | 8443.25 | 17630.625 | 12813.625 | 7249.875 | 4991.5 | 4529 | 9627.25 | 7825.375 | 9957.75 | 10817 | 4796.625 | 5682 | 5392.75 | 4918.625 | 12198 | 4695.375 | 10300.125 | 2644.875 | 4014.25 | 5446.375 | 5268.88867 | 2422.375 | 3776 | 2715.375 | 5172.5 | 3188.75 | 3989 | 4145.25 | 5228.125 | 4657.875 | 8562.25 | 4823.5 | 7171.875 | 3468 | 3151.25 | 6279 | 5193.75 | 3985.5 | 3194.75 | 5240.625 | 3357.25 | 1958 | 3221.625 | 1723 | 3034.875 | 5585 | 1920.75 | 7335.25 | 1261.5 | 2378.25 | 2536.375 | 1408.625 | 1689.875 | 1527 | 5168.75 | 9279.625 | 2284.5 | 1788 | 2647.75 | 5315.25 | 2303.625 | 2456.5 | 3260.625 | 3757.125 | 3321.625
708.36084 | 8453.75 | 17746.875 | 12888.625 | 7271.375 | 5041.5 | 4574.5 | 9628.25 | 7894.375 | 10031.75 | 10887.25 | 4878.875 | 5749 | 5404 | 4871.375 | 12265 | 4736.375 | 10296.875 | 2635.125 | 4062.75 | 5475.625 | 5270.77783 | 2387.375 | 3812.75 | 2771.625 | 5169.25 | 3224 | 4013.5 | 4143.5 | 5217.875 | 4671.125 | 8691.5 | 4825 | 7164.625 | 3543.5 | 3164.25 | 6343.75 | 5200.75 | 4021 | 3180.5 | 5291.375 | 3394.75 | 1980.25 | 3237.625 | 1701.75 | 3052.625 | 5567.25 | 1921.75 | 7377 | 1292 | 2397.25 | 2561.625 | 1404.375 | 1698.625 | 1518 | 5197.75 | 9330.375 | 2296.5 | 1773.25 | 2643 | 5341.25 | 2338.375 | 2480.75 | 3314.875 | 3772.375 | 3369.125
707.23059 | 8399 | 17874.625 | 12911.625 | 7306.375 | 4935.5 | 4620 | 9642.75 | 7991.625 | 10027.5 | 10893.75 | 4913.625 | 5750.75 | 5340.25 | 4867.375 | 12220.5 | 4715.875 | 10365.875 | 2629.375 | 4105 | 5488.875 | 5325.3335 | 2436.375 | 3793 | 2740.375 | 5261 | 3186.5 | 4034 | 4153.5 | 5218.125 | 4695.125 | 8645.75 | 4840.25 | 7209.875 | 3518.25 | 3224.25 | 6381.5 | 5168.5 | 3987.75 | 3218.25 | 5266.375 | 3379.75 | 1982.75 | 3199.625 | 1714 | 3066.875 | 5565.5 | 1954 | 7376.5 | 1287 | 2407 | 2576.875 | 1402.375 | 1707.625 | 1537 | 5167.25 | 9302.875 | 2304.5 | 1762.75 | 2661 | 5353.5 | 2306.875 | 2491 | 3323.125 | 3774.125 | 3353.125
706.09808 | 8399.75 | 17850.875 | 12857.625 | 7272.125 | 4944.8335 | 4646 | 9582.5 | 7950.125 | 9865.75 | 10875.75 | 4826.125 | 5728 | 5332.25 | 4884.375 | 12192 | 4695.375 | 10260.125 | 2625.625 | 4104.5 | 5472.875 | 5342.44434 | 2426.625 | 3813.25 | 2770.375 | 5146.75 | 3225.25 | 4035.5 | 4156.25 | 5212.625 | 4710.875 | 8526.25 | 4805.25 | 7269.375 | 3539.25 | 3211.75 | 6355.25 | 5168 | 4006 | 3186 | 5311.375 | 3374.25 | 1969.25 | 3244.625 | 1701.75 | 3058.625 | 5523 | 1915 | 7370.75 | 1273.5 | 2364.25 | 2573.125 | 1421.875 | 1715.375 | 1536.75 | 5135.75 | 9235.375 | 2289.25 | 1770.5 | 2683 | 5290.5 | 2337.625 | 2474 | 3296.875 | 3771.375 | 3342.375
704.96759 | 8385.5 | 17869.625 | 12881.125 | 7345.875 | 4895.8335 | 4676 | 9662.75 | 7863.625 | 9870 | 10816.75 | 4838.125 | 5751.25 | 5353.25 | 4906.625 | 12163 | 4758.375 | 10313.125 | 2612.125 | 4113.5 | 5466.625 | 5372.3335 | 2445.875 | 3841.75 | 2791.625 | 5206 | 3231.25 | 4020 | 4148 | 5201.875 | 4715.875 | 8581.75 | 4811 | 7266.375 | 3585.75 | 3256 | 6400.25 | 5152.5 | 4012 | 3195.25 | 5306.625 | 3359.75 | 1954.75 | 3227.625 | 1712.25 | 3061.875 | 5560.75 | 1946.75 | 7335.25 | 1289 | 2394.25 | 2530.375 | 1427.625 | 1730.375 | 1510.5 | 5169 | 9280.625 | 2305 | 1762.5 | 2647.75 | 5328.25 | 2325.875 | 2510.5 | 3301.875 | 3743.125 | 3341.375
703.83478 | 8420.75 | 18027.125 | 12987.625 | 7434.125 | 4955.1665 | 4729 | 9652 | 7853.125 | 9791.75 | 10816 | 4858.375 | 5748.75 | 5367.75 | 4893.375 | 12334 | 4736.625 | 10319.875 | 2640.375 | 4122.75 | 5571.625 | 5405.44434 | 2473.375 | 3855.75 | 2826.375 | 5242.25 | 3276.25 | 4018 | 4175.5 | 5206.375 | 4775.375 | 8624.75 | 4813 | 7320.625 | 3612.5 | 3230 | 6409 | 5210.5 | 4004.5 | 3216.5 | 5330.875 | 3354.25 | 1998.25 | 3242.375 | 1719 | 3047.625 | 5597 | 1955.75 | 7356.75 | 1297.75 | 2394 | 2540.875 | 1446.625 | 1691.875 | 1567.25 | 5177.5 | 9290.875 | 2302.25 | 1772.75 | 2659.5 | 5360 | 2334.625 | 2494.5 | 3313.125 | 3798.625 | 3322.375
702.70404 | 8379.75 | 18171.125 | 13063.625 | 7402.375 | 4977.8335 | 4780.75 | 9641.75 | 7778.625 | 9773.75 | 10751.25 | 4852.625 | 5760.75 | 5369.75 | 4905.375 | 12323 | 4791.375 | 10350.125 | 2650.125 | 4188.75 | 5560.375 | 5427.22217 | 2493.125 | 3847.25 | 2799.625 | 5260.75 | 3320.5 | 4070 | 4196.25 | 5207.375 | 4760.875 | 8552.25 | 4798.75 | 7317.625 | 3610.5 | 3251.25 | 6398.75 | 5199.5 | 4037 | 3224.75 | 5367.875 | 3402.5 | 1968.5 | 3267.375 | 1724 | 3092.625 | 5527.75 | 1971.25 | 7351.25 | 1296.75 | 2376.5 | 2590.875 | 1469.625 | 1712.125 | 1535.5 | 5172.75 | 9311.125 | 2296.25 | 1782 | 2671.5 | 5286 | 2350.875 | 2472.25 | 3333.625 | 3782.125 | 3372.375
701.57098 | 8430.75 | 18244.125 | 13085.125 | 7425.125 | 5001.1665 | 4879.75 | 9690.25 | 7744.375 | 9759.75 | 10742.25 | 4889.875 | 5724 | 5403.25 | 4910.625 | 12265 | 4745.625 | 10253.125 | 2689.875 | 4198.5 | 5624.125 | 5505.11133 | 2499.625 | 3905.25 | 2798.125 | 5259 | 3309.75 | 4075 | 4169 | 5234.375 | 4773.625 | 8619.75 | 4783.75 | 7363.875 | 3669.5 | 3252.25 | 6419.25 | 5200.25 | 4007 | 3233.5 | 5333.125 | 3390.25 | 1996.5 | 3247.875 | 1737.25 | 3065.875 | 5525.25 | 1986 | 7321.5 | 1305.5 | 2368.75 | 2593.875 | 1485.875 | 1712.625 | 1558.25 | 5169 | 9274.625 | 2302.25 | 1781 | 2667.75 | 5305 | 2319.625 | 2485.75 | 3334.125 | 3810.375 | 3330.875
700.43774 | 8462.75 | 18345.625 | 13085.625 | 7447.875 | 4991.8335 | 5039.5 | 9663 | 7704.625 | 9827.5 | 10736.5 | 4912.125 | 5765 | 5396.25 | 4991.375 | 12287 | 4714.625 | 10283.625 | 2705.625 | 4210.75 | 5631.625 | 5517.22217 | 2525.125 | 3921.5 | 2824.125 | 5301.25 | 3322 | 4111.5 | 4208.5 | 5211.875 | 4754.625 | 8600.75 | 4828.25 | 7368.625 | 3642 | 3274.5 | 6464.5 | 5199 | 4038.75 | 3227.5 | 5348.375 | 3413.75 | 1979.25 | 3244.375 | 1735.75 | 3054.875 | 5583.25 | 1950.5 | 7288.75 | 1293.5 | 2390.5 | 2588.875 | 1437.125 | 1730.875 | 1576 | 5148 | 9283.375 | 2329.5 | 1774.25 | 2660 | 5339 | 2361.375 | 2532.5 | 3342.875 | 3806.625 | 3366.125
699.30658 | 8422 | 18455.375 | 13136.375 | 7476.625 | 4944.8335 | 5169.25 | 9626.5 | 7682.875 | 9749.5 | 10721 | 4906.875 | 5692.75 | 5447 | 5014.375 | 12240.5 | 4780.375 | 10330.625 | 2715.375 | 4269.5 | 5626.625 | 5527.11133 | 2533.375 | 3981 | 2889.625 | 5311.25 | 3334.75 | 4058 | 4196 | 5219.875 | 4761.875 | 8628.75 | 4835.5 | 7394.625 | 3706.75 | 3270 | 6444.75 | 5148.25 | 3998 | 3200.25 | 5362.875 | 3398 | 1973.5 | 3249.375 | 1748.5 | 3087.625 | 5546.5 | 1935.25 | 7285.75 | 1316.5 | 2391.25 | 2584.125 | 1445.375 | 1725.375 | 1559.5 | 5126.25 | 9258.875 | 2295.5 | 1780.75 | 2647.25 | 5348.5 | 2374.625 | 2507.75 | 3304.875 | 3765.875 | 3358.625
698.1731 | 8509.5 | 18510.375 | 13184.875 | 7494.625 | 5002.1665 | 5222 | 9699.25 | 7751.125 | 9750.5 | 10776.75 | 4868.375 | 5730 | 5452.5 | 5012.625 | 12414 | 4762.625 | 10344.375 | 2731.375 | 4290.5 | 5708.625 | 5608.44434 | 2574.875 | 4012.5 | 2831.125 | 5345.5 | 3351.75 | 4047 | 4238.5 | 5184.875 | 4735.625 | 8567.75 | 4854.5 | 7369.625 | 3746.75 | 3298.25 | 6491 | 5135.75 | 4071.75 | 3199.25 | 5360.875 | 3426 | 2011 | 3235.125 | 1754.75 | 3063.125 | 5510 | 1968.75 | 7280 | 1316.5 | 2413 | 2604.125 | 1452.125 | 1761.125 | 1567 | 5141.25 | 9280.875 | 2318.25 | 1804.75 | 2633.5 | 5365.75 | 2367.125 | 2516.5 | 3337.375 | 3746.375 | 3391.125
697.03949 | 8510.5 | 18599.125 | 13242.875 | 7505.375 | 5051.8335 | 5267 | 9736.25 | 7688.375 | 9782.25 | 10695 | 4928.125 | 5759.75 | 5471 | 5017.875 | 12367.25 | 4856.625 | 10386.875 | 2726.375 | 4315.25 | 5690.625 | 5604.44434 | 2580.375 | 4007.75 | 2898.125 | 5390.5 | 3365.5 | 4091.25 | 4242.25 | 5226.625 | 4827.875 | 8573 | 4811.25 | 7382.625 | 3767.75 | 3326 | 6441.75 | 5214.75 | 4011.25 | 3222.75 | 5364.875 | 3426 | 1977.25 | 3247.125 | 1769.25 | 3107.625 | 5565.25 | 1971 | 7310.75 | 1307.25 | 2393.25 | 2582.625 | 1485.625 | 1742.875 | 1574.75 | 5136 | 9306.375 | 2340.5 | 1822.75 | 2658.25 | 5357.5 | 2361.125 | 2523.75 | 3335.875 | 3781.875 | 3366.125
695.9079 | 8502.25 | 18704.125 | 13272.875 | 7509.375 | 5049.8335 | 5320 | 9663.25 | 7724.125 | 9792.5 | 10677.25 | 4938.125 | 5753.75 | 5533.75 | 5054.125 | 12339.5 | 4833.625 | 10331.375 | 2764.625 | 4338.5 | 5770.875 | 5658.11133 | 2590.375 | 4045.75 | 2898.625 | 5391.5 | 3400.25 | 4110.25 | 4253.75 | 5196.125 | 4869.125 | 8636.75 | 4804.5 | 7379.125 | 3777.75 | 3328.25 | 6525.75 | 5167.25 | 4076 | 3233.75 | 5350.625 | 3428.75 | 2029.5 | 3250.125 | 1787.5 | 3103.625 | 5596 | 1993.25 | 7291.25 | 1339 | 2427.25 | 2556.875 | 1483.125 | 1756.875 | 1580.25 | 5181 | 9308.125 | 2316.25 | 1823.75 | 2670.5 | 5371.5 | 2356.625 | 2506.75 | 3342.875 | 3766.125 | 3389.375
694.77399 | 8497.25 | 18663.875 | 13283.625 | 7516.125 | 5049.1665 | 5174.25 | 9775.25 | 7710.875 | 9814.75 | 10683.5 | 4918.875 | 5802.25 | 5546 | 5047.625 | 12332.25 | 4833.125 | 10377.125 | 2749.375 | 4360.25 | 5703.375 | 5691.55566 | 2643.125 | 4068.75 | 2878.375 | 5392.75 | 3412.75 | 4108.75 | 4237 | 5197.375 | 4866.625 | 8628 | 4770.25 | 7378.875 | 3789.75 | 3317.75 | 6502.5 | 5154.75 | 4039 | 3213.5 | 5361.875 | 3432.5 | 1994.5 | 3249.875 | 1759 | 3070.625 | 5500 | 1960.5 | 7260.25 | 1316.75 | 2392.25 | 2587.625 | 1470.625 | 1741.375 | 1579.25 | 5119.5 | 9298.625 | 2326.5 | 1781 | 2665 | 5296.75 | 2347.125 | 2522.5 | 3348.375 | 3774.125 | 3363.375
693.63995 | 8428.25 | 18784.875 | 13272.125 | 7487.875 | 5005.8335 | 4990.75 | 9756.25 | 7691.625 | 9795.5 | 10693.75 | 4882.875 | 5805.5 | 5531 | 5061.875 | 12343.75 | 4840.375 | 10321.375 | 2767.625 | 4370.75 | 5754.375 | 5709.3335 | 2660.625 | 4099 | 2938.375 | 5423.75 | 3399.75 | 4104.75 | 4225.75 | 5185.625 | 4844.625 | 8548 | 4798.25 | 7320.375 | 3808.25 | 3351.25 | 6547.25 | 5203.25 | 4032.25 | 3219.5 | 5389.375 | 3388 | 2007 | 3269.125 | 1794.25 | 3070.875 | 5526 | 1977.75 | 7257.75 | 1326.5 | 2368.75 | 2554.625 | 1473.625 | 1749.625 | 1584.75 | 5111 | 9258.375 | 2335 | 1801.5 | 2687 | 5281.5 | 2357.125 | 2523.5 | 3322.375 | 3766.625 | 3401.125
692.5058 | 8453.5 | 19007.875 | 13288.625 | 7502.625 | 4982.5 | 4847.5 | 9766.75 | 7782.125 | 9760.5 | 10656.5 | 4923.625 | 5780.25 | 5438 | 4998.875 | 12309.25 | 4935.375 | 10326.625 | 2783.625 | 4395.25 | 5789.375 | 5744.33398 | 2678.875 | 4087.25 | 2940.875 | 5392.75 | 3413.75 | 4094.5 | 4273.75 | 5199.875 | 4853.625 | 8551 | 4785.25 | 7341.625 | 3817 | 3385 | 6555.75 | 5196 | 4067.5 | 3199.75 | 5360.125 | 3401.25 | 2004 | 3252.625 | 1753 | 3083.375 | 5509 | 1987.75 | 7222 | 1337.25 | 2392.5 | 2617.625 | 1491.125 | 1760.125 | 1600.75 | 5120 | 9301.125 | 2339.25 | 1829 | 2681.75 | 5320.5 | 2375.375 | 2509.75 | 3315.625 | 3796.875 | 3401.375
691.37152 | 8447.5 | 19081.875 | 13396.125 | 7504.125 | 4980.5 | 4849.5 | 9761 | 7797.375 | 9737.5 | 10672.75 | 4897.875 | 5739.25 | 5462.75 | 5065.375 | 12404 | 4886.375 | 10287.875 | 2780.125 | 4412.75 | 5768.625 | 5818.22217 | 2690.875 | 4092.75 | 2954.875 | 5467.75 | 3445.5 | 4129.25 | 4265 | 5240.625 | 4877.875 | 8518.25 | 4765.5 | 7364.625 | 3929.25 | 3411 | 6527.75 | 5218.75 | 4053 | 3253 | 5368.625 | 3398.75 | 1989.25 | 3228.875 | 1791.5 | 3080.375 | 5521.75 | 1991.5 | 7269.75 | 1319.5 | 2403.75 | 2590.875 | 1501.375 | 1736.625 | 1609.25 | 5122.75 | 9307.625 | 2346.5 | 1810.75 | 2639 | 5338.75 | 2357.125 | 2537.75 | 3335.625 | 3751.375 | 3419.625
690.23706 | 8401.25 | 19203.375 | 13477.125 | 7473.625 | 4959.8335 | 4797.25 | 9781 | 7785.625 | 9794.75 | 10741 | 4889.625 | 5798.5 | 5438.25 | 5015.375 | 12390.5 | 4953.125 | 10336.875 | 2735.125 | 4459 | 5851.625 | 5841 | 2734.875 | 4081.75 | 2982.375 | 5404.25 | 3423 | 4119 | 4253.25 | 5202.125 | 4876.625 | 8446.25 | 4780.5 | 7221.625 | 3908 | 3382.75 | 6588.25 | 5177.25 | 4070.5 | 3222 | 5387.375 | 3390.75 | 2008 | 3252.375 | 1786.25 | 3107.875 | 5537.75 | 1969.75 | 7219 | 1347 | 2388 | 2599.625 | 1497.625 | 1746.125 | 1595.75 | 5153.75 | 9275.125 | 2337.5 | 1839.5 | 2672.75 | 5310.75 | 2361.875 | 2514.75 | 3331.375 | 3767.125 | 3425.375
689.10468 | 8432.75 | 19425.875 | 13522.375 | 7501.625 | 4901.1665 | 4793 | 9797 | 7855.625 | 9800.25 | 10720.25 | 4915.875 | 5797 | 5472.25 | 5054.125 | 12375.75 | 4907.375 | 10286.375 | 2794.125 | 4531.5 | 5826.125 | 5928.6665 | 2744.375 | 4158.25 | 2976.375 | 5451.75 | 3406.75 | 4121 | 4292 | 5244.625 | 4864.625 | 8552.5 | 4782.75 | 7294.375 | 3964.75 | 3447.25 | 6616.25 | 5182 | 4063.75 | 3265.75 | 5410.625 | 3366.25 | 2004.5 | 3252.125 | 1775.5 | 3107.875 | 5565.5 | 1981.5 | 7215.5 | 1379.75 | 2400.75 | 2594.375 | 1496.375 | 1762.875 | 1628 | 5140 | 9378.375 | 2359.5 | 1820 | 2673 | 5388 | 2402.125 | 2525.5 | 3340.375 | 3779.625 | 3435.125
687.96997 | 8366.25 | 19502.375 | 13525.125 | 7399.375 | 4873.1665 | 4744.75 | 9821.5 | 7853.375 | 9718 | 10692.25 | 4932.125 | 5799 | 5410.5 | 4928.625 | 12375.25 | 4899.875 | 10271.625 | 2730.875 | 4454.5 | 5882.375 | 5903.3335 | 2760.125 | 4104.25 | 2979.625 | 5398 | 3418.75 | 4140.5 | 4255.25 | 5244.625 | 4893.125 | 8508.25 | 4772 | 7247.125 | 4018 | 3433.5 | 6619.25 | 5190 | 4062.75 | 3223.25 | 5411.875 | 3274.75 | 2018 | 3261.875 | 1784.75 | 3097.375 | 5553.25 | 2003 | 7181 | 1326.25 | 2405.75 | 2581.125 | 1498.625 | 1759.625 | 1585.25 | 5122.5 | 9308.125 | 2365.25 | 1840.25 | 2670 | 5351.25 | 2380.875 | 2538.25 | 3343.875 | 3777.875 | 3407.625
686.83508 | 8278 | 19636.125 | 13545.875 | 7405.125 | 4856.8335 | 4737 | 9822.75 | 7871.625 | 9791.75 | 10696.75 | 4945.875 | 5838.75 | 5332.25 | 4923.625 | 12416.75 | 4930.375 | 10247.625 | 2703.875 | 4519 | 5871.125 | 5985.77734 | 2748.375 | 4101.5 | 3026.875 | 5382.5 | 3413.5 | 4154.5 | 4227.25 | 5183.875 | 4918.125 | 8478.75 | 4776.5 | 7233.125 | 4002 | 3483.75 | 6564.75 | 5134.75 | 4085.25 | 3273 | 5388.625 | 3221.25 | 2010 | 3273.125 | 1783.75 | 3100.875 | 5495.75 | 2003 | 7144 | 1353 | 2394 | 2637.625 | 1515.625 | 1762.125 | 1584.5 | 5165.5 | 9402.875 | 2352 | 1805.75 | 2687 | 5317.75 | 2386.375 | 2556.75 | 3355.125 | 3767.875 | 3437.875
685.70013 | 8263 | 19698.875 | 13609.375 | 7370.375 | 4740.1665 | 4697.75 | 9805.5 | 7877.625 | 9779 | 10642.25 | 4985.625 | 5773.75 | 5338.25 | 4849.125 | 12299.5 | 4944.875 | 10177.125 | 2675.375 | 4502 | 5858.375 | 6018.77783 | 2758.875 | 4109 | 3067.625 | 5315 | 3399.5 | 4141.75 | 4263 | 5182.125 | 4911.125 | 8441.5 | 4725 | 7198.125 | 4037.75 | 3480.5 | 6598.5 | 5184.5 | 4065 | 3219.5 | 5425.375 | 3202.25 | 1999.75 | 3242.875 | 1798 | 3099.125 | 5487.25 | 2018.25 | 7129.25 | 1360.75 | 2381.25 | 2569.125 | 1511.875 | 1756.125 | 1617 | 5093.25 | 9397.625 | 2334.5 | 1826 | 2671 | 5302.75 | 2355.375 | 2533 | 3318.625 | 3768.625 | 3435.875
684.565 | 8178 | 19947.875 | 13627.125 | 7299.375 | 4689.8335 | 4732.5 | 9791.25 | 7845.375 | 9857.25 | 10643.75 | 4944.375 | 5830.75 | 5291 | 4830.875 | 12200.5 | 4906.875 | 10245.625 | 2674.125 | 4525.5 | 5896.625 | 6043.3335 | 2823.875 | 4095.75 | 3073.375 | 5388 | 3359.25 | 4170.25 | 4245.5 | 5206.625 | 4944.125 | 8509 | 4747.75 | 7123.375 | 4049.5 | 3522.25 | 6648.25 | 5234.75 | 4000.5 | 3234.25 | 5445.125 | 3195.25 | 2002.25 | 3284.375 | 1790.25 | 3096.125 | 5498.75 | 1995.5 | 7177.25 | 1339.5 | 2402 | 2603.625 | 1529.875 | 1767.875 | 1607.5 | 5088.5 | 9359.875 | 2367.75 | 1839 | 2711.5 | 5336.75 | 2407.875 | 2538.75 | 3358.375 | 3795.875 | 3414.375
683.42975 | 8154 | 20019.875 | 13792.125 | 7266.125 | 4616.5 | 4660 | 9760 | 7918.125 | 9766.25 | 10644.75 | 4937.625 | 5842.75 | 5270.75 | 4811.125 | 12267.75 | 4934.125 | 10195.375 | 2682.875 | 4508.5 | 5886.375 | 6102.99951 | 2815.375 | 4102.25 | 3115.375 | 5359.5 | 3369.75 | 4194.25 | 4300.5 | 5264.875 | 4932.125 | 8500.75 | 4772.75 | 7134.125 | 4092.5 | 3510.5 | 6616.25 | 5190.25 | 4055 | 3253.5 | 5491.375 | 3157.75 | 1987.25 | 3266.375 | 1832.75 | 3102.125 | 5534.25 | 2020 | 7214.75 | 1361.5 | 2397.75 | 2592.375 | 1537.125 | 1772.875 | 1620.25 | 5102.75 | 9392.875 | 2377 | 1824.25 | 2687.25 | 5356 | 2403.375 | 2527.75 | 3369.875 | 3744.625 | 3438.875
682.29437 | 8099.75 | 20171.875 | 13671.625 | 7268.875 | 4516.5 | 4665 | 9764.5 | 7884.625 | 9770.75 | 10655.5 | 4912.375 | 5846 | 5202 | 4750.125 | 12247.5 | 4903.375 | 10206.125 | 2626.375 | 4543.25 | 5866.625 | 6140.11133 | 2833.125 | 4075 | 3136.875 | 5311.5 | 3318.75 | 4204.5 | 4278.5 | 5215.125 | 4949.875 | 8590.75 | 4764.5 | 7062.875 | 4113.5 | 3533 | 6666.25 | 5194.5 | 4070.75 | 3257.5 | 5448.375 | 3088.25 | 1997.25 | 3260.875 | 1824.5 | 3077.625 | 5475.25 | 1996.75 | 7173.5 | 1371 | 2416 | 2598.125 | 1537.625 | 1757.125 | 1619.25 | 5122.5 | 9347.625 | 2375.5 | 1826.75 | 2660.75 | 5280.5 | 2351.625 | 2558.25 | 3350.875 | 3755.875 | 3463.875
681.15881 | 8059 | 20296.125 | 13693.125 | 7161.625 | 4481.8335 | 4698.5 | 9766 | 7934.375 | 9762.5 | 10581.75 | 4914.875 | 5792.75 | 5172.25 | 4716.375 | 12140.5 | 4904.125 | 10163.125 | 2610.875 | 4573.25 | 5849.625 | 6179.22217 | 2819.875 | 4090.25 | 3124.625 | 5268 | 3347.5 | 4170.5 | 4248 | 5253.125 | 4927.875 | 8531.25 | 4733 | 6976.375 | 4085 | 3488 | 6656.5 | 5203.5 | 4058.25 | 3241.75 | 5407.875 | 3051 | 2014 | 3250.625 | 1798 | 3075.375 | 5460 | 1972.5 | 7123.5 | 1347 | 2403 | 2601.375 | 1512.375 | 1783.875 | 1611 | 5091.5 | 9299.625 | 2377.25 | 1831.25 | 2657.75 | 5317.25 | 2374.875 | 2536.5 | 3358.125 | 3731.125 | 3437.875
680.02313 | 8051 | 20446.875 | 13816.875 | 7103.125 | 4390.8335 | 4674.25 | 9682 | 7878.625 | 9738 | 10603.75 | 4941.625 | 5849 | 5113 | 4708.625 | 12114.75 | 4891.125 | 10106.625 | 2576.125 | 4562.25 | 5840.625 | 6211.44434 | 2884.375 | 4072 | 3161.125 | 5247.25 | 3341 | 4165 | 4239.75 | 5231.625 | 4979.125 | 8553.75 | 4701.5 | 6980.625 | 4145 | 3514 | 6610.75 | 5203.25 | 4127 | 3250 | 5406.875 | 3000 | 2028.75 | 3249.125 | 1801.75 | 3083.625 | 5482.75 | 1990.75 | 7127 | 1363 | 2423 | 2583.625 | 1538.875 | 1781.375 | 1599.25 | 5106.25 | 9381.875 | 2358 | 1834.5 | 2615 | 5283.5 | 2360.625 | 2557.5 | 3344.625 | 3765.875 | 3448.875
678.88733 | 7957.5 | 20580.875 | 13818.125 | 7148.375 | 4303.1665 | 4632 | 9705.75 | 7916.375 | 9781.5 | 10596.5 | 4939.125 | 5825.25 | 5074 | 4702.375 | 12074.25 | 4886.875 | 10115.125 | 2590.625 | 4573.75 | 5826.625 | 6256.11133 | 2865.375 | 4057 | 3230.375 | 5234.5 | 3327.25 | 4154.5 | 4244 | 5257.625 | 4970.375 | 8541.5 | 4682.25 | 6870.125 | 4163.25 | 3524.5 | 6634 | 5191.25 | 4082 | 3243.25 | 5458.625 | 3004.75 | 2003.25 | 3252.375 | 1807.25 | 3111.125 | 5430.25 | 1996 | 7139.75 | 1354 | 2422.75 | 2584.625 | 1517.625 | 1763.625 | 1621.25 | 5073.75 | 9418.375 | 2381.75 | 1838.5 | 2690.75 | 5303.75 | 2372.875 | 2582.25 | 3337.625 | 3735.375 | 3417.875
677.7514 | 7951.5 | 20697.375 | 13969.125 | 7062.375 | 4249.8335 | 4669.5 | 9758.75 | 7960.625 | 9835.5 | 10618 | 4948.125 | 5813.75 | 4998.75 | 4656.625 | 12080 | 4951.625 | 10122.875 | 2562.625 | 4613 | 5878.375 | 6306.44434 | 2922.375 | 4039 | 3207.375 | 5257.5 | 3271.25 | 4196 | 4274.25 | 5262.875 | 4983.375 | 8575.75 | 4672.5 | 6915.375 | 4186.25 | 3551.5 | 6707 | 5186.75 | 4060 | 3249.75 | 5479.375 | 3011 | 2039.75 | 3261.875 | 1801.75 | 3103.375 | 5444.75 | 2029.25 | 7128.75 | 1361.75 | 2388 | 2601.875 | 1538.875 | 1776.125 | 1635 | 5057 | 9396.125 | 2360.5 | 1837.75 | 2652.5 | 5364.75 | 2389.375 | 2579.75 | 3325.375 | 3741.125 | 3479.125
676.61316 | 7955.5 | 20800.875 | 13891.375 | 6936.625 | 4202.8335 | 4639.25 | 9772.25 | 7943.625 | 9830.75 | 10570 | 4903.375 | 5807 | 4970 | 4610.875 | 12061.25 | 4916.125 | 10080.875 | 2539.125 | 4579 | 5901.375 | 6318.6665 | 2904.375 | 4054.25 | 3240.375 | 5205 | 3265.75 | 4201 | 4253 | 5277.375 | 4997.375 | 8529.25 | 4729.75 | 6869.875 | 4190.75 | 3556 | 6631.75 | 5173.5 | 4072 | 3245.75 | 5491.125 | 2967.25 | 2024.75 | 3241.125 | 1820.25 | 3079.625 | 5469.5 | 2020.25 | 7042 | 1370.25 | 2379.75 | 2587.625 | 1529.625 | 1786.875 | 1616.75 | 5059.5 | 9397.625 | 2372.75 | 1823.75 | 2676 | 5334.25 | 2429.875 | 2578 | 3356.125 | 3720.375 | 3446.875
675.47693 | 7934.25 | 20852.875 | 13937.125 | 6936.875 | 4112.8335 | 4636.5 | 9849.25 | 7996.375 | 9809.5 | 10563.75 | 4925.875 | 5820.25 | 4909.5 | 4573.375 | 12046.25 | 4900.375 | 10044.375 | 2532.625 | 4622.5 | 5905.625 | 6329.3335 | 2946.375 | 4045 | 3273.125 | 5175.75 | 3264.75 | 4270.5 | 4285.25 | 5296.375 | 5043.625 | 8493.75 | 4700.25 | 6840.875 | 4197 | 3547.5 | 6681.25 | 5144 | 4070.5 | 3251.5 | 5418.375 | 2912.75 | 2018 | 3247.625 | 1821.75 | 3072.875 | 5414.5 | 2008.5 | 7076.75 | 1365.25 | 2375 | 2585.625 | 1566.375 | 1767.375 | 1624.25 | 5051.75 | 9381.625 | 2366 | 1817.75 | 2659 | 5282 | 2398.625 | 2554.25 | 3330.125 | 3700.125 | 3452.875
674.34058 | 7865.25 | 21163.875 | 14010.125 | 6861.125 | 4121.1665 | 4620.75 | 9832 | 8063.375 | 9869.5 | 10598.25 | 4967.125 | 5870.25 | 4918.5 | 4588.125 | 12091.5 | 4922.875 | 10164.125 | 2571.375 | 4624.5 | 5924.625 | 6437.88867 | 2988.125 | 4085.25 | 3298.875 | 5182.75 | 3249.25 | 4260.75 | 4304 | 5306.375 | 5103.375 | 8579.25 | 4686.5 | 6813.125 | 4237.25 | 3565 | 6670.5 | 5180.25 | 4078 | 3242.5 | 5451.625 | 2908.25 | 2006.5 | 3274.375 | 1811 | 3095.375 | 5484.5 | 2009.25 | 7090.75 | 1382.75 | 2386 | 2646.375 | 1554.625 | 1781.625 | 1631.5 | 5075.5 | 9397.125 | 2362.5 | 1835 | 2676.75 | 5299.75 | 2392.875 | 2556.75 | 3295.375 | 3762.375 | 3468.125
673.2041 | 7909.75 | 21225.625 | 14068.125 | 6871.375 | 4043.83325 | 4633 | 9933.75 | 8123.125 | 9932.5 | 10624.5 | 4999.375 | 5867.5 | 4895 | 4556.125 | 12064.5 | 4989.625 | 10117.125 | 2525.375 | 4620.25 | 5955.125 | 6461.55566 | 3010.875 | 4080.25 | 3337.875 | 5145.5 | 3204.5 | 4319 | 4325.25 | 5316.625 | 5121.875 | 8584.5 | 4671.25 | 6785.375 | 4201.5 | 3597.25 | 6665 | 5201.25 | 4078.5 | 3264.25 | 5463.375 | 2877.5 | 2011 | 3271.125 | 1827.25 | 3100.875 | 5449.75 | 2014.25 | 7047.25 | 1333 | 2380.75 | 2628.625 | 1562.625 | 1792.375 | 1609.25 | 5045.25 | 9396.875 | 2321.75 | 1814.75 | 2680.25 | 5278 | 2376.125 | 2567.75 | 3307.625 | 3734.375 | 3463.625
672.06744 | 7946.5 | 21368.125 | 14040.375 | 6825.625 | 4050.5 | 4640.75 | 9996.75 | 8204.375 | 9929.5 | 10680.25 | 4982.625 | 5862.75 | 4898.75 | 4566.625 | 12109.75 | 4989.125 | 10123.125 | 2524.875 | 4679.5 | 5946.625 | 6506.55566 | 3061.625 | 4108.5 | 3382.875 | 5166.5 | 3240 | 4329.5 | 4281.75 | 5315.125 | 5132.875 | 8586 | 4707.75 | 6742.125 | 4208.25 | 3569.5 | 6718.5 | 5186.25 | 4097.5 | 3252 | 5455.375 | 2874.5 | 2002.75 | 3253.125 | 1815.5 | 3087.125 | 5436.25 | 2018.75 | 7104.25 | 1366.75 | 2405 | 2595.375 | 1538.875 | 1786.125 | 1649.75 | 5023.75 | 9415.875 | 2378.5 | 1834.75 | 2665.75 | 5312 | 2382.125 | 2584 | 3320.125 | 3705.875 | 3507.375
670.93066 | 7952.25 | 21456.125 | 14096.125 | 6722.875 | 3979.5 | 4617 | 10063.5 | 8268.375 | 9934.5 | 10658 | 4927.875 | 5932.75 | 4885.5 | 4549.625 | 12145.25 | 4992.625 | 10062.375 | 2529.625 | 4687.75 | 5964.625 | 6566.3335 | 3038.375 | 4148 | 3361.375 | 5205.75 | 3231.75 | 4364.5 | 4318 | 5431.875 | 5197.625 | 8604.75 | 4712.75 | 6682.375 | 4247.25 | 3588 | 6678.5 | 5157.75 | 4085 | 3247.25 | 5433.875 | 2871.25 | 1994.75 | 3259.375 | 1836.75 | 3082.375 | 5440.25 | 2012 | 7071.75 | 1349.5 | 2395.25 | 2609.875 | 1541.125 | 1793.875 | 1635 | 5060.75 | 9459.625 | 2386.5 | 1835.5 | 2663.75 | 5321.5 | 2381.875 | 2564.25 | 3333.375 | 3699.125 | 3502.875
669.79163 | 7891.25 | 21575.125 | 14110.125 | 6672.625 | 3986.83325 | 4657 | 10060 | 8291.125 | 9967 | 10563.5 | 4950.125 | 5925.25 | 4832.75 | 4521.125 | 12047.5 | 4995.375 | 10029.375 | 2564.625 | 4725.5 | 5982.625 | 6601.22217 | 3095.625 | 4078 | 3383.875 | 5134 | 3219.75 | 4320 | 4349.75 | 5378.875 | 5173.875 | 8542.25 | 4669.25 | 6657.625 | 4221.75 | 3573.75 | 6673.25 | 5180.25 | 4066.25 | 3272.5 | 5437.625 | 2846.75 | 1987.75 | 3248.875 | 1813.25 | 3071.875 | 5393.25 | 1993.5 | 7001.5 | 1368.25 | 2382.5 | 2599.625 | 1557.125 | 1793.125 | 1623.25 | 5040.5 | 9412.625 | 2375 | 1830.5 | 2654.5 | 5296.25 | 2388.375 | 2570 | 3326.625 | 3725.125 | 3480.125
668.65454 | 7928.5 | 21625.625 | 14203.625 | 6672.625 | 3914.16675 | 4634.5 | 10015.75 | 8347.125 | 9973.5 | 10576.25 | 4972.125 | 5948 | 4834.75 | 4533.375 | 11973.25 | 5021.125 | 10047.125 | 2529.875 | 4715.75 | 5991.875 | 6613.3335 | 3115.125 | 4137.25 | 3446.875 | 5181 | 3235 | 4350.5 | 4324.25 | 5415.625 | 5174.875 | 8538 | 4657.25 | 6560.875 | 4209.75 | 3559.5 | 6699.5 | 5143 | 4083.5 | 3208.5 | 5379.875 | 2834 | 1991.5 | 3238.875 | 1832 | 3078.875 | 5391 | 2016.75 | 7058 | 1382.25 | 2385.25 | 2592.125 | 1557.875 | 1775.625 | 1656.5 | 4994.25 | 9398.875 | 2362.25 | 1832.75 | 2645.5 | 5290 | 2385.875 | 2571.5 | 3306.125 | 3721.125 | 3494.875
667.5174 | 7871.5 | 21646.375 | 14162.875 | 6639.875 | 3938.83325 | 4610.5 | 10025.25 | 8291.875 | 9995.5 | 10552.5 | 4996.625 | 5875.75 | 4772.25 | 4526.125 | 11939.75 | 5023.875 | 10017.625 | 2508.875 | 4680.5 | 5976.125 | 6673.77783 | 3126.875 | 4161.5 | 3506.375 | 5148.5 | 3220.75 | 4359.75 | 4294 | 5403.875 | 5226.125 | 8547.5 | 4622.75 | 6548.625 | 4174.25 | 3584.5 | 6709 | 5168.25 | 4044.75 | 3213.5 | 5406.375 | 2865.25 | 2007 | 3215.625 | 1826.25 | 3079.375 | 5373.5 | 1996 | 7041.75 | 1373.75 | 2377.5 | 2579.125 | 1563.375 | 1776.125 | 1650.5 | 5008.75 | 9469.125 | 2362.75 | 1839 | 2655.5 | 5346.25 | 2429.875 | 2547.25 | 3313.125 | 3696.625 | 3487.375
666.37793 | 7890.25 | 21810.125 | 14271.875 | 6540.375 | 3903.83325 | 4656 | 9966.25 | 8301.875 | 10027 | 10584.25 | 5007.125 | 5943.5 | 4794.25 | 4538.375 | 11962.5 | 5071.625 | 9973.125 | 2527.625 | 4718.5 | 6024.375 | 6690 | 3192.625 | 4128 | 3490.375 | 5181.25 | 3219.25 | 4365 | 4319 | 5423.375 | 5218.875 | 8581.5 | 4658 | 6482.875 | 4175.75 | 3562.25 | 6753 | 5194 | 4050.25 | 3240.75 | 5419.375 | 2845 | 2030.25 | 3227.375 | 1828.25 | 3090.125 | 5408.25 | 2033.5 | 7049 | 1398.5 | 2403 | 2621.375 | 1569.375 | 1796.875 | 1629.25 | 5011 | 9478.375 | 2393.5 | 1851 | 2665 | 5328.25 | 2394.875 | 2592.25 | 3339.625 | 3716.375 | 3506.625
665.24048 | 7829.25 | 21790.625 | 14274.125 | 6516.875 | 3898.83325 | 4630.75 | 9943.5 | 8260.875 | 9925 | 10487.25 | 5026.875 | 5908 | 4824.25 | 4570.875 | 11898 | 5077.375 | 9918.875 | 2526.125 | 4751.75 | 6005.625 | 6754 | 3223.625 | 4147 | 3487.375 | 5194.75 | 3196.75 | 4315.25 | 4361.5 | 5396.875 | 5227.875 | 8548.5 | 4665.5 | 6399.125 | 4204.25 | 3571.25 | 6677.75 | 5162.75 | 4080.5 | 3184.5 | 5372.125 | 2837.25 | 1997.25 | 3220.875 | 1825 | 3065.125 | 5395.75 | 2015.25 | 6945 | 1367.5 | 2405.25 | 2611.125 | 1568.125 | 1772.375 | 1642 | 5007.75 | 9464.625 | 2391 | 1840.25 | 2650.25 | 5312 | 2385.375 | 2572 | 3310.375 | 3709.875 | 3484.375
664.10284 | 7916 | 21967.125 | 14206.375 | 6441.875 | 3892.5 | 4647.75 | 9872.75 | 8197.375 | 9962.75 | 10515.5 | 4986.875 | 5913.25 | 4750.75 | 4559.625 | 11921 | 5077.875 | 9993.875 | 2540.125 | 4747.75 | 6000.625 | 6794.11133 | 3229.375 | 4168 | 3506.125 | 5128.5 | 3173.75 | 4384 | 4300 | 5411.875 | 5175.625 | 8509 | 4682 | 6313.375 | 4151.25 | 3570.75 | 6698.75 | 5193.25 | 4055.5 | 3217.25 | 5370.875 | 2823.25 | 2033.75 | 3249.625 | 1820.75 | 3094.625 | 5366.25 | 2020.75 | 6984 | 1373 | 2381 | 2600.125 | 1569.625 | 1787.625 | 1641 | 4982 | 9526.875 | 2409.5 | 1851.75 | 2659.75 | 5277 | 2377.875 | 2558.75 | 3341.875 | 3716.625 | 3524.875
662.96295 | 7824.25 | 21920.875 | 14315.875 | 6456.375 | 3862.16675 | 4659 | 9918.5 | 8113.875 | 9909 | 10465.5 | 5005.125 | 5919 | 4740.25 | 4540.125 | 11868.75 | 5077.375 | 9875.125 | 2571.625 | 4754 | 6001.875 | 6824.22217 | 3273.875 | 4121.25 | 3540.625 | 5197.5 | 3195.25 | 4367 | 4314.75 | 5420.875 | 5257.125 | 8538.25 | 4602.5 | 6307.625 | 4161.75 | 3542 | 6740 | 5140.75 | 4054 | 3208 | 5322.625 | 2825.25 | 2006.75 | 3230.875 | 1824.5 | 3094.875 | 5341 | 2021 | 6977.25 | 1375.25 | 2365.75 | 2624.375 | 1568.875 | 1798.125 | 1652.25 | 4989.25 | 9507.125 | 2382.75 | 1843.5 | 2657.75 | 5271.25 | 2421.625 | 2562.5 | 3304.875 | 3696.125 | 3468.125
661.82507 | 7842.5 | 21893.375 | 14298.375 | 6397.875 | 3822.5 | 4639.25 | 9859.25 | 8092.125 | 9928.25 | 10379 | 5043.625 | 5926.25 | 4730.5 | 4501.125 | 11791.5 | 5085.625 | 9801.875 | 2546.875 | 4782.5 | 5972.625 | 6793.6665 | 3252.875 | 4147.75 | 3573.125 | 5149 | 3142 | 4375.5 | 4270 | 5407.625 | 5206.125 | 8457.5 | 4622.5 | 6249.375 | 4123.5 | 3545.5 | 6654.25 | 5109.25 | 4023 | 3196.5 | 5326.625 | 2792.75 | 2000.25 | 3204.125 | 1777.5 | 3053.625 | 5317 | 2041.5 | 6985.75 | 1366.25 | 2384.75 | 2557.125 | 1520.625 | 1796.125 | 1642 | 4966 | 9435.375 | 2397 | 1819.25 | 2649.75 | 5236 | 2376.625 | 2525.5 | 3293.375 | 3706.625 | 3491.625
660.68494 | 7822 | 21926.375 | 14306.625 | 6306.125 | 3839.16675 | 4628.25 | 9814 | 8133.875 | 9936.75 | 10402.25 | 5006.875 | 5900 | 4726.75 | 4552.625 | 11719 | 5079.625 | 9835.125 | 2552.625 | 4684.75 | 6002.375 | 6848.88867 | 3320.875 | 4208 | 3580.125 | 5190 | 3210.25 | 4388.5 | 4296.75 | 5446.625 | 5276.625 | 8457 | 4543.5 | 6155.375 | 4108.75 | 3552.25 | 6709.25 | 5132.75 | 4067.25 | 3193 | 5352.375 | 2824.5 | 1992 | 3236.375 | 1805.5 | 3049.125 | 5289.5 | 2026 | 6946.75 | 1362 | 2388.75 | 2590.875 | 1539.125 | 1769.625 | 1627.25 | 4939.25 | 9486.875 | 2357 | 1840 | 2641.75 | 5268.75 | 2369.875 | 2597.5 | 3317.875 | 3671.375 | 3522.875
659.54675 | 7808 | 21907.375 | 14315.875 | 6291.625 | 3853.16675 | 4667.5 | 9854.5 | 8075.375 | 9908.5 | 10372 | 5009.625 | 5923.5 | 4710 | 4575.625 | 11770.25 | 5052.875 | 9834.375 | 2548.375 | 4741.75 | 6005.375 | 6861.77783 | 3325.625 | 4203.5 | 3601.875 | 5183.25 | 3162.25 | 4381.5 | 4261 | 5393.125 | 5267.875 | 8430 | 4587 | 6150.125 | 4037.25 | 3506.75 | 6730.75 | 5153.25 | 4016.75 | 3180.5 | 5298.375 | 2826.25 | 1976.75 | 3203.875 | 1812.5 | 3061.375 | 5286.75 | 2022.75 | 6928.75 | 1378.5 | 2348 | 2590.375 | 1557.375 | 1808.375 | 1625 | 4935.75 | 9479.875 | 2361.75 | 1805.5 | 2634.25 | 5246.25 | 2380.875 | 2580 | 3253.375 | 3673.875 | 3478.625
658.40631 | 7874 | 21895.625 | 14277.875 | 6248.625 | 3891.83325 | 4632 | 9897.75 | 8098.375 | 9918 | 10357.5 | 5010.625 | 5993.5 | 4728.5 | 4564.625 | 11799 | 5121.375 | 9827.625 | 2554.625 | 4725.5 | 6054.375 | 6918.22217 | 3388.125 | 4215.25 | 3682.875 | 5158.5 | 3152 | 4429 | 4238.75 | 5472.375 | 5267.125 | 8421.25 | 4623.25 | 6122.625 | 4066.25 | 3523.25 | 6696.75 | 5106.75 | 4062.25 | 3177.5 | 5239.375 | 2817.25 | 1987 | 3205.875 | 1812.25 | 3037.375 | 5300.25 | 2005.75 | 6851.5 | 1355.75 | 2398 | 2581.375 | 1556.125 | 1799.625 | 1640.5 | 4936.75 | 9529.375 | 2390.25 | 1851.75 | 2636 | 5252 | 2388.875 | 2557.75 | 3294.625 | 3680.875 | 3513.625
657.26788 | 7810.5 | 21970.125 | 14338.125 | 6245.625 | 3867.16675 | 4649.5 | 9904.5 | 8087.375 | 9942 | 10401 | 5028.875 | 5958.25 | 4713.75 | 4513.125 | 11838.25 | 5118.625 | 9865.375 | 2554.125 | 4742.75 | 6087.125 | 6941.44434 | 3335.625 | 4245 | 3653.625 | 5190.25 | 3146.25 | 4447.5 | 4264.25 | 5417.875 | 5299.625 | 8510.25 | 4517 | 6028.375 | 4075.75 | 3554.75 | 6707.25 | 5145 | 4040.25 | 3140.5 | 5219.875 | 2815.5 | 1996.5 | 3205.625 | 1810 | 3059.875 | 5263.75 | 2021 | 6939.5 | 1390.5 | 2377.25 | 2593.375 | 1541.625 | 1801.625 | 1644.75 | 4964 | 9485.625 | 2379 | 1843.75 | 2646.75 | 5287.75 | 2411.875 | 2542.25 | 3290.625 | 3697.875 | 3470.625
656.1272 | 7930.75 | 21954.375 | 14381.375 | 6206.875 | 3840.5 | 4663.75 | 9940.75 | 8173.125 | 9999.75 | 10335.5 | 5015.875 | 5937.25 | 4756 | 4568.125 | 11701.75 | 5162.375 | 9811.625 | 2563.375 | 4773.25 | 6069.625 | 6992 | 3421.375 | 4194.25 | 3709.375 | 5204.25 | 3170.5 | 4408 | 4284.25 | 5441.125 | 5378.875 | 8459.25 | 4598.5 | 6049.625 | 4050.5 | 3543.5 | 6734.25 | 5151.75 | 4022.75 | 3174.5 | 5241.875 | 2819.75 | 2017.25 | 3213.125 | 1821.5 | 3009.375 | 5312.25 | 2022.5 | 6916.25 | 1393.25 | 2377 | 2574.625 | 1574.625 | 1823.125 | 1642.25 | 4901.25 | 9527.625 | 2382.25 | 1844.75 | 2680.5 | 5225.5 | 2395.125 | 2550 | 3321.875 | 3683.375 | 3523.875
654.98846 | 7872.5 | 21729.125 | 14202.375 | 6148.875 | 3868.5 | 4615.75 | 9865.5 | 8185.375 | 9973.75 | 10278.5 | 5053.125 | 5899.5 | 4726.75 | 4578.875 | 11747.25 | 5141.125 | 9729.375 | 2591.125 | 4737.75 | 6071.375 | 6964.55566 | 3439.875 | 4204 | 3706.625 | 5137 | 3135.25 | 4438.5 | 4276.25 | 5454.875 | 5348.375 | 8468 | 4571.75 | 5974.625 | 4023.5 | 3504.75 | 6689.75 | 5120.25 | 4000 | 3177.25 | 5218.375 | 2810 | 1995.25 | 3186.125 | 1829.5 | 3024.375 | 5273.5 | 1998.5 | 6891 | 1385.75 | 2380.25 | 2587.625 | 1577.125 | 1777.625 | 1649.75 | 4875.25 | 9487.625 | 2352.75 | 1834.5 | 2620.75 | 5219 | 2414.125 | 2534.25 | 3324.625 | 3653.375 | 3503.375
653.84747 | 7888.5 | 21757.875 | 14208.375 | 6056.375 | 3863.16675 | 4658.25 | 9847.25 | 8185.375 | 9965 | 10306.75 | 5019.875 | 5975.75 | 4728.5 | 4590.875 | 11778 | 5155.875 | 9824.375 | 2591.125 | 4784.5 | 6043.875 | 7000 | 3445.125 | 4199 | 3715.875 | 5217 | 3127.5 | 4461.25 | 4261.75 | 5478.625 | 5370.625 | 8472.5 | 4540.25 | 5959.125 | 4021 | 3479 | 6633.75 | 5120 | 4030.75 | 3186.75 | 5203.875 | 2851.75 | 2011.5 | 3220.875 | 1828 | 3025.375 | 5271.75 | 2001.25 | 6862.25 | 1399.25 | 2376.25 | 2576.375 | 1575.625 | 1788.375 | 1655.75 | 4916.5 | 9464.875 | 2390.25 | 1825.75 | 2654.25 | 5212 | 2384.875 | 2540 | 3316.625 | 3629.875 | 3490.875
652.7085 | 7918.5 | 21716.375 | 14177.125 | 6035.625 | 3829.16675 | 4675 | 9998.5 | 8294.125 | 9989.75 | 10364 | 5046.875 | 5992.5 | 4735.25 | 4588.875 | 11748 | 5182.125 | 9856.625 | 2581.625 | 4765.75 | 6059.875 | 7036.77783 | 3482.875 | 4222.25 | 3770.375 | 5174.5 | 3144.75 | 4478.25 | 4315.25 | 5495.375 | 5373.125 | 8451 | 4586.5 | 5902.375 | 3998 | 3489.25 | 6610.75 | 5092.5 | 4018.75 | 3161.5 | 5137.875 | 2839.75 | 2018.5 | 3203.125 | 1815.25 | 3015.875 | 5249 | 2012.25 | 6868 | 1393 | 2384.5 | 2589.125 | 1568.125 | 1802.875 | 1640 | 4907.25 | 9481.375 | 2339 | 1833.75 | 2626 | 5215.25 | 2393.625 | 2583 | 3291.375 | 3642.625 | 3450.875
651.56726 | 7910.5 | 21595.125 | 14174.625 | 6016.125 | 3866.16675 | 4656.25 | 10032 | 8301.625 | 10059.75 | 10283.75 | 4997.375 | 5938.75 | 4685 | 4564.625 | 11760.75 | 5190.875 | 9757.875 | 2574.875 | 4763 | 6068.375 | 7030 | 3480.375 | 4238 | 3806.875 | 5150.75 | 3108.5 | 4477 | 4308.75 | 5450.125 | 5387.125 | 8369.5 | 4520.25 | 5866.875 | 4017.5 | 3457.75 | 6636 | 5091.75 | 3996.75 | 3142.5 | 5130.375 | 2782.25 | 1992 | 3207.125 | 1831.25 | 2984.875 | 5219.25 | 1956 | 6875.5 | 1375 | 2327 | 2608.125 | 1558.125 | 1802.875 | 1662.25 | 4906 | 9492.125 | 2362.5 | 1826.25 | 2609.5 | 5246.5 | 2436.625 | 2553 | 3254.875 | 3632.125 | 3482.875
650.42798 | 7890.25 | 21427.375 | 14132.625 | 6018.125 | 3901.5 | 4700 | 10084.75 | 8446.375 | 10104.5 | 10304.25 | 5027.625 | 5845.75 | 4721.25 | 4578.625 | 11797.25 | 5160.875 | 9805.875 | 2568.375 | 4800 | 6064.375 | 7091.33301 | 3515.875 | 4232.5 | 3759.375 | 5192.75 | 3089 | 4530.25 | 4375 | 5502.125 | 5403.875 | 8369.25 | 4562.5 | 5826.875 | 3989.75 | 3506 | 6632.75 | 5080.5 | 3973 | 3160.75 | 5107.375 | 2824.25 | 2002.5 | 3222.375 | 1814 | 3022.875 | 5205 | 2010.25 | 6890.75 | 1394.25 | 2370.75 | 2559.375 | 1591.125 | 1811.375 | 1597.75 | 4841.5 | 9578.875 | 2363 | 1823.25 | 2649.25 | 5186.75 | 2406.875 | 2544.25 | 3322.875 | 3635.625 | 3538.125
649.28644 | 7911.5 | 21423.625 | 14062.875 | 5916.375 | 3851.83325 | 4635.75 | 10171.75 | 8496.375 | 10143.75 | 10286.5 | 5072.125 | 5957.5 | 4701.25 | 4578.125 | 11783.5 | 5133.625 | 9755.875 | 2578.875 | 4761.25 | 6055.875 | 7072.88867 | 3495.625 | 4206.25 | 3799.875 | 5119.5 | 3074.75 | 4530.75 | 4293 | 5464.875 | 5404.625 | 8424.75 | 4514.5 | 5790.125 | 3960.5 | 3474.5 | 6653 | 5102.25 | 4022.25 | 3119.75 | 5131.625 | 2785 | 1997.5 | 3182.125 | 1800 | 3045.875 | 5210.25 | 2008.25 | 6867.25 | 1399.25 | 2378.5 | 2594.625 | 1580.625 | 1802.125 | 1635.75 | 4869 | 9471.875 | 2378.25 | 1835.5 | 2617 | 5153.75 | 2397.625 | 2526 | 3272.375 | 3633.625 | 3521.125
648.14471 | 7893.5 | 21144.375 | 14005.875 | 5902.125 | 3835.5 | 4651 | 10140.5 | 8474.875 | 10056.75 | 10324.25 | 5015.375 | 5980.75 | 4670.5 | 4544.625 | 11719.25 | 5149.375 | 9748.875 | 2580.375 | 4740.5 | 6037.125 | 7082.44434 | 3549.625 | 4201.5 | 3831.375 | 5144 | 3062 | 4513.5 | 4324.75 | 5473.375 | 5438.125 | 8418.75 | 4517.75 | 5721.625 | 3976.5 | 3464.5 | 6645 | 5081.5 | 3959.25 | 3147 | 5100.125 | 2770.75 | 1995.5 | 3206.375 | 1811.25 | 2959.875 | 5182.75 | 1995.25 | 6804 | 1409.5 | 2350.25 | 2574.875 | 1584.375 | 1834.875 | 1650.25 | 4847.5 | 9494.875 | 2338 | 1829.75 | 2638 | 5160.75 | 2397.375 | 2528.5 | 3281.375 | 3661.375 | 3521.375
647.00293 | 7872.75 | 21168.375 | 14002.375 | 5752.875 | 3847.83325 | 4666 | 10109.5 | 8457.875 | 10047.5 | 10299.25 | 5043.125 | 6024.5 | 4674 | 4560.875 | 11678.25 | 5215.375 | 9756.125 | 2532.875 | 4697 | 6068.375 | 7117.22217 | 3552.375 | 4155.25 | 3861.375 | 5119.5 | 3038 | 4500.75 | 4309 | 5522.375 | 5444.125 | 8341 | 4536.5 | 5662.625 | 3969.25 | 3435.75 | 6659.25 | 5116.75 | 3979.75 | 3129.25 | 5062.375 | 2792 | 1995 | 3208.125 | 1807.5 | 2986.875 | 5209 | 2009.5 | 6769.5 | 1411.5 | 2353 | 2577.625 | 1583.375 | 1820.125 | 1653 | 4861.25 | 9521.875 | 2340 | 1827.25 | 2621 | 5136.25 | 2415.125 | 2528.75 | 3282.375 | 3643.875 | 3524.625
645.8631 | 7908.75 | 21183.375 | 13940.625 | 5783.875 | 3852.5 | 4646.5 | 10122 | 8506.625 | 10088.25 | 10301.75 | 5047.875 | 5998.75 | 4687.25 | 4525.875 | 11748.25 | 5237.375 | 9749.625 | 2600.125 | 4790 | 6065.625 | 7092.11133 | 3576.625 | 4196.5 | 3855.875 | 5125.25 | 3067 | 4548.5 | 4332.75 | 5508.125 | 5449.375 | 8385.75 | 4550.75 | 5634.125 | 3955 | 3461.5 | 6613.75 | 5091 | 3980 | 3093.25 | 5036.875 | 2768.75 | 1999.5 | 3210.125 | 1808.25 | 3017.875 | 5176.5 | 2022.25 | 6756 | 1423 | 2351.25 | 2593.625 | 1582.375 | 1804.875 | 1654.75 | 4851.25 | 9448.875 | 2342.75 | 1818.5 | 2673.25 | 5164.75 | 2393.875 | 2549 | 3271.625 | 3651.625 | 3489.125
644.72101 | 7906.25 | 21146.375 | 13946.125 | 5766.125 | 3851.83325 | 4651.75 | 10096.75 | 8483.125 | 10057.75 | 10259.5 | 5078.125 | 5972 | 4648 | 4508.125 | 11660 | 5203.375 | 9790.375 | 2566.375 | 4682.5 | 6032.375 | 7099.22217 | 3603.375 | 4182.5 | 3898.625 | 5124.25 | 3011.5 | 4539 | 4317.5 | 5436.875 | 5421.875 | 8395 | 4473 | 5598.875 | 3887 | 3455.75 | 6603 | 5069.75 | 3953.75 | 3129.5 | 5098.875 | 2797.75 | 1975.5 | 3153.875 | 1831.75 | 2992.625 | 5151.25 | 1987.25 | 6718 | 1407.25 | 2332.5 | 2560.875 | 1613.125 | 1835.375 | 1642 | 4813.25 | 9492.375 | 2350 | 1834.75 | 2632.75 | 5176 | 2410.625 | 2539 | 3271.125 | 3681.375 | 3519.375
643.57874 | 7909.25 | 20743.375 | 13875.125 | 5708.875 | 3858.5 | 4632.75 | 10028.25 | 8506.375 | 10106.75 | 10225.5 | 5074.375 | 5983.25 | 4679 | 4517.125 | 11625 | 5224.625 | 9743.375 | 2533.125 | 4688.75 | 6042.875 | 7083.77734 | 3548.375 | 4216.75 | 3886.625 | 5063.5 | 3012.5 | 4526 | 4269.25 | 5495.375 | 5438.875 | 8288 | 4499.25 | 5553.875 | 3890.75 | 3460.75 | 6550.75 | 5044.5 | 3972.5 | 3072.25 | 5000.375 | 2754.75 | 1979.5 | 3160.875 | 1818.75 | 2978.625 | 5173 | 1999.75 | 6622.75 | 1443.25 | 2339.25 | 2612.875 | 1586.125 | 1824.125 | 1658.75 | 4797.25 | 9447.875 | 2358.5 | 1822 | 2636.5 | 5169.5 | 2394.625 | 2540 | 3265.875 | 3651.875 | 3488.125
642.43634 | 7946.25 | 20840.875 | 13864.625 | 5662.875 | 3895.16675 | 4687.5 | 10154.5 | 8671.125 | 10168.25 | 10243.75 | 5053.375 | 6026.25 | 4687.75 | 4538.125 | 11749.75 | 5252.625 | 9762.625 | 2557.375 | 4686.25 | 6021.375 | 7133.11084 | 3612.125 | 4180 | 3951.125 | 5102.75 | 2975.75 | 4570.5 | 4377.75 | 5483.125 | 5467.125 | 8359.5 | 4518 | 5566.375 | 3908.5 | 3444.75 | 6621.25 | 5112.5 | 3979 | 3102.25 | 5010.375 | 2765.75 | 1996.5 | 3179.125 | 1835.75 | 3009.625 | 5149.75 | 2012.25 | 6627.75 | 1423 | 2357.5 | 2576.625 | 1587.875 | 1828.875 | 1672.75 | 4832.75 | 9538.375 | 2350.5 | 1845.5 | 2600.75 | 5177.5 | 2403.875 | 2530 | 3286.375 | 3642.625 | 3535.625
641.29602 | 7999.25 | 20545.125 | 13794.125 | 5663.625 | 3798.16675 | 4650.75 | 10294.25 | 8818.625 | 10185.75 | 10271.5 | 5040.375 | 6036.75 | 4625 | 4547.875 | 11907 | 5210.375 | 9810.875 | 2552.625 | 4671.25 | 6034.875 | 7160.55566 | 3591.125 | 4187 | 3919.875 | 5094.75 | 2953.25 | 4582.75 | 4391 | 5490.375 | 5479.125 | 8352.75 | 4476.25 | 5525.375 | 3889.75 | 3438.5 | 6574 | 5071.5 | 3997.5 | 3058.5 | 4965.375 | 2785 | 2003.5 | 3125.125 | 1810 | 2996.625 | 5145 | 1993.25 | 6674.5 | 1432.75 | 2350.25 | 2597.375 | 1603.625 | 1880.375 | 1670 | 4753.5 | 9475.875 | 2349.25 | 1850.5 | 2655.75 | 5152 | 2403.875 | 2524.25 | 3249.125 | 3589.375 | 3543.375
640.15332 | 8146.25 | 20563.875 | 13815.875 | 5664.125 | 3834.5 | 4726.25 | 10589 | 9242.125 | 10371.5 | 10430.25 | 5106.375 | 6078.25 | 4620.5 | 4539.125 | 12188.5 | 5247.625 | 10024.125 | 2526.875 | 4713.75 | 6113.375 | 7209.6665 | 3598.375 | 4198 | 3976.125 | 5030.25 | 2987.5 | 4666.5 | 4420.25 | 5564.625 | 5560.625 | 8403.5 | 4501 | 5653.375 | 3902.75 | 3488.75 | 6629.25 | 5058.5 | 4005 | 3101 | 4997.875 | 2809.5 | 1992.75 | 3157.375 | 1823.75 | 2972.875 | 5152.25 | 1994 | 6703.5 | 1440 | 2376 | 2578.125 | 1610.875 | 1860.375 | 1693.75 | 4800.25 | 9483.625 | 2338.75 | 1861.5 | 2641.5 | 5189.75 | 2418.625 | 2518 | 3292.375 | 3611.125 | 3515.125
639.01056 | 8343.25 | 20448.875 | 13743.875 | 5722.625 | 3863.16675 | 4778 | 11005.25 | 9823.625 | 10579.25 | 10621.25 | 5125.625 | 6139 | 4692.75 | 4573.125 | 12428 | 5307.375 | 10170.375 | 2543.875 | 4736.5 | 6087.125 | 7191.11133 | 3638.125 | 4181.25 | 4022.875 | 5083 | 2957.75 | 4737 | 4514 | 5610.875 | 5657.875 | 8382.75 | 4491.5 | 5710.375 | 3887 | 3490 | 6632.75 | 5061 | 3995.5 | 3080.25 | 4978.875 | 2776.25 | 1984.75 | 3151.375 | 1819.75 | 2971.875 | 5110.25 | 2005 | 6677 | 1439 | 2361.25 | 2590.125 | 1587.375 | 1860.375 | 1681.25 | 4784 | 9445.875 | 2320.75 | 1820.75 | 2643.75 | 5165 | 2398.875 | 2547.5 | 3300.875 | 3613.625 | 3504.875
637.86761 | 8427.25 | 20487.625 | 13775.125 | 5807.125 | 3963.5 | 4861 | 11539.5 | 10540.375 | 10774 | 10874.25 | 5181.125 | 6121.75 | 4766.5 | 4555.625 | 12508.75 | 5273.875 | 10336.875 | 2549.875 | 4754.25 | 6129.875 | 7250.55566 | 3636.625 | 4199.25 | 4019.375 | 5065 | 2991.5 | 4710.25 | 4510 | 5689.625 | 5665.625 | 8416.75 | 4556.75 | 5681.125 | 3849.5 | 3491 | 6603.75 | 5102.75 | 3954.25 | 3116 | 4942.875 | 2795.75 | 2007 | 3161.875 | 1816.5 | 2974.375 | 5099.5 | 1999.75 | 6662.5 | 1442.5 | 2342.5 | 2586.125 | 1628.875 | 1874.375 | 1664.5 | 4796 | 9491.125 | 2345.5 | 1857.75 | 2632.25 | 5137.25 | 2448.875 | 2514.75 | 3290.875 | 3597.875 | 3551.375
636.72455 | 8356.5 | 20475.375 | 13769.125 | 5803.375 | 3921.5 | 4830.5 | 11748.75 | 10735.875 | 10883.75 | 10886 | 5195.875 | 6230.5 | 4793 | 4543.125 | 12322 | 5355.375 | 10213.375 | 2538.875 | 4687 | 6098.375 | 7206.6665 | 3669.625 | 4153.75 | 3971.375 | 5050.75 | 2958.25 | 4735.25 | 4506.75 | 5625.625 | 5627.875 | 8445.75 | 4514.25 | 5552.125 | 3868.5 | 3467.75 | 6586 | 5058.5 | 3971.75 | 3068.5 | 4956.375 | 2765 | 2010.25 | 3148.625 | 1833.75 | 3018.625 | 5108.5 | 2013.75 | 6689.5 | 1457.25 | 2357.75 | 2597.125 | 1643.875 | 1897.625 | 1681 | 4802.25 | 9520.875 | 2359.75 | 1892.25 | 2633.25 | 5119.5 | 2435.875 | 2556.25 | 3293.875 | 3639.875 | 3553.875
635.5813 | 8147.25 | 20400.875 | 13732.625 | 5735.125 | 3921.83325 | 4827.25 | 11469.75 | 10225.625 | 10767.75 | 10782.25 | 5204.875 | 6260.75 | 4764.25 | 4478.625 | 12003.5 | 5256.125 | 10073.375 | 2520.625 | 4672.25 | 6053.875 | 7190.77783 | 3723.875 | 4110.25 | 4002.625 | 5061.75 | 2903.25 | 4662.25 | 4425 | 5611.875 | 5583.125 | 8398.5 | 4522.75 | 5446.125 | 3846.75 | 3481.25 | 6654.75 | 5095 | 4010.25 | 3089.5 | 4941.375 | 2724.25 | 2020.75 | 3167.625 | 1843 | 3037.875 | 5152 | 2064 | 6706.75 | 1480 | 2336.75 | 2609.875 | 1647.875 | 1928.625 | 1712 | 4830.75 | 9627.875 | 2377 | 1874.75 | 2651.5 | 5133.25 | 2466.875 | 2573.75 | 3288.375 | 3660.625 | 3560.875
634.43799 | 7929.25 | 20378.875 | 13777.875 | 5592.375 | 3934.5 | 4757.5 | 10890.25 | 9406.875 | 10455.75 | 10500.5 | 5234.375 | 6141 | 4716.75 | 4441.875 | 11709.5 | 5318.375 | 9898.125 | 2521.875 | 4657.5 | 6022.375 | 7225.11133 | 3691.625 | 4126 | 4013.875 | 5030 | 2901 | 4631.5 | 4375.5 | 5572.125 | 5525.625 | 8449.75 | 4545 | 5395.875 | 3892 | 3470 | 6687.25 | 5177.5 | 4058 | 3118.75 | 4988.375 | 2749 | 2003.25 | 3212.625 | 1855 | 3048.625 | 5113.75 | 2054.5 | 6712.5 | 1483.25 | 2365.75 | 2640.125 | 1649.125 | 1918.375 | 1723.25 | 4825.5 | 9590.375 | 2417.5 | 1900.5 | 2660.25 | 5173.5 | 2481.875 | 2562.5 | 3294.375 | 3647.125 | 3614.875
633.29449 | 7800.5 | 20140.875 | 13741.625 | 5506.375 | 3832.16675 | 4744.5 | 10342 | 8867.375 | 10255.25 | 10209 | 5195.375 | 6114.25 | 4658.25 | 4478.625 | 11576.75 | 5245.375 | 9829.875 | 2493.125 | 4590.75 | 5911.125 | 7139.44434 | 3723.375 | 4058.25 | 3984.625 | 5013.75 | 2852.25 | 4608 | 4337.25 | 5462.625 | 5491.625 | 8371.75 | 4527 | 5326.875 | 3876.75 | 3503.25 | 6703.25 | 5177.25 | 4007.25 | 3056.5 | 4937.625 | 2708 | 2038.5 | 3205.875 | 1863.5 | 2984.875 | 5103 | 2051.5 | 6737 | 1475 | 2352.75 | 2599.875 | 1665.375 | 1910.875 | 1715.75 | 4773.75 | 9640.875 | 2373.75 | 1894.25 | 2644.25 | 5135.75 | 2455.875 | 2556.25 | 3276.625 | 3672.125 | 3586.375
632.15082 | 7793.75 | 20105.375 | 13682.625 | 5427.375 | 3854.16675 | 4706.5 | 10208.25 | 8539.875 | 10171.5 | 10120.75 | 5230.125 | 6097.5 | 4622.5 | 4418.375 | 11428 | 5208.375 | 9707.125 | 2470.625 | 4577.75 | 5945.875 | 7165.88867 | 3663.125 | 4040.25 | 3980.625 | 4963.75 | 2819.75 | 4600.75 | 4334 | 5458.875 | 5489.875 | 8395.25 | 4512.75 | 5279.625 | 3854 | 3444 | 6698.25 | 5137.75 | 3984 | 3088 | 4938.875 | 2715.25 | 2029.75 | 3205.625 | 1851 | 2974.125 | 5129.25 | 2051.75 | 6693.75 | 1482 | 2368.75 | 2657.375 | 1661.375 | 1921.625 | 1720.75 | 4835.75 | 9566.625 | 2366.5 | 1877.25 | 2685 | 5168.75 | 2483.375 | 2533.5 | 3300.625 | 3649.375 | 3566.625
631.00708 | 7795.5 | 20001.375 | 13618.125 | 5363.375 | 3830.5 | 4721.5 | 10059.75 | 8479.875 | 10115 | 10107.5 | 5253.125 | 6168.25 | 4594.75 | 4446.625 | 11393 | 5271.375 | 9721.375 | 2473.125 | 4586.5 | 5961.125 | 7164.55566 | 3687.125 | 4033.5 | 4001.875 | 4973.25 | 2870.25 | 4583.5 | 4313.75 | 5475.875 | 5510.375 | 8383.5 | 4526.75 | 5295.375 | 3884.75 | 3474 | 6704 | 5128.25 | 4051.5 | 3112.5 | 4946.375 | 2712.25 | 2015.75 | 3196.375 | 1854 | 2996.125 | 5120 | 2080.75 | 6721.75 | 1504.25 | 2402.5 | 2641.375 | 1693.125 | 1938.625 | 1727.5 | 4793.25 | 9569.625 | 2391.25 | 1900.5 | 2665 | 5118.75 | 2464.625 | 2577.75 | 3318.875 | 3635.625 | 3603.125
629.86316 | 7672.75 | 19993.625 | 13472.125 | 5406.875 | 3836.5 | 4690 | 10007.5 | 8351.625 | 10129.5 | 9983.5 | 5234.375 | 6161.5 | 4604 | 4340.625 | 11257.75 | 5229.875 | 9663.625 | 2460.125 | 4567.75 | 5871.375 | 7125.66602 | 3698.125 | 4003.25 | 4002.875 | 4891.25 | 2814.5 | 4581.5 | 4254.25 | 5413.875 | 5453.125 | 8314 | 4489.25 | 5195.375 | 3875.25 | 3439.75 | 6742.75 | 5127.5 | 4037.5 | 3108.75 | 4923.875 | 2686.25 | 2069 | 3186.625 | 1865.25 | 3027.125 | 5033.25 | 2080.25 | 6694.25 | 1494.25 | 2369.75 | 2615.375 | 1683.375 | 1945.625 | 1726.75 | 4788.25 | 9568.875 | 2380 | 1911.75 | 2691.5 | 5141.75 | 2486.375 | 2558.75 | 3329.125 | 3649.875 | 3612.125
628.71912 | 7686.25 | 20060.625 | 13547.125 | 5347.625 | 3818.5 | 4721.5 | 9917.5 | 8210.625 | 10097 | 9954.25 | 5287.375 | 6168.5 | 4547.5 | 4412.375 | 11328.75 | 5201.875 | 9658.875 | 2465.125 | 4538.75 | 5856.125 | 7147.00049 | 3692.125 | 3990.5 | 4006.875 | 4927.75 | 2793.5 | 4624 | 4246.25 | 5467.125 | 5470.125 | 8338 | 4545.75 | 5258.375 | 3887 | 3453 | 6740 | 5163.25 | 4079.25 | 3121.25 | 4958.125 | 2675.75 | 2055.25 | 3230.125 | 1877.75 | 3052.625 | 5123.75 | 2065 | 6656.25 | 1515.75 | 2393.25 | 2665.125 | 1688.875 | 1957.125 | 1749.25 | 4830.5 | 9607.875 | 2391.75 | 1943.25 | 2685.5 | 5169 | 2509.375 | 2562 | 3340.125 | 3679.125 | 3578.375
627.57489 | 7600 | 19693.125 | 13527.875 | 5272.125 | 3775.83325 | 4643 | 9839.5 | 8230.125 | 9990.5 | 9953.75 | 5209.625 | 6135 | 4562.75 | 4362.875 | 11187.5 | 5213.125 | 9661.125 | 2447.875 | 4511.25 | 5844.125 | 7122.11133 | 3666.625 | 3935.25 | 3992.875 | 4884.75 | 2754.25 | 4608.75 | 4278.25 | 5510.625 | 5464.875 | 8291.75 | 4524.5 | 5254.625 | 3865.75 | 3469.25 | 6741.5 | 5154 | 4044.5 | 3098.75 | 4946.125 | 2660.25 | 2060.25 | 3200.875 | 1873.25 | 3023.375 | 5072.75 | 2063.75 | 6649 | 1523 | 2367.75 | 2626.125 | 1713.375 | 1962.875 | 1767 | 4773 | 9565.875 | 2425.75 | 1945.25 | 2674.75 | 5127 | 2508.875 | 2565.25 | 3338.875 | 3681.875 | 3627.375
626.4306 | 7595.25 | 19678.875 | 13464.375 | 5301.125 | 3755.5 | 4690.5 | 9813 | 8087.875 | 10011.75 | 9864.25 | 5279.625 | 6171 | 4522.25 | 4384.375 | 11164 | 5239.375 | 9615.125 | 2402.625 | 4509.75 | 5772.625 | 7128.66699 | 3680.375 | 3931.5 | 4009.625 | 4880 | 2749.75 | 4621.25 | 4297.25 | 5460.375 | 5483.625 | 8337.5 | 4496.25 | 5244.875 | 3833.5 | 3437.25 | 6777.75 | 5138 | 4012.5 | 3116.75 | 4935.625 | 2647.75 | 2031 | 3170.875 | 1880.5 | 3042.875 | 5079.25 | 2077.5 | 6604.25 | 1520.75 | 2413.25 | 2627.875 | 1705.125 | 1999.125 | 1767.25 | 4809.25 | 9611.625 | 2426.5 | 1935.5 | 2705.25 | 5172.5 | 2523.125 | 2571 | 3348.375 | 3644.875 | 3633.625
625.28613 | 7574.75 | 19688.625 | 13473.125 | 5299.375 | 3778.83325 | 4723.25 | 9826 | 8120.875 | 10055.25 | 9950.5 | 5327.625 | 6166.25 | 4546.25 | 4342.375 | 11188.25 | 5215.625 | 9616.625 | 2403.875 | 4471.75 | 5832.875 | 7130.55566 | 3685.625 | 3936.25 | 4031.375 | 4907.75 | 2749.75 | 4619 | 4339.5 | 5474.875 | 5516.875 | 8335.25 | 4524 | 5228.125 | 3915.75 | 3484.75 | 6778.25 | 5173.75 | 4067.75 | 3139.25 | 4948.125 | 2621.75 | 2069 | 3249.375 | 1875.25 | 3037.875 | 5077.5 | 2102.5 | 6691.5 | 1561.25 | 2415 | 2681.375 | 1705.125 | 2006.375 | 1773 | 4787.75 | 9629.625 | 2414.5 | 1958 | 2697.75 | 5109 | 2534.125 | 2594.5 | 3318.375 | 3660.625 | 3644.375
624.14148 | 7563.25 | 19538.625 | 13479.125 | 5259.875 | 3713.16675 | 4678.25 | 9818.75 | 8131.875 | 10086.75 | 9866 | 5328.375 | 6188.25 | 4506.25 | 4327.875 | 11094.75 | 5192.375 | 9644.375 | 2417.375 | 4481.5 | 5807.375 | 7125.11133 | 3708.875 | 3895.5 | 4037.875 | 4875 | 2751.25 | 4612.25 | 4298.5 | 5460.375 | 5513.875 | 8320.75 | 4507.5 | 5232.375 | 3881 | 3503 | 6779.25 | 5208 | 4090.75 | 3133.5 | 4981.375 | 2612.25 | 2074.75 | 3218.375 | 1907.5 | 3044.625 | 5061.25 | 2097.25 | 6696 | 1567.25 | 2398.5 | 2669.875 | 1749.625 | 1995.625 | 1797 | 4848.5 | 9621.375 | 2444.25 | 1980.5 | 2696 | 5185.75 | 2551.625 | 2591 | 3392.625 | 3667.125 | 3653.875
622.99677 | 7575 | 19518.375 | 13484.375 | 5256.625 | 3754.5 | 4648.75 | 9783.75 | 8122.625 | 10073.75 | 9940.25 | 5354.875 | 6247.25 | 4503.5 | 4332.125 | 11146 | 5205.125 | 9585.875 | 2393.875 | 4433.25 | 5790.125 | 7127.88867 | 3676.125 | 3878.5 | 4016.375 | 4823 | 2736 | 4616.75 | 4318.75 | 5476.125 | 5518.875 | 8346.25 | 4518.75 | 5167.125 | 3850.75 | 3480.25 | 6851.75 | 5183.75 | 4066 | 3120.5 | 5008.125 | 2637.5 | 2070.75 | 3231.625 | 1925.75 | 3042.875 | 5031.75 | 2109.75 | 6636.75 | 1574 | 2440.25 | 2670.875 | 1755.125 | 2010.875 | 1806.5 | 4810.25 | 9641.875 | 2429.25 | 1980.5 | 2684.25 | 5126.25 | 2564.875 | 2584.75 | 3359.875 | 3656.625 | 3655.625
621.85187 | 7549.25 | 19519.375 | 13533.625 | 5269.875 | 3757.16675 | 4686.75 | 9742.75 | 8099.625 | 10041.25 | 9887.5 | 5356.625 | 6272 | 4494.25 | 4294.375 | 11141.75 | 5169.875 | 9692.375 | 2342.375 | 4435.5 | 5807.125 | 7127.88867 | 3721.375 | 3867 | 4057.875 | 4832.25 | 2714.5 | 4648 | 4333 | 5508.375 | 5498.375 | 8346.75 | 4548.75 | 5224.875 | 3869.75 | 3508.75 | 6911.5 | 5237.25 | 4142.75 | 3181.5 | 5029.375 | 2624 | 2093.75 | 3266.375 | 1923.75 | 3083.125 | 5080 | 2138.75 | 6710.25 | 1579.5 | 2427.25 | 2689.125 | 1775.375 | 2047.625 | 1847.5 | 4850.25 | 9661.875 | 2466.5 | 1972 | 2697 | 5237.5 | 2553.375 | 2593.75 | 3383.875 | 3681.125 | 3685.625
620.70471 | 7538.75 | 19453.375 | 13443.875 | 5304.125 | 3783.83325 | 4712.25 | 9755.5 | 8083.625 | 10009.25 | 9851.25 | 5371.375 | 6230.75 | 4475.25 | 4324.875 | 11132.5 | 5194.625 | 9637.875 | 2346.875 | 4403.75 | 5772.625 | 7150.11133 | 3676.625 | 3855 | 4073.875 | 4816.75 | 2757.75 | 4663.5 | 4376.75 | 5491.125 | 5557.375 | 8376.5 | 4566.5 | 5185.375 | 3903.5 | 3497.75 | 6913.25 | 5189 | 4138 | 3153.5 | 5024.375 | 2636.75 | 2108.75 | 3292.125 | 1931.75 | 3085.375 | 5071.25 | 2118.75 | 6670.25 | 1627.25 | 2450.75 | 2701.625 | 1817.625 | 2053.625 | 1863.5 | 4832.25 | 9630.375 | 2506.75 | 1995.25 | 2730.25 | 5206 | 2595.375 | 2600 | 3400.125 | 3672.875 | 3693.375
619.55951 | 7474 | 19344.625 | 13420.125 | 5312.375 | 3728.83325 | 4694 | 9768 | 8053.125 | 9974.75 | 9814.5 | 5328.875 | 6279.5 | 4427.75 | 4277.875 | 11081.25 | 5150.375 | 9632.875 | 2334.125 | 4392.5 | 5711.375 | 7130.11133 | 3718.625 | 3819.5 | 4030.375 | 4797.75 | 2715.75 | 4647 | 4325.5 | 5435.375 | 5508.625 | 8308.75 | 4493 | 5207.375 | 3885.5 | 3487.75 | 6915.75 | 5288.5 | 4086 | 3164 | 5019.125 | 2581.25 | 2144.5 | 3265.125 | 1964.75 | 3074.375 | 5080.75 | 2149.5 | 6636.75 | 1628.5 | 2453.25 | 2710.375 | 1805.875 | 2065.625 | 1842.5 | 4820.25 | 9529.875 | 2452.75 | 2017.75 | 2732.75 | 5191.75 | 2592.375 | 2641.75 | 3401.625 | 3681.125 | 3726.875
618.41425 | 7506.25 | 19521.375 | 13435.125 | 5349.125 | 3725.83325 | 4743.5 | 9791.75 | 8110.125 | 10022.5 | 9899.25 | 5425.875 | 6290 | 4469.25 | 4234.875 | 11076.75 | 5210.375 | 9682.375 | 2323.875 | 4403.75 | 5713.875 | 7167.33301 | 3730.125 | 3825 | 4096.125 | 4812 | 2711.5 | 4645.75 | 4333.25 | 5524.875 | 5552.125 | 8393.75 | 4577.25 | 5260.875 | 3925.5 | 3538 | 7030.5 | 5326.25 | 4177.5 | 3183 | 5079.875 | 2595.75 | 2151 | 3248.125 | 1967.5 | 3116.875 | 5086.25 | 2173.25 | 6665 | 1630.5 | 2457 | 2732.125 | 1834.125 | 2093.875 | 1873 | 4903.5 | 9651.125 | 2489.25 | 2046 | 2766.75 | 5224.75 | 2600.875 | 2650.5 | 3468.875 | 3729.125 | 3767.625
617.2688 | 7495 | 19281.375 | 13405.625 | 5313.375 | 3766.5 | 4724.75 | 9772.25 | 8065.125 | 10019 | 9921.75 | 5433.625 | 6371.25 | 4416.25 | 4241.125 | 11070.5 | 5181.625 | 9721.625 | 2291.875 | 4383.25 | 5744.375 | 7160.22266 | 3662.875 | 3786 | 4069.375 | 4770.75 | 2712.25 | 4682 | 4391 | 5437.875 | 5554.375 | 8398 | 4567.5 | 5253.625 | 3876.25 | 3521.25 | 6946 | 5290 | 4170 | 3213.5 | 5062.125 | 2580.5 | 2145.25 | 3279.625 | 1960 | 3093.625 | 5089 | 2182.5 | 6691.25 | 1660.25 | 2442.75 | 2726.125 | 1824.375 | 2106.375 | 1886 | 4855 | 9683.875 | 2501.25 | 2050.75 | 2740 | 5230.75 | 2612.125 | 2630.75 | 3404.875 | 3682.875 | 3755.125
616.12103 | 7474 | 19336.875 | 13331.625 | 5315.625 | 3754.16675 | 4783.5 | 9751.25 | 8041.375 | 10081 | 9879.25 | 5483.375 | 6367.5 | 4468.25 | 4218.125 | 11091.5 | 5178.625 | 9760.625 | 2318.125 | 4377.75 | 5724.875 | 7147.88867 | 3724.875 | 3762 | 4079.875 | 4748 | 2733.75 | 4674.25 | 4384 | 5507.625 | 5578.125 | 8427.25 | 4601.5 | 5219.875 | 3930 | 3560.75 | 7070 | 5317.75 | 4181.75 | 3227.75 | 5126.375 | 2569.5 | 2134.25 | 3300.375 | 1993.75 | 3154.875 | 5144 | 2223 | 6711 | 1654.25 | 2484 | 2744.125 | 1881.125 | 2127.875 | 1945.75 | 4881.5 | 9717.375 | 2505.5 | 2044.75 | 2810 | 5241.5 | 2660.625 | 2642.75 | 3438.125 | 3706.375 | 3797.625
614.97528 | 7398.75 | 19246.375 | 13326.375 | 5312.625 | 3757.83325 | 4721.5 | 9799.75 | 8123.625 | 10098.5 | 9884.25 | 5497.125 | 6423 | 4476.5 | 4227.625 | 11032.5 | 5182.875 | 9735.125 | 2291.125 | 4378 | 5717.625 | 7130.11133 | 3700.625 | 3732 | 4118.375 | 4808.75 | 2687.25 | 4730 | 4396 | 5504.375 | 5598.875 | 8375.75 | 4580.75 | 5301.125 | 3929 | 3559.75 | 7105.75 | 5370.75 | 4220.5 | 3212.75 | 5167.625 | 2559 | 2156.25 | 3314.625 | 2003.25 | 3112.375 | 5074 | 2205 | 6679.75 | 1699 | 2491.75 | 2754.125 | 1861.625 | 2143.875 | 1948.5 | 4885.75 | 9702.625 | 2539 | 2074.25 | 2837 | 5241 | 2657.625 | 2640.75 | 3469.375 | 3751.625 | 3799.625
613.82947 | 7419.25 | 19172.625 | 13378.875 | 5285.375 | 3751.16675 | 4693.25 | 9766.5 | 8142.125 | 10129.5 | 9885.75 | 5467.375 | 6443 | 4454.25 | 4194.875 | 11028 | 5176.125 | 9749.875 | 2264.375 | 4411.5 | 5702.375 | 7222.3335 | 3669.375 | 3756.75 | 4146.375 | 4773.5 | 2675.75 | 4741 | 4396.5 | 5491.625 | 5611.125 | 8434.5 | 4618 | 5302.875 | 3941 | 3594.5 | 7165.25 | 5403.75 | 4237.75 | 3227.25 | 5158.875 | 2585.75 | 2190.5 | 3338.375 | 2020.75 | 3154.625 | 5132.5 | 2268.75 | 6707.25 | 1714 | 2485.75 | 2771.875 | 1899.375 | 2174.125 | 1956.75 | 4897 | 9769.875 | 2555.5 | 2119.75 | 2823 | 5344.75 | 2719.375 | 2680.5 | 3474.125 | 3797.125 | 3800.375
612.68127 | 7432 | 19134.375 | 13424.375 | 5340.375 | 3717.5 | 4719.75 | 9783.25 | 8142.875 | 10127.75 | 9897.75 | 5544.375 | 6421.75 | 4467.75 | 4231.125 | 11042.75 | 5168.375 | 9814.125 | 2297.875 | 4385 | 5730.625 | 7192.22217 | 3708.875 | 3758.5 | 4165.375 | 4813.25 | 2755.75 | 4777.75 | 4454.75 | 5487.625 | 5627.875 | 8420 | 4638 | 5311.375 | 3941.25 | 3574 | 7237.75 | 5412.5 | 4280 | 3290 | 5230.125 | 2606.75 | 2176.25 | 3398.125 | 2057.5 | 3184.625 | 5131 | 2281.75 | 6734 | 1750 | 2517.25 | 2806.125 | 1922.125 | 2198.875 | 1970.5 | 4950 | 9798.125 | 2570.5 | 2124.25 | 2817.5 | 5305 | 2703.875 | 2674.25 | 3509.125 | 3767.875 | 3870.375
611.53516 | 7421 | 19226.125 | 13380.625 | 5367.375 | 3751.5 | 4794.25 | 9841.5 | 8118.125 | 10053.75 | 9902.75 | 5524.625 | 6482 | 4426.25 | 4211.125 | 11031 | 5148.875 | 9804.625 | 2273.875 | 4339.5 | 5747.375 | 7226.6665 | 3712.125 | 3713.75 | 4167.375 | 4767.75 | 2715.25 | 4766.25 | 4469 | 5585.625 | 5655.375 | 8411 | 4638 | 5311.125 | 3959.5 | 3580 | 7274.5 | 5445 | 4283 | 3282.75 | 5240.375 | 2570 | 2202.5 | 3407.875 | 2054 | 3199.375 | 5154.25 | 2268.25 | 6761.5 | 1736.25 | 2507.25 | 2809.125 | 1944.125 | 2206.125 | 1982 | 4919.5 | 9770.875 | 2581.75 | 2119.75 | 2813.5 | 5331.75 | 2674.875 | 2636.25 | 3511.125 | 3768.875 | 3866.625
610.38885 | 7388.25 | 19242.875 | 13330.625 | 5394.375 | 3731.83325 | 4802.75 | 9848.5 | 8144.625 | 10118.25 | 9887.5 | 5635.125 | 6512.25 | 4419.5 | 4219.625 | 11070.5 | 5159.375 | 9859.375 | 2298.375 | 4362.75 | 5711.375 | 7247.66699 | 3712.875 | 3730.5 | 4112.375 | 4778.5 | 2755.25 | 4804.5 | 4471 | 5567.125 | 5639.875 | 8461.75 | 4653.25 | 5370.875 | 3984 | 3613.25 | 7313 | 5408 | 4287.75 | 3325.75 | 5257.625 | 2558 | 2235.75 | 3407.875 | 2103.75 | 3217.375 | 5164.75 | 2285.25 | 6755.5 | 1767.25 | 2519.75 | 2830.125 | 1978.375 | 2233.875 | 2028.5 | 4929 | 9769.125 | 2621.25 | 2177.5 | 2859.5 | 5323.25 | 2754.875 | 2698.25 | 3561.375 | 3761.875 | 3915.375
609.2403 | 7365.75 | 19204.375 | 13404.375 | 5404.625 | 3726.83325 | 4823.75 | 9828 | 8142.875 | 10178.75 | 9866.5 | 5645.375 | 6522.25 | 4469.75 | 4178.125 | 11062.5 | 5147.625 | 9832.125 | 2280.125 | 4385.75 | 5685.875 | 7260.3335 | 3712.375 | 3697.75 | 4162.875 | 4803 | 2800 | 4821 | 4480.75 | 5555.125 | 5713.375 | 8510.5 | 4658.5 | 5333.875 | 3995.5 | 3674.75 | 7293.75 | 5460.75 | 4355.25 | 3357.75 | 5281.625 | 2525.25 | 2270.25 | 3429.625 | 2096.5 | 3228.375 | 5162 | 2323 | 6772.5 | 1783 | 2582 | 2838.375 | 1965.375 | 2281.625 | 2066 | 4944.25 | 9801.125 | 2619.25 | 2188 | 2875.75 | 5313 | 2768.125 | 2752.5 | 3527.875 | 3808.625 | 3890.375
608.09369 | 7381.5 | 19193.875 | 13331.375 | 5407.625 | 3674.5 | 4787.75 | 9816 | 8178.625 | 10153.75 | 9849.75 | 5649.875 | 6500.75 | 4472.5 | 4191.375 | 11067.75 | 5179.375 | 9837.375 | 2257.375 | 4393.75 | 5706.375 | 7224.11133 | 3746.375 | 3707 | 4184.125 | 4754.5 | 2793.25 | 4839.5 | 4458.25 | 5555.875 | 5704.125 | 8514.25 | 4632.75 | 5382.875 | 3975.75 | 3655.5 | 7384.75 | 5545.25 | 4376.25 | 3342.25 | 5336.125 | 2534.5 | 2275.5 | 3442.875 | 2127.75 | 3224.375 | 5142.5 | 2347 | 6723 | 1811.5 | 2591.25 | 2836.625 | 1991.125 | 2280.875 | 2041.25 | 4985.75 | 9793.375 | 2595.75 | 2197.75 | 2911.75 | 5301 | 2795.875 | 2747.5 | 3582.125 | 3785.625 | 3915.875
606.94482 | 7365.25 | 19216.875 | 13422.375 | 5471.625 | 3737.83325 | 4847.25 | 9884 | 8198.625 | 10178.25 | 9868 | 5713.625 | 6554.5 | 4486 | 4148.875 | 11073 | 5196.875 | 9874.375 | 2244.375 | 4370 | 5685.625 | 7245.3335 | 3713.875 | 3714.75 | 4175.375 | 4799 | 2846 | 4814.75 | 4520.75 | 5573.625 | 5752.375 | 8501.25 | 4682 | 5399.875 | 4028.5 | 3660.5 | 7489.5 | 5542.25 | 4421.75 | 3377 | 5379.875 | 2564.75 | 2290.75 | 3516.875 | 2182.25 | 3239.125 | 5179.25 | 2373.75 | 6715 | 1833.5 | 2598.75 | 2884.875 | 2020.125 | 2311.125 | 2092.25 | 4957 | 9757.625 | 2637.75 | 2199.25 | 2902 | 5331.75 | 2832.875 | 2751.5 | 3588.125 | 3817.625 | 3920.125
605.79803 | 7397.25 | 19159.875 | 13371.125 | 5450.125 | 3710.5 | 4794 | 9919.5 | 8187.375 | 10224.5 | 9891.75 | 5689.625 | 6562 | 4492.75 | 4210.125 | 11111.25 | 5164.375 | 9888.375 | 2264.875 | 4413.25 | 5738.375 | 7282.55566 | 3752.375 | 3728.75 | 4161.375 | 4764.25 | 2816.75 | 4868.5 | 4540.25 | 5601.875 | 5787.875 | 8548.25 | 4714.5 | 5365.625 | 3982.25 | 3692 | 7527.75 | 5563.75 | 4452.25 | 3418.5 | 5406.125 | 2563 | 2310 | 3509.375 | 2187.75 | 3283.375 | 5201.5 | 2382.5 | 6759.25 | 1849 | 2581.75 | 2877.125 | 2072.875 | 2321.875 | 2131.25 | 4970 | 9820.875 | 2679.75 | 2226.25 | 2925 | 5422.25 | 2820.125 | 2784.5 | 3604.125 | 3780.125 | 3969.875
604.64886 | 7356.5 | 19132.875 | 13488.375 | 5531.375 | 3775.5 | 4825.5 | 9941.75 | 8187.875 | 10255 | 10052.75 | 5748.375 | 6613.25 | 4494.25 | 4169.625 | 11154.75 | 5198.875 | 10006.125 | 2284.375 | 4410.5 | 5709.625 | 7358.44434 | 3780.375 | 3743.75 | 4255.375 | 4831 | 2869.75 | 4919.75 | 4589.5 | 5601.625 | 5840.125 | 8601.5 | 4727.5 | 5415.375 | 4072 | 3706 | 7631 | 5587.25 | 4468 | 3415 | 5473.625 | 2585.5 | 2321.25 | 3481.875 | 2224.75 | 3322.625 | 5206 | 2412.25 | 6783.75 | 1876 | 2641.5 | 2920.625 | 2069.125 | 2362.875 | 2129.25 | 5002 | 9905.375 | 2718.75 | 2286 | 2964 | 5433.75 | 2874.375 | 2829.5 | 3675.375 | 3873.625 | 4061.375
603.50177 | 7349.75 | 19040.625 | 13383.375 | 5477.875 | 3763.5 | 4854.25 | 9908 | 8231.625 | 10258.25 | 9970.5 | 5784.375 | 6668.25 | 4514 | 4211.625 | 11093 | 5177.375 | 10026.875 | 2264.375 | 4460.25 | 5751.625 | 7341.88916 | 3757.125 | 3710 | 4261.125 | 4841.25 | 2896 | 4866.75 | 4606.25 | 5646.375 | 5829.375 | 8644 | 4722 | 5415.375 | 4087 | 3706.25 | 7612.75 | 5627.75 | 4495.75 | 3423.25 | 5464.375 | 2580 | 2350.75 | 3572.875 | 2215 | 3339.625 | 5299.25 | 2447.5 | 6806 | 1879.25 | 2648.25 | 2938.625 | 2132.125 | 2404.125 | 2181.5 | 5062.5 | 9866.625 | 2742.75 | 2338.5 | 2937.75 | 5425.75 | 2893.625 | 2829.25 | 3651.875 | 3875.375 | 4042.125
602.35229 | 7330.25 | 19175.125 | 13486.125 | 5491.375 | 3758.5 | 4868.75 | 9957.75 | 8256.875 | 10254.5 | 10001.75 | 5756.375 | 6697.75 | 4487 | 4181.125 | 11100.5 | 5195.375 | 10101.625 | 2282.375 | 4461.75 | 5684.875 | 7400.6665 | 3785.875 | 3738 | 4268.125 | 4849.25 | 2934.75 | 4928.5 | 4661.25 | 5672.125 | 5863.125 | 8658 | 4791.25 | 5468.625 | 4094.5 | 3763.75 | 7757.75 | 5717 | 4524 | 3434.25 | 5509.875 | 2582.75 | 2357.5 | 3566.875 | 2249 | 3357.625 | 5284.25 | 2461.75 | 6803 | 1920.25 | 2649.5 | 2970.625 | 2182.625 | 2439.125 | 2214.5 | 5105.25 | 9838.375 | 2777.75 | 2315 | 3000.25 | 5384.75 | 2940.125 | 2855.75 | 3663.875 | 3883.125 | 4085.375
601.2049 | 7323.75 | 19099.875 | 13430.875 | 5484.625 | 3750.16675 | 4911.25 | 9969.25 | 8203.625 | 10349.5 | 10021.75 | 5789.875 | 6746.75 | 4504.25 | 4160.875 | 11159 | 5199.375 | 10047.125 | 2272.375 | 4509 | 5755.125 | 7405.55566 | 3803.375 | 3769.75 | 4242.625 | 4864.75 | 2961.75 | 4898.25 | 4628.25 | 5618.375 | 5883.875 | 8652.5 | 4710.5 | 5432.625 | 4096.75 | 3758.5 | 7783.75 | 5651.5 | 4474 | 3455 | 5577.875 | 2572.25 | 2421 | 3586.125 | 2265.75 | 3359.125 | 5281.5 | 2501.5 | 6776.25 | 1943.25 | 2675.5 | 3024.375 | 2148.875 | 2407.875 | 2267.75 | 5062.25 | 9921.625 | 2789.75 | 2353 | 3006.25 | 5411.25 | 2955.625 | 2860.75 | 3705.875 | 3881.875 | 4079.625
600.05524 | 7329.5 | 19070.375 | 13513.625 | 5473.625 | 3734.83325 | 4873.75 | 10046.5 | 8270.125 | 10293.75 | 10110.25 | 5876.375 | 6782.25 | 4552.5 | 4180.125 | 11168.5 | 5190.625 | 10130.375 | 2341.625 | 4506.25 | 5783.375 | 7413.44434 | 3821.375 | 3809 | 4279.625 | 4865.75 | 3011.75 | 4971.75 | 4715.25 | 5731.625 | 5959.875 | 8730.5 | 4762 | 5397.625 | 4128.5 | 3817.5 | 7854.5 | 5706.75 | 4541.75 | 3496.25 | 5573.625 | 2605.25 | 2451.25 | 3637.375 | 2285 | 3401.875 | 5282.25 | 2519.75 | 6839.25 | 1951 | 2696.25 | 3022.875 | 2186.875 | 2433.625 | 2261 | 5103 | 10014.125 | 2841.25 | 2361.25 | 3045.25 | 5469.75 | 2957.875 | 2874.75 | 3732.625 | 3902.375 | 4131.375
598.9054 | 7347.75 | 19191.875 | 13592.125 | 5577.625 | 3793.5 | 4940.75 | 10004 | 8262.625 | 10386.5 | 10047.75 | 5950.125 | 6802.25 | 4507.5 | 4243.375 | 11246.75 | 5197.875 | 10181.625 | 2280.875 | 4503.5 | 5826.125 | 7474.22217 | 3781.875 | 3785 | 4281.375 | 4909.75 | 2983.5 | 5025 | 4730 | 5713.125 | 5977.125 | 8712 | 4796 | 5452.875 | 4126 | 3792.5 | 7935.75 | 5807.75 | 4565 | 3514 | 5686.875 | 2605.75 | 2467 | 3639.625 | 2308.75 | 3426.125 | 5365.75 | 2566.5 | 6848.5 | 1990.5 | 2724.5 | 3064.375 | 2226.375 | 2535.625 | 2292.75 | 5150.5 | 9979.875 | 2874.25 | 2418.25 | 2998.25 | 5469.5 | 3018.125 | 2898.75 | 3753.125 | 3894.625 | 4170.375
597.75757 | 7338.75 | 19168.125 | 13536.125 | 5572.375 | 3775.5 | 4993.5 | 10072.75 | 8328.375 | 10394 | 10115.25 | 5974.125 | 6826.75 | 4567.25 | 4246.875 | 11277.5 | 5224.125 | 10186.625 | 2312.125 | 4567 | 5831.125 | 7504.6665 | 3830.375 | 3815.5 | 4351.625 | 4953.5 | 3038.75 | 5026 | 4760.5 | 5781.875 | 5995.375 | 8841.75 | 4822.5 | 5448.875 | 4153.5 | 3814.5 | 7951.25 | 5777.25 | 4627 | 3533.75 | 5677.625 | 2617.5 | 2460.75 | 3649.625 | 2333.25 | 3452.625 | 5319 | 2573.75 | 6864 | 2019.75 | 2739.25 | 3064.125 | 2242.875 | 2531.125 | 2337 | 5172.5 | 9933.875 | 2848.75 | 2465.25 | 3059.75 | 5509 | 2995.875 | 2949.75 | 3772.875 | 3934.375 | 4187.875
596.60742 | 7356.75 | 19176.875 | 13490.875 | 5583.375 | 3814.16675 | 5017 | 10054.75 | 8348.375 | 10446 | 10151.75 | 6032.375 | 6865.75 | 4540 | 4230.375 | 11213 | 5274.375 | 10273.125 | 2283.375 | 4636.75 | 5873.375 | 7548.22266 | 3793.625 | 3832.5 | 4334.375 | 4945 | 3076.5 | 4994.75 | 4848.25 | 5765.125 | 5977.625 | 8838.5 | 4775.75 | 5449.375 | 4165.25 | 3840.75 | 7973.75 | 5787.5 | 4628.75 | 3548 | 5711.375 | 2610.25 | 2497 | 3712.125 | 2370 | 3478.625 | 5331.75 | 2646.5 | 6881.25 | 2024.25 | 2801.5 | 3080.625 | 2261.125 | 2558.375 | 2345.5 | 5180.75 | 9898.875 | 2873.25 | 2456.75 | 3095.5 | 5518.75 | 3078.625 | 2929 | 3849.375 | 3957.625 | 4176.625
595.45715 | 7357.5 | 19228.125 | 13576.125 | 5605.625 | 3765.83325 | 5058.5 | 10123.75 | 8320.875 | 10418 | 10225.5 | 6015.625 | 6867.5 | 4601 | 4334.125 | 11290 | 5272.625 | 10370.875 | 2331.625 | 4643.25 | 5918.125 | 7582 | 3852.375 | 3832.5 | 4406.875 | 4998.5 | 3087.75 | 5067.5 | 4865.5 | 5821.625 | 6061.625 | 8900.25 | 4812.75 | 5452.875 | 4212 | 3829.25 | 8075.75 | 5838.5 | 4691.5 | 3572.5 | 5788.375 | 2628.5 | 2517.75 | 3721.125 | 2385.75 | 3495.375 | 5424.25 | 2626.25 | 6946.25 | 2061 | 2788.75 | 3115.125 | 2313.625 | 2616.375 | 2401.75 | 5223.5 | 9923.375 | 2949.75 | 2478.75 | 3083.5 | 5573.25 | 3091.875 | 2949 | 3823.625 | 3971.625 | 4238.875
594.3089 | 7353.5 | 19190.125 | 13585.375 | 5604.625 | 3848.5 | 5096.5 | 10137.25 | 8343.625 | 10446.75 | 10176.5 | 6016.625 | 6943.25 | 4659.5 | 4334.125 | 11300.5 | 5248.125 | 10351.375 | 2321.875 | 4696.5 | 5916.625 | 7612.77734 | 3893.375 | 3869.75 | 4403.875 | 5016 | 3122.25 | 5104.5 | 4893 | 5832.625 | 6129.125 | 8977.75 | 4831 | 5481.375 | 4226.5 | 3914.5 | 8129.5 | 5895.75 | 4704 | 3602.5 | 5816.375 | 2642.25 | 2553.25 | 3751.375 | 2441.75 | 3550.625 | 5387.75 | 2679.5 | 6952.75 | 2076.75 | 2817.25 | 3136.125 | 2369.875 | 2663.625 | 2433.25 | 5210.5 | 9942.375 | 2983.25 | 2494.5 | 3114.75 | 5591.5 | 3126.125 | 2987.75 | 3846.375 | 4001.875 | 4254.875
593.15839 | 7337.75 | 19234.875 | 13650.625 | 5668.875 | 3829.5 | 5173 | 10127.75 | 8392.375 | 10514 | 10310.5 | 6017.375 | 6999.75 | 4646.25 | 4335.125 | 11405.75 | 5291.125 | 10500.875 | 2368.875 | 4690 | 5952.875 | 7633.3335 | 3887.625 | 3880.75 | 4383.875 | 5027.75 | 3175.75 | 5125.5 | 4884.25 | 5851.375 | 6119.125 | 8983 | 4872.25 | 5524.875 | 4238 | 3882.75 | 8207 | 5960 | 4727.5 | 3590.25 | 5819.875 | 2659 | 2559.5 | 3774.625 | 2457.25 | 3531.375 | 5440.5 | 2695.5 | 6929.25 | 2075.75 | 2839.25 | 3159.125 | 2389.625 | 2677.875 | 2478.5 | 5276 | 10041.125 | 2981 | 2555 | 3157.25 | 5604.25 | 3129.375 | 3005.25 | 3901.125 | 3979.125 | 4358.875
592.00769 | 7413.5 | 19274.375 | 13630.375 | 5658.125 | 3816.5 | 5175.25 | 10220.5 | 8388.125 | 10557 | 10345.25 | 6094.875 | 7052.75 | 4660.25 | 4344.875 | 11352 | 5295.625 | 10459.625 | 2394.125 | 4758 | 5945.125 | 7697.88867 | 3878.375 | 3964 | 4399.125 | 5095.5 | 3206.75 | 5104.75 | 4971.75 | 5845.875 | 6122.625 | 9006.75 | 4860.75 | 5472.875 | 4304.25 | 3900.75 | 8316.75 | 5931.75 | 4770.5 | 3656.75 | 5891.625 | 2647.5 | 2615.5 | 3825.625 | 2479.75 | 3596.875 | 5513.5 | 2744.25 | 6954.75 | 2133.5 | 2871.25 | 3152.375 | 2360.125 | 2714.625 | 2517.5 | 5258.25 | 9999.625 | 3004.5 | 2577.75 | 3177 | 5643.75 | 3171.375 | 3055.5 | 3925.125 | 4023.875 | 4388.125
590.85687 | 7356 | 19339.125 | 13712.625 | 5707.375 | 3857.5 | 5258.75 | 10306 | 8472.125 | 10526.5 | 10346.75 | 6193.125 | 7062.75 | 4622.25 | 4381.375 | 11346.75 | 5260.375 | 10537.125 | 2373.875 | 4814.5 | 6059.375 | 7803 | 3933.125 | 3962.75 | 4477.875 | 5129.5 | 3215.75 | 5155.75 | 4973.25 | 5921.125 | 6250.875 | 9034.75 | 4851.5 | 5500.125 | 4301 | 3939.25 | 8346.25 | 6004.75 | 4711.25 | 3644.25 | 5894.625 | 2656.5 | 2631.25 | 3853.625 | 2522 | 3602.875 | 5513.25 | 2761.75 | 6990.25 | 2150.25 | 2865.75 | 3214.125 | 2440.625 | 2703.875 | 2497.75 | 5344.75 | 9967.125 | 3000.75 | 2617 | 3177.75 | 5615.5 | 3185.875 | 3047.25 | 3941.875 | 4017.875 | 4388.375
589.70807 | 7392.5 | 19247.375 | 13736.625 | 5641.875 | 3882.83325 | 5305.5 | 10245 | 8565.125 | 10635 | 10433.25 | 6154.375 | 7065 | 4712.25 | 4368.625 | 11346.25 | 5329.625 | 10614.375 | 2420.375 | 4829.25 | 6049.875 | 7795.88867 | 3930.625 | 3996.75 | 4464.625 | 5122.75 | 3220 | 5201.5 | 5028.25 | 5930.125 | 6249.625 | 9107.25 | 4912.25 | 5506.625 | 4322 | 3976.75 | 8483.25 | 6015.75 | 4765.25 | 3674.5 | 5972.875 | 2680.75 | 2650.25 | 3851.625 | 2567.5 | 3652.375 | 5521.75 | 2799.25 | 6988 | 2171.75 | 2913 | 3227.875 | 2474.875 | 2787.625 | 2538.5 | 5368 | 10074.125 | 3081.75 | 2633.25 | 3194 | 5689 | 3238.875 | 3076.5 | 3979.625 | 4043.375 | 4395.125
588.55695 | 7398.25 | 19366.375 | 13757.375 | 5657.375 | 3895.16675 | 5356.25 | 10241.5 | 8477.375 | 10553.5 | 10405 | 6176.375 | 7126.5 | 4732 | 4404.125 | 11372.75 | 5335.125 | 10621.625 | 2428.625 | 4893.5 | 6035.125 | 7833.22168 | 3948.875 | 4047.25 | 4500.375 | 5152.5 | 3259.75 | 5216 | 5036.25 | 5946.625 | 6281.875 | 9150 | 4897.5 | 5491.125 | 4332.25 | 3965.25 | 8500 | 6034.75 | 4838.25 | 3677.5 | 5960.125 | 2683.5 | 2658 | 3879.125 | 2567.25 | 3669.875 | 5500 | 2808.25 | 7003 | 2167 | 2924.75 | 3235.625 | 2478.875 | 2797.875 | 2581 | 5347.5 | 9974.125 | 3059 | 2645.75 | 3223 | 5689.5 | 3250.375 | 3083.5 | 3995.625 | 4058.875 | 4426.375
587.4057 | 7406.75 | 19322.875 | 13798.125 | 5681.375 | 3882.5 | 5367.25 | 10364.25 | 8492.875 | 10622.25 | 10446.75 | 6239.625 | 7136.25 | 4730.25 | 4428.375 | 11401.25 | 5403.875 | 10732.125 | 2432.625 | 4940.5 | 6103.125 | 7868.22217 | 3968.375 | 4041.25 | 4513.125 | 5153.75 | 3248.75 | 5254.75 | 5097.5 | 6010.625 | 6324.125 | 9154 | 4934 | 5544.125 | 4371 | 4041.25 | 8510.25 | 6063.75 | 4841.25 | 3722 | 5990.375 | 2707.5 | 2687.25 | 3866.125 | 2641.25 | 3726.375 | 5530.25 | 2854.75 | 7046.75 | 2207.5 | 2918.25 | 3237.375 | 2529.875 | 2810.125 | 2584.25 | 5347.25 | 9989.375 | 3140.75 | 2669 | 3245.5 | 5693.25 | 3297.875 | 3134 | 4004.375 | 4066.125 | 4472.625
586.25427 | 7461.5 | 19371.625 | 13764.875 | 5688.375 | 3954.16675 | 5459.25 | 10394 | 8540.625 | 10607 | 10463.25 | 6336.375 | 7192 | 4744.75 | 4436.125 | 11463.25 | 5400.125 | 10809.375 | 2460.125 | 4942.5 | 6141.875 | 7857.44482 | 3993.875 | 4050 | 4507.375 | 5185.5 | 3272.25 | 5263.75 | 5159 | 5997.875 | 6324.375 | 9215.75 | 4957 | 5521.375 | 4405.25 | 4066 | 8569.25 | 6086.75 | 4846.25 | 3691 | 6020.125 | 2684.75 | 2731.5 | 3937.625 | 2620.5 | 3706.125 | 5530.25 | 2866.25 | 7028 | 2227.25 | 2967.75 | 3239.125 | 2551.875 | 2858.375 | 2648 | 5352 | 9920.125 | 3119.5 | 2704.25 | 3258.5 | 5714 | 3312.625 | 3112.5 | 4011.875 | 4086.625 | 4502.375
585.10278 | 7455.25 | 19371.625 | 13810.375 | 5698.875 | 3953.16675 | 5556.25 | 10332.75 | 8603.875 | 10659.75 | 10467.5 | 6287.375 | 7220 | 4806.25 | 4472.375 | 11521.75 | 5449.875 | 10816.375 | 2460.375 | 4972.25 | 6164.625 | 7973.88867 | 4016.375 | 4159.25 | 4568.875 | 5258.5 | 3358.25 | 5284 | 5206.25 | 6065.375 | 6365.875 | 9261.25 | 4944.75 | 5518.125 | 4456.5 | 4055 | 8682 | 6132.75 | 4852.25 | 3734 | 6085.875 | 2716.25 | 2750 | 3969.125 | 2641 | 3744.875 | 5572 | 2909.25 | 7038.75 | 2278.5 | 2992.5 | 3308.375 | 2559.875 | 2869.875 | 2661 | 5378.75 | 10019.625 | 3150.25 | 2721.75 | 3271.75 | 5765.25 | 3301.875 | 3139.75 | 4053.125 | 4067.125 | 4492.125
583.95111 | 7429.25 | 19426.625 | 13795.375 | 5714.625 | 3996.16675 | 5598.5 | 10356.25 | 8581.125 | 10652.75 | 10590 | 6287.625 | 7261.75 | 4780.5 | 4491.875 | 11491.5 | 5382.125 | 10930.625 | 2473.875 | 4981.75 | 6196.625 | 8004.44434 | 4007.625 | 4154.25 | 4572.125 | 5256 | 3296.75 | 5286 | 5240.75 | 6080.625 | 6392.625 | 9290.75 | 4937.25 | 5495.875 | 4424.25 | 4095.75 | 8738.25 | 6125.5 | 4890.25 | 3745.75 | 6076.875 | 2744.25 | 2786 | 4004.125 | 2658 | 3737.125 | 5608 | 2926.75 | 7029.75 | 2289.25 | 3006.25 | 3293.375 | 2585.875 | 2888.125 | 2663.5 | 5387 | 10029.625 | 3188.75 | 2758.5 | 3271 | 5740.5 | 3348.625 | 3161.75 | 4042.375 | 4106.125 | 4510.875
582.80145 | 7473 | 19422.625 | 13841.125 | 5757.125 | 3973.83325 | 5648 | 10385.5 | 8602.875 | 10696.75 | 10574.75 | 6329.625 | 7288.25 | 4810 | 4495.125 | 11455.25 | 5455.875 | 10950.375 | 2506.875 | 5067.5 | 6244.375 | 8025 | 4040.125 | 4221.5 | 4642.125 | 5257.5 | 3296 | 5274.5 | 5256.75 | 6052.375 | 6422.875 | 9300.75 | 4947.25 | 5495.625 | 4448.25 | 4124 | 8738.75 | 6180.5 | 4887.25 | 3753 | 6071.375 | 2759.25 | 2824 | 4014.375 | 2688.5 | 3772.375 | 5573 | 2948.25 | 7026.75 | 2312 | 3015.5 | 3294.875 | 2601.125 | 2913.625 | 2675 | 5441.25 | 9979.125 | 3210.5 | 2753.25 | 3301.5 | 5750.5 | 3375.375 | 3155 | 4072.125 | 4123.375 | 4506.875
581.64948 | 7437.75 | 19436.875 | 13783.625 | 5782.625 | 3984.83325 | 5729.75 | 10447.25 | 8563.375 | 10673.75 | 10573 | 6422.875 | 7235 | 4768.25 | 4529.625 | 11445.25 | 5389.125 | 11008.125 | 2498.875 | 5058.5 | 6230.375 | 8078.22217 | 4055.875 | 4194.5 | 4602.375 | 5261.5 | 3307.75 | 5332 | 5259.75 | 6094.125 | 6477.875 | 9334.25 | 4918.5 | 5501.125 | 4454 | 4118 | 8757.5 | 6135.25 | 4968.75 | 3739 | 6146.625 | 2754.25 | 2789 | 4027.875 | 2716 | 3777.875 | 5596.5 | 2981.25 | 7051.75 | 2314.5 | 3026.25 | 3330.625 | 2623.375 | 2909.375 | 2715.25 | 5453 | 9987.875 | 3208.25 | 2744.5 | 3277.5 | 5715.25 | 3411.875 | 3171.75 | 4077.125 | 4087.625 | 4539.125
580.49738 | 7491.25 | 19531.625 | 13896.625 | 5808.375 | 3970.5 | 5785 | 10397.5 | 8652.125 | 10722.5 | 10661.25 | 6389.875 | 7300 | 4830.5 | 4549.375 | 11360.25 | 5456.625 | 10986.625 | 2508.875 | 5109.25 | 6282.125 | 8121.22266 | 4082.125 | 4243.75 | 4654.125 | 5346.5 | 3276.75 | 5348.75 | 5319.25 | 6076.875 | 6483.375 | 9397.5 | 4993 | 5500.875 | 4454 | 4172 | 8808 | 6192.75 | 4972.25 | 3797.75 | 6124.625 | 2768.5 | 2836.25 | 4077.125 | 2760.75 | 3754.625 | 5596.25 | 2999.5 | 7021.25 | 2336.5 | 3060.75 | 3330.375 | 2639.125 | 2944.625 | 2780.25 | 5502 | 10021.625 | 3248.25 | 2798.25 | 3272.25 | 5743.75 | 3427.125 | 3178.75 | 4123.625 | 4110.125 | 4584.125
579.34515 | 7474 | 19540.375 | 13892.625 | 5788.375 | 4011.5 | 5873 | 10452 | 8735.375 | 10810.25 | 10659.5 | 6393.125 | 7300.5 | 4817 | 4594.125 | 11448.5 | 5442.625 | 11001.375 | 2526.375 | 5104.5 | 6291.125 | 8176.22217 | 4095.625 | 4311 | 4656.625 | 5370.25 | 3326.75 | 5361.5 | 5396.25 | 6093.375 | 6507.625 | 9458.75 | 4959.75 | 5562.375 | 4462.25 | 4140.25 | 8867 | 6258.5 | 4983.5 | 3849.25 | 6202.625 | 2796.75 | 2830.5 | 4043.375 | 2766.75 | 3860.875 | 5656.5 | 3018.75 | 7027.5 | 2357 | 3108.75 | 3333.375 | 2641.625 | 2981.125 | 2801 | 5538.75 | 9990.125 | 3249.25 | 2832 | 3288.25 | 5807.5 | 3417.875 | 3221.5 | 4178.625 | 4128.375 | 4592.375
578.19281 | 7553.75 | 19452.375 | 13913.625 | 5792.125 | 4023.16675 | 5969.25 | 10552.5 | 8725.625 | 10770.5 | 10760.75 | 6442.125 | 7343 | 4890.25 | 4600.375 | 11465.75 | 5537.875 | 11097.125 | 2558.875 | 5158 | 6333.125 | 8218.33301 | 4136.375 | 4237 | 4659.375 | 5372 | 3315.5 | 5396.75 | 5460.25 | 6136.375 | 6595.375 | 9503 | 5020.5 | 5510.875 | 4543.25 | 4191.25 | 8914 | 6310.5 | 5015 | 3820.5 | 6210.875 | 2781.5 | 2830.5 | 4107.625 | 2771.75 | 3812.125 | 5666.25 | 3064.5 | 7046.75 | 2358.5 | 3093.25 | 3387.125 | 2669.875 | 3010.125 | 2807.75 | 5552 | 10000.125 | 3254 | 2828 | 3323.5 | 5827.5 | 3482.125 | 3231.75 | 4180.875 | 4152.875 | 4615.875
577.04028 | 7497.75 | 19523.625 | 13926.625 | 5818.375 | 4066.16675 | 6067 | 10483 | 8735.875 | 10824.5 | 10743.25 | 6509.375 | 7425 | 4840 | 4579.875 | 11411 | 5499.625 | 11091.625 | 2542.625 | 5138.25 | 6352.875 | 8191.88867 | 4142.875 | 4308 | 4660.625 | 5334.75 | 3305.5 | 5425 | 5419.25 | 6116.875 | 6515.375 | 9455.75 | 4942.75 | 5486.125 | 4550.25 | 4208.25 | 9004.25 | 6290.75 | 5007.25 | 3823 | 6225.125 | 2786.25 | 2865.5 | 4085.125 | 2805.75 | 3880.375 | 5605.5 | 3062.75 | 7027.25 | 2387.5 | 3097.75 | 3411.625 | 2727.875 | 3019.875 | 2818.75 | 5502 | 9993.375 | 3295.5 | 2832.25 | 3343 | 5789.25 | 3451.375 | 3236.5 | 4176.375 | 4164.875 | 4619.375
575.88763 | 7511 | 19658.625 | 13994.625 | 5803.625 | 4018.16675 | 6162.75 | 10561.5 | 8735.375 | 10766.5 | 10726.25 | 6551.625 | 7462.5 | 4884.75 | 4635.125 | 11380.25 | 5517.875 | 11188.625 | 2557.375 | 5145 | 6325.125 | 8245.55566 | 4135.875 | 4355 | 4741.125 | 5405.5 | 3335 | 5416.75 | 5456.5 | 6167.125 | 6547.875 | 9523.75 | 5006.25 | 5492.125 | 4570.75 | 4197 | 8982.75 | 6349.75 | 5032 | 3815 | 6232.875 | 2809.5 | 2911.5 | 4104.125 | 2778.5 | 3894.875 | 5612.5 | 3060 | 7063.25 | 2384.5 | 3121.75 | 3382.375 | 2761.375 | 3014.625 | 2828 | 5539 | 10019.875 | 3333.5 | 2841 | 3337.75 | 5801.75 | 3484.875 | 3251.75 | 4189.125 | 4128.125 | 4587.875
574.7348 | 7571.25 | 19614.125 | 13955.625 | 5832.125 | 4041.83325 | 6220 | 10555.5 | 8673.125 | 10815.5 | 10828 | 6532.875 | 7457 | 4923.5 | 4667.875 | 11469.5 | 5599.375 | 11246.375 | 2560.875 | 5200 | 6356.125 | 8321.88867 | 4202.125 | 4381.75 | 4716.875 | 5360 | 3279.5 | 5420 | 5524.5 | 6155.125 | 6610.875 | 9598.25 | 4997.25 | 5469.375 | 4575.75 | 4242 | 9022.75 | 6370.5 | 5074.75 | 3877.5 | 6287.125 | 2822.25 | 2879.5 | 4104.125 | 2806.5 | 3894.125 | 5620.25 | 3076.5 | 7017 | 2421 | 3176 | 3416.875 | 2738.125 | 3092.875 | 2824 | 5514.75 | 10064.875 | 3308.25 | 2829.75 | 3328 | 5854.25 | 3505.125 | 3276 | 4215.125 | 4150.625 | 4636.875
573.57971 | 7533.25 | 19536.875 | 13960.875 | 5837.875 | 4065.5 | 6277.75 | 10476 | 8762.875 | 10766.25 | 10797.5 | 6544.375 | 7526.5 | 4877 | 4630.125 | 11403.5 | 5539.625 | 11215.375 | 2539.625 | 5117.25 | 6383.625 | 8284.33301 | 4182.375 | 4295.5 | 4678.875 | 5345 | 3306.75 | 5441 | 5517 | 6155.125 | 6578.625 | 9579.5 | 5000 | 5461.875 | 4543.5 | 4260.75 | 9091.75 | 6295.25 | 5044 | 3836.75 | 6268.625 | 2786 | 2886.5 | 4131.875 | 2833.75 | 3896.375 | 5599.25 | 3102.75 | 6986.75 | 2424.5 | 3156 | 3426.375 | 2726.625 | 3075.875 | 2844 | 5488 | 9990.375 | 3342 | 2843.75 | 3334.25 | 5778.75 | 3444.625 | 3235 | 4208.625 | 4140.875 | 4548.125
572.42664 | 7517.75 | 19544.625 | 14071.125 | 5843.125 | 4069.83325 | 6380.25 | 10572 | 8704.875 | 10824 | 10811 | 6540.875 | 7541.25 | 4863.5 | 4645.875 | 11379.25 | 5545.125 | 11241.625 | 2572.375 | 5189 | 6343.875 | 8325.88867 | 4169.875 | 4332 | 4738.625 | 5326.25 | 3271.5 | 5430.75 | 5447.75 | 6175.625 | 6627.625 | 9575.75 | 4987.25 | 5453.375 | 4622.75 | 4237.25 | 9089.25 | 6427.5 | 5014.25 | 3881.5 | 6287.875 | 2804.5 | 2869.75 | 4110.125 | 2840.5 | 3905.875 | 5619.25 | 3097.25 | 7001 | 2409 | 3139.5 | 3393.875 | 2765.625 | 3058.625 | 2853 | 5501.75 | 10047.875 | 3335.5 | 2861.5 | 3363 | 5807 | 3471.125 | 3257.75 | 4161.875 | 4161.625 | 4562.625
571.27344 | 7569.75 | 19597.375 | 14069.375 | 5879.625 | 4052.5 | 6521.5 | 10540.25 | 8756.375 | 10759.5 | 10794.25 | 6658.375 | 7589.5 | 4915 | 4648.875 | 11375.25 | 5574.375 | 11255.125 | 2565.375 | 5170.5 | 6337.625 | 8329.44434 | 4159.875 | 4360.5 | 4704.875 | 5329.25 | 3265 | 5425.25 | 5503.5 | 6149.125 | 6620.625 | 9658.25 | 4959.5 | 5451.375 | 4623.5 | 4247.25 | 9111.5 | 6344.75 | 5057.75 | 3877 | 6302.375 | 2806.25 | 2887 | 4126.875 | 2831.25 | 3896.125 | 5610 | 3086.5 | 6996.25 | 2453 | 3172.75 | 3384.875 | 2766.625 | 3059.625 | 2887 | 5472.25 | 10064.375 | 3350 | 2836.75 | 3329.25 | 5757.75 | 3492.375 | 3248.25 | 4159.625 | 4139.375 | 4600.375
570.12006 | 7482 | 19574.875 | 13959.625 | 5869.125 | 4027.83325 | 6562 | 10558.5 | 8745.375 | 10746.75 | 10783.25 | 6629.875 | 7597.25 | 4842.5 | 4624.625 | 11355.75 | 5533.375 | 11237.375 | 2529.875 | 5092.5 | 6305.125 | 8313.66699 | 4179.375 | 4345.5 | 4736.375 | 5324.25 | 3276 | 5392.5 | 5495.5 | 6164.125 | 6583.125 | 9542 | 4948.5 | 5436.875 | 4575 | 4285.5 | 9088.75 | 6323 | 5036.5 | 3852.25 | 6211.125 | 2822.25 | 2884.5 | 4088.125 | 2828.5 | 3861.375 | 5601.5 | 3056.25 | 6964.75 | 2441.25 | 3160.25 | 3360.625 | 2760.625 | 3052.375 | 2881.75 | 5512.75 | 10032.125 | 3328.5 | 2857.5 | 3331.25 | 5804 | 3479.625 | 3217.75 | 4179.125 | 4085.625 | 4568.375
568.96655 | 7493.5 | 19404.625 | 14003.125 | 5774.625 | 4029.16675 | 6555 | 10459.75 | 8718.875 | 10678.5 | 10767.25 | 6659.875 | 7556 | 4831 | 4653.125 | 11336.25 | 5541.875 | 11144.375 | 2530.125 | 5159 | 6297.875 | 8363.11133 | 4196.875 | 4321.5 | 4687.875 | 5355.75 | 3270.25 | 5392.25 | 5492.25 | 6100.375 | 6573.875 | 9501.75 | 4956.75 | 5473.875 | 4580.5 | 4248.75 | 9149.5 | 6349.75 | 5026 | 3876.5 | 6249.125 | 2828.75 | 2896.75 | 4067.125 | 2844.25 | 3904.875 | 5595.5 | 3100.5 | 6958.5 | 2430.5 | 3175.5 | 3426.125 | 2765.375 | 3090.375 | 2844 | 5513.25 | 9957.375 | 3330 | 2849.5 | 3308.25 | 5689.5 | 3486.125 | 3196.25 | 4160.125 | 4116.375 | 4574.375
567.81293 | 7470.25 | 19593.375 | 14014.625 | 5914.875 | 4085.5 | 6678.5 | 10530.5 | 8680.375 | 10751.25 | 10851 | 6659.625 | 7610.75 | 4830.5 | 4624.625 | 11326.5 | 5520.625 | 11258.375 | 2542.875 | 5173.75 | 6330.875 | 8340.44434 | 4162.375 | 4336.5 | 4673.125 | 5294.75 | 3256.75 | 5409.75 | 5486 | 6142.625 | 6579.125 | 9545.5 | 4957 | 5440.125 | 4600.25 | 4199.25 | 9186 | 6382.25 | 5015.25 | 3808 | 6241.375 | 2803.75 | 2906 | 4066.125 | 2848.75 | 3888.625 | 5559.25 | 3080.5 | 6935.25 | 2455 | 3191.5 | 3411.875 | 2773.125 | 3078.375 | 2899.25 | 5486.25 | 10005.125 | 3316 | 2850.5 | 3360.25 | 5715.5 | 3475.875 | 3203.25 | 4181.125 | 4087.875 | 4551.375
566.65692 | 7558.25 | 19544.875 | 13971.625 | 5859.875 | 4059.5 | 6735.25 | 10463 | 8667.125 | 10682.5 | 10749.25 | 6697.375 | 7584.75 | 4853.5 | 4627.625 | 11240.5 | 5530.375 | 11173.875 | 2526.375 | 5120.5 | 6242.875 | 8369 | 4148.875 | 4334.5 | 4701.875 | 5303 | 3231 | 5343.5 | 5520.25 | 6095.375 | 6567.125 | 9540.25 | 4953.25 | 5438.625 | 4628 | 4275.75 | 9132.25 | 6371.25 | 5024.25 | 3843.25 | 6239.125 | 2811.75 | 2911.5 | 4049.875 | 2850.75 | 3879.125 | 5569.75 | 3124.5 | 6897 | 2427 | 3168.75 | 3405.625 | 2782.125 | 3073.625 | 2850.75 | 5452 | 10014.125 | 3330 | 2835.75 | 3309 | 5706.5 | 3480.875 | 3195 | 4128.625 | 4089.125 | 4517.625
565.50299 | 7476.75 | 19485.125 | 14007.375 | 5856.875 | 4008.5 | 6830.75 | 10441.25 | 8693.125 | 10637.75 | 10697.25 | 6699.375 | 7588.25 | 4805.25 | 4632.625 | 11229 | 5518.875 | 11133.125 | 2526.125 | 5069.25 | 6214.875 | 8308.55566 | 4141.875 | 4244.75 | 4615.125 | 5240.75 | 3212.5 | 5329.25 | 5455 | 6035.625 | 6533.625 | 9478.75 | 4924.25 | 5437.375 | 4648.25 | 4295 | 9207.75 | 6373 | 5005.25 | 3821.25 | 6216.375 | 2794.5 | 2891.25 | 4086.125 | 2820.75 | 3869.625 | 5483.25 | 3065.25 | 6868.5 | 2459.75 | 3167.5 | 3348.125 | 2752.375 | 3070.375 | 2832 | 5406.75 | 9920.375 | 3314.75 | 2826 | 3303.75 | 5702.75 | 3491.875 | 3205.75 | 4135.875 | 4071.125 | 4500.125
564.34894 | 7467.5 | 19400.125 | 13999.625 | 5870.125 | 4046.16675 | 6920.75 | 10474.5 | 8642.375 | 10675 | 10705.25 | 6751.375 | 7621.5 | 4826.75 | 4614.125 | 11236.25 | 5477.125 | 11057.875 | 2502.625 | 5044.5 | 6245.875 | 8320.77734 | 4189.625 | 4232 | 4650.625 | 5233.5 | 3214.5 | 5356.25 | 5485 | 6076.875 | 6547.125 | 9450.75 | 4937 | 5374.625 | 4625 | 4271.75 | 9178 | 6359.25 | 4982.5 | 3816.75 | 6212.625 | 2816 | 2900.5 | 4054.375 | 2839.5 | 3859.875 | 5467 | 3107 | 6891.5 | 2462.5 | 3168.5 | 3370.875 | 2767.125 | 3080.375 | 2854.25 | 5397.25 | 9908.625 | 3306 | 2869.5 | 3306.5 | 5747.25 | 3516.375 | 3208.5 | 4143.375 | 4077.875 | 4495.875
563.19476 | 7419.5 | 19391.375 | 13996.125 | 5803.625 | 4042.5 | 6920 | 10317.25 | 8589.375 | 10555.5 | 10618.5 | 6730.875 | 7572.75 | 4774.75 | 4557.875 | 11105.75 | 5477.625 | 11075.875 | 2485.375 | 5028.75 | 6207.125 | 8309.66699 | 4118.625 | 4264 | 4638.375 | 5186.25 | 3171.25 | 5301.75 | 5420.25 | 5992.125 | 6457.875 | 9356.75 | 4916.5 | 5373.125 | 4590.75 | 4258.5 | 9087.75 | 6377.25 | 4958.75 | 3824 | 6118.375 | 2794.75 | 2859.75 | 4028.125 | 2804.5 | 3830.375 | 5454.75 | 3054.5 | 6858 | 2443 | 3176.75 | 3352.375 | 2771.375 | 3077.375 | 2862.25 | 5371.25 | 9834.125 | 3293.5 | 2823.5 | 3282.25 | 5721.25 | 3442.375 | 3212.5 | 4124.375 | 4063.375 | 4458.625
562.03821 | 7386 | 19355.625 | 13857.125 | 5786.375 | 3995.83325 | 6953.75 | 10355.25 | 8586.625 | 10540.75 | 10593 | 6707.875 | 7658.25 | 4824 | 4551.125 | 11119 | 5536.375 | 11073.625 | 2516.625 | 4997.75 | 6192.875 | 8291.66602 | 4096.125 | 4241.5 | 4588.875 | 5168.5 | 3183.25 | 5259.75 | 5358 | 5953.625 | 6404.125 | 9373.5 | 4930.75 | 5392.125 | 4634.25 | 4303.75 | 9153.25 | 6356.5 | 4950.5 | 3806 | 6175.125 | 2821.75 | 2868.5 | 4019.125 | 2841.75 | 3866.375 | 5398 | 3032.25 | 6847.25 | 2468.75 | 3122.5 | 3343.125 | 2727.125 | 3119.625 | 2854 | 5377.5 | 9837.375 | 3254.75 | 2840.5 | 3282.25 | 5651.5 | 3409.125 | 3193 | 4127.625 | 4065.125 | 4414.375
560.88373 | 7438.75 | 19564.625 | 13954.875 | 5814.125 | 4071.16675 | 7052 | 10365 | 8606.375 | 10593.75 | 10732.75 | 6730.375 | 7662.75 | 4771 | 4590.875 | 11166.75 | 5532.625 | 11012.125 | 2470.375 | 5011.75 | 6141.375 | 8317.44434 | 4097.125 | 4213.75 | 4622.125 | 5191.5 | 3186.75 | 5299.75 | 5418.75 | 5982.125 | 6441.625 | 9413.5 | 4876.5 | 5419.375 | 4642 | 4330 | 9193.5 | 6370.25 | 5019.25 | 3789.25 | 6189.875 | 2825 | 2872.75 | 4070.125 | 2833.75 | 3850.125 | 5483.5 | 3068 | 6903.25 | 2477.75 | 3162.25 | 3372.375 | 2753.375 | 3089.125 | 2871.25 | 5393 | 9874.625 | 3321 | 2866 | 3318.75 | 5737 | 3442.375 | 3197.75 | 4118.625 | 4106.875 | 4462.375
559.72906 | 7384.5 | 19648.625 | 14033.625 | 5876.375 | 4067.16675 | 7061.75 | 10356 | 8573.625 | 10525.75 | 10711 | 6862.625 | 7698 | 4841 | 4535.625 | 11076.25 | 5506.375 | 11035.125 | 2475.375 | 4946.25 | 6166.625 | 8342.22266 | 4115.125 | 4180.5 | 4647.375 | 5136 | 3149 | 5303.25 | 5425.25 | 6026.375 | 6376.125 | 9386.25 | 4898 | 5348.875 | 4694 | 4319.75 | 9244.75 | 6440.5 | 5000 | 3833.5 | 6181.125 | 2808.75 | 2911.75 | 4059.625 | 2845.75 | 3866.875 | 5464.5 | 3099.75 | 6858.75 | 2442.75 | 3197.5 | 3369.875 | 2773.375 | 3114.875 | 2874.5 | 5420.5 | 9871.875 | 3316 | 2863 | 3266.75 | 5694 | 3473.875 | 3197.25 | 4177.875 | 4105.125 | 4464.125
558.57214 | 7376 | 19504.875 | 14122.875 | 5779.125 | 4032.16675 | 7100 | 10320.25 | 8617.875 | 10574 | 10671 | 6800.375 | 7774 | 4838.75 | 4611.875 | 11170.75 | 5465.125 | 11020.375 | 2469.125 | 4943.5 | 6076.375 | 8302.88867 | 4074.125 | 4178 | 4575.375 | 5136 | 3145.75 | 5230.5 | 5349.75 | 5947.875 | 6422.125 | 9423.75 | 4888.5 | 5338.125 | 4704 | 4335.5 | 9193.5 | 6395.25 | 5025 | 3793.75 | 6188.625 | 2814.5 | 2842.5 | 4061.375 | 2814 | 3943.375 | 5456 | 3083 | 6874.75 | 2501 | 3157.5 | 3376.125 | 2764.875 | 3112.125 | 2891 | 5413.25 | 9858.875 | 3304 | 2846.25 | 3295 | 5650.75 | 3453.375 | 3214.25 | 4125.375 | 4063.375 | 4390.375
557.41724 | 7394 | 19474.375 | 13901.875 | 5821.875 | 4003.83325 | 7076.5 | 10266 | 8547.875 | 10530.5 | 10569.25 | 6828.125 | 7689.5 | 4788 | 4535.375 | 11060.25 | 5444.125 | 10933.375 | 2425.125 | 4902.75 | 6062.625 | 8271.44434 | 4061.625 | 4135.75 | 4543.375 | 5104.5 | 3119.25 | 5222.25 | 5346 | 5994.875 | 6312.875 | 9373.75 | 4811.75 | 5299.875 | 4620.25 | 4332 | 9205.25 | 6395.75 | 4980.75 | 3791 | 6145.375 | 2794 | 2878.5 | 4003.625 | 2811.5 | 3953.625 | 5433 | 3025.75 | 6815.5 | 2486.75 | 3172.5 | 3381.875 | 2792.125 | 3092.875 | 2884.25 | 5329.5 | 9801.125 | 3293.75 | 2869.5 | 3288.25 | 5693 | 3428.625 | 3226 | 4126.375 | 4076.125 | 4422.375
556.26215 | 7403.75 | 19567.875 | 14077.125 | 5850.125 | 4017.5 | 7143.25 | 10286.25 | 8531.625 | 10487.5 | 10550.5 | 6795.625 | 7796.25 | 4825.25 | 4612.875 | 11112.25 | 5526.375 | 11053.125 | 2458.875 | 4901.25 | 6058.625 | 8339.11133 | 4054.375 | 4112.5 | 4549.875 | 5100.5 | 3142.25 | 5228.5 | 5315.25 | 5939.125 | 6374.875 | 9321 | 4877 | 5327.875 | 4714 | 4350.75 | 9257.25 | 6418.25 | 5028.75 | 3827.75 | 6169.375 | 2796.75 | 2889 | 4032.375 | 2843.75 | 3883.625 | 5446.25 | 3085 | 6904.5 | 2517 | 3174.75 | 3404.875 | 2800.375 | 3125.875 | 2922 | 5389.75 | 9795.375 | 3283.25 | 2882.5 | 3257.75 | 5688 | 3439.875 | 3198.75 | 4171.125 | 4048.125 | 4404.375
555.1048 | 7388 | 19460.375 | 14058.375 | 5848.125 | 4014.5 | 7138.5 | 10206.25 | 8544.375 | 10430 | 10526.25 | 6908.875 | 7794.5 | 4787.25 | 4584.875 | 11073 | 5477.625 | 10979.375 | 2440.625 | 4844.75 | 5995.375 | 8300 | 4027.875 | 4064 | 4588.625 | 5041.25 | 3122.25 | 5218.5 | 5321.5 | 5973.625 | 6358.125 | 9390.25 | 4842 | 5311.625 | 4723 | 4354.5 | 9297.25 | 6473.5 | 4998 | 3848 | 6135.375 | 2807.75 | 2873.5 | 3983.125 | 2847.25 | 3894.375 | 5443.25 | 3081.25 | 6875.5 | 2510.25 | 3176.75 | 3407.375 | 2819.625 | 3147.375 | 2894.25 | 5435.25 | 9817.625 | 3310.25 | 2884.75 | 3281.25 | 5698.75 | 3467.375 | 3212.5 | 4172.375 | 4104.875 | 4469.375
553.94946 | 7376.75 | 19588.125 | 14057.125 | 5841.375 | 4031.16675 | 7155.75 | 10297.25 | 8488.375 | 10472.75 | 10534.75 | 6952.375 | 7845.25 | 4822.5 | 4553.875 | 11116 | 5499.875 | 10943.625 | 2413.875 | 4851.75 | 6004.125 | 8346.55566 | 4036.375 | 4061.75 | 4542.125 | 5083 | 3114 | 5198.25 | 5295 | 5935.875 | 6365.875 | 9313.75 | 4884.25 | 5262.625 | 4709.5 | 4341.75 | 9280.75 | 6470.5 | 5031.25 | 3766.5 | 6153.125 | 2804.5 | 2867.25 | 3995.625 | 2886.5 | 3850.375 | 5465 | 3074 | 6873.25 | 2545.25 | 3169.25 | 3414.125 | 2844.125 | 3137.375 | 2924.5 | 5431.5 | 9701.625 | 3311.5 | 2899.75 | 3284.25 | 5696 | 3476.125 | 3201.25 | 4155.375 | 4121.125 | 4456.625
552.79181 | 7377.5 | 19568.125 | 13943.625 | 5834.125 | 4064.83325 | 7166.5 | 10223.75 | 8452.875 | 10362 | 10549.75 | 6916.125 | 7849.75 | 4776.25 | 4527.125 | 11061.75 | 5476.125 | 10935.875 | 2431.375 | 4828.25 | 5961.375 | 8317.88867 | 4038.625 | 4010.25 | 4549.375 | 5040 | 3082.25 | 5208 | 5284.25 | 5944.125 | 6341.625 | 9322 | 4873.25 | 5303.125 | 4745.25 | 4342.75 | 9263.25 | 6478.25 | 5014.75 | 3754.75 | 6080.125 | 2794.5 | 2883.25 | 4009.375 | 2841.5 | 3902.125 | 5450.75 | 3073.5 | 6875 | 2564.75 | 3226.75 | 3408.875 | 2824.875 | 3092.125 | 2926.5 | 5435.5 | 9742.875 | 3313 | 2914.25 | 3311 | 5713.75 | 3456.875 | 3180.75 | 4149.125 | 4092.125 | 4463.125
551.63617 | 7363 | 19545.125 | 14010.125 | 5815.125 | 4065.83325 | 7168.5 | 10233.25 | 8512.375 | 10445.5 | 10509 | 6929.875 | 7960.25 | 4830.75 | 4526.125 | 11039.25 | 5504.875 | 10930.625 | 2418.375 | 4767.75 | 5952.625 | 8367.44434 | 3996.125 | 4019.5 | 4547.625 | 4996.75 | 3101.5 | 5201.75 | 5276.5 | 5919.875 | 6338.625 | 9316.25 | 4843 | 5257.625 | 4739.5 | 4352.5 | 9331 | 6450.25 | 5003 | 3803.5 | 6114.375 | 2798 | 2881.75 | 4026.625 | 2867 | 3874.625 | 5469 | 3089 | 6895 | 2574.25 | 3195.25 | 3399.375 | 2850.125 | 3177.125 | 2949.5 | 5425.5 | 9725.375 | 3327.75 | 2922.5 | 3331.5 | 5700 | 3451.875 | 3190.5 | 4160.125 | 4146.625 | 4497.375
550.47821 | 7306.25 | 19524.875 | 13897.125 | 5760.625 | 4012.16675 | 7093.75 | 10159 | 8480.375 | 10340.5 | 10489.5 | 6895.875 | 7902.25 | 4784.75 | 4524.625 | 11042.5 | 5482.625 | 10896.125 | 2397.875 | 4747.5 | 5909.875 | 8328.11133 | 3997.375 | 3987 | 4541.375 | 4922.75 | 3063.75 | 5179 | 5267.5 | 5905.125 | 6318.625 | 9263.75 | 4814.75 | 5233.375 | 4749.5 | 4369 | 9276.75 | 6430.5 | 4999.25 | 3814.5 | 6099.625 | 2809.5 | 2891.25 | 4067.875 | 2860.5 | 3891.875 | 5423.5 | 3052.25 | 6839.75 | 2562.5 | 3173.5 | 3435.125 | 2840.125 | 3154.125 | 2968.5 | 5418.75 | 9669.125 | 3326.25 | 2919.25 | 3324.25 | 5719.75 | 3456.375 | 3159.25 | 4177.875 | 4145.875 | 4464.375
549.32233 | 7334 | 19599.375 | 13972.125 | 5858.875 | 4053.16675 | 7155.5 | 10275.25 | 8533.875 | 10471 | 10550.25 | 6965.125 | 7965.25 | 4788.5 | 4543.625 | 11027.5 | 5509.875 | 10959.875 | 2398.125 | 4769.5 | 5977.625 | 8389.77734 | 4058.625 | 4003.25 | 4588.375 | 4998.75 | 3056.75 | 5234 | 5276.5 | 5882.875 | 6354.625 | 9319.25 | 4843.5 | 5261.375 | 4777.75 | 4384.5 | 9349.25 | 6455.75 | 5046.5 | 3794.5 | 6135.625 | 2800.25 | 2934 | 4067.375 | 2906 | 3948.375 | 5447 | 3107.25 | 6852.5 | 2595.25 | 3227.25 | 3476.625 | 2912.125 | 3205.875 | 2983.5 | 5459 | 9629.625 | 3355.75 | 2993.5 | 3302 | 5718.5 | 3543.375 | 3229.75 | 4213.625 | 4149.125 | 4504.125
548.16406 | 7381.5 | 19684.875 | 14054.875 | 5941.875 | 4062.5 | 7131 | 10383.75 | 8606.375 | 10447.25 | 10500.75 | 7070.125 | 8044.75 | 4812.25 | 4554.875 | 11119.75 | 5481.625 | 11001.375 | 2405.625 | 4804.25 | 5999.625 | 8526.33301 | 4053.875 | 4028.5 | 4648.375 | 5039.25 | 3094 | 5338.25 | 5371 | 5934.875 | 6444.625 | 9333.75 | 4873.25 | 5282.375 | 4812.5 | 4425.5 | 9394.75 | 6532.75 | 5077.75 | 3815 | 6168.625 | 2808.5 | 2957.25 | 4105.875 | 2935.25 | 3957.125 | 5470 | 3157 | 6973.75 | 2643.25 | 3242.5 | 3497.125 | 2939.625 | 3233.125 | 3028 | 5521.75 | 9552.875 | 3395.25 | 3017 | 3351.5 | 5732 | 3557.375 | 3238.5 | 4286.125 | 4197.875 | 4538.625
547.00787 | 7435.5 | 19836.125 | 14169.375 | 5981.125 | 4156.1665 | 7170.75 | 10372.5 | 8608.625 | 10581 | 10599.75 | 7143.625 | 8063.25 | 4829.5 | 4686.375 | 11255.75 | 5531.625 | 11040.875 | 2442.375 | 4815.25 | 6026.875 | 8591.66602 | 4091.375 | 4051.25 | 4681.875 | 5048 | 3087.25 | 5346 | 5414.25 | 6053.375 | 6517.625 | 9483 | 4875.25 | 5352.125 | 4853.75 | 4485.25 | 9464.25 | 6587 | 5085.5 | 3848.5 | 6159.125 | 2857 | 2993.75 | 4140.625 | 2974.5 | 4000.375 | 5507.75 | 3202.25 | 6958.75 | 2703.5 | 3291.75 | 3537.875 | 2998.625 | 3271.375 | 3060.5 | 5554.5 | 9622.125 | 3402.75 | 3053.5 | 3408.75 | 5832.25 | 3606.875 | 3281.25 | 4335.875 | 4208.125 | 4606.875
545.84937 | 7454 | 19892.875 | 14283.125 | 6003.875 | 4149.5 | 7177 | 10415.75 | 8612.125 | 10644.5 | 10721 | 7195.625 | 8164.75 | 4869.5 | 4619.375 | 11209 | 5545.375 | 11137.625 | 2446.125 | 4856.75 | 6011.625 | 8744.66797 | 4130.875 | 4053.75 | 4665.875 | 5064.75 | 3110.5 | 5388.5 | 5421.25 | 6069.625 | 6582.125 | 9504.25 | 4941.25 | 5416.875 | 4910 | 4492.25 | 9479.25 | 6574.5 | 5101.25 | 3844 | 6247.875 | 2836.25 | 3029 | 4190.875 | 2996 | 4034.625 | 5502.75 | 3217.25 | 7003.5 | 2687.5 | 3311 | 3599.875 | 3009.375 | 3342.875 | 3118.5 | 5605.75 | 9646.375 | 3433.25 | 3127 | 3427.5 | 5827.25 | 3627.125 | 3323.5 | 4345.875 | 4263.375 | 4611.125
544.69073 | 7518 | 19929.375 | 14288.625 | 5996.375 | 4173.8335 | 7114 | 10493.5 | 8673.875 | 10693 | 10692.75 | 7183.375 | 8133.5 | 4911.5 | 4635.375 | 11244.75 | 5609.125 | 11166.625 | 2487.875 | 4890 | 6098.375 | 8804.22266 | 4146.875 | 4074.75 | 4758.125 | 5109.75 | 3129.75 | 5472.5 | 5465.75 | 6100.375 | 6657.375 | 9634.25 | 4926.75 | 5465.875 | 4936 | 4550.75 | 9556.75 | 6633 | 5178 | 3878.75 | 6276.625 | 2888.25 | 3049.5 | 4211.875 | 3042.75 | 4082.375 | 5568 | 3269.5 | 7010.75 | 2794.5 | 3361.75 | 3637.125 | 3068.875 | 3339.625 | 3161.5 | 5657 | 9631.375 | 3489.75 | 3145.25 | 3487.25 | 5876.5 | 3724.625 | 3354.25 | 4384.375 | 4256.875 | 4624.625
543.53412 | 7491.25 | 20034.875 | 14319.875 | 5965.875 | 4197.5 | 7036.25 | 10547.5 | 8740.625 | 10655.5 | 10726.25 | 7265.625 | 8159.25 | 4863 | 4682.875 | 11250.25 | 5557.875 | 11177.875 | 2441.875 | 4844.25 | 6102.625 | 8890.66602 | 4185.375 | 4137 | 4781.375 | 5056.5 | 3096 | 5504.25 | 5538.75 | 6107.625 | 6684.125 | 9600.5 | 4963.75 | 5467.875 | 4967.25 | 4580 | 9593.25 | 6666.75 | 5166.5 | 3894.5 | 6260.875 | 2894.5 | 3092 | 4254.125 | 3065 | 4111.625 | 5609.5 | 3318 | 7075.25 | 2819 | 3364.5 | 3676.125 | 3090.125 | 3362.375 | 3214 | 5617.5 | 9567.875 | 3492 | 3156.5 | 3481.25 | 5910.25 | 3712.125 | 3371.75 | 4430.875 | 4270.375 | 4693.875
542.37518 | 7500.75 | 20067.375 | 14291.875 | 6015.125 | 4188.8335 | 7037.75 | 10468.25 | 8740.625 | 10686.75 | 10702.25 | 7258.625 | 8179.75 | 4837.75 | 4628.625 | 11205.5 | 5613.875 | 11211.125 | 2465.875 | 4811 | 6124.875 | 8957.44434 | 4172.875 | 4075.75 | 4824.625 | 5120.25 | 3138.25 | 5515 | 5552.5 | 6167.875 | 6722.875 | 9631.25 | 4946.25 | 5481.375 | 4966.25 | 4587.75 | 9657.25 | 6707.75 | 5165.75 | 3902.5 | 6338.375 | 2876.25 | 3084.5 | 4227.375 | 3115.75 | 4119.125 | 5653.25 | 3334 | 7133.25 | 2813.75 | 3408.75 | 3674.375 | 3155.375 | 3410.125 | 3251.75 | 5729.25 | 9517.625 | 3531 | 3184.5 | 3527.5 | 5921.75 | 3752.875 | 3398.5 | 4469.625 | 4288.125 | 4679.125
541.21613 | 7537.5 | 20031.125 | 14350.375 | 6001.125 | 4141.8335 | 7038.5 | 10583.5 | 8762.625 | 10709 | 10783.75 | 7279.875 | 8236.25 | 4869.75 | 4666.125 | 11231.5 | 5670.125 | 11313.375 | 2458.375 | 4813.25 | 6086.625 | 9024.77734 | 4209.375 | 4059.5 | 4856.875 | 5142 | 3071.75 | 5597 | 5555 | 6202.875 | 6705.625 | 9729.25 | 4933.5 | 5473.625 | 5025.75 | 4656.75 | 9687.5 | 6698 | 5232.5 | 3902.75 | 6249.125 | 2890.25 | 3098.25 | 4276.375 | 3106.25 | 4151.625 | 5647.5 | 3395.75 | 7111.25 | 2900.25 | 3430.75 | 3682.875 | 3170.375 | 3496.875 | 3248.25 | 5761 | 9434.375 | 3578.75 | 3233.75 | 3544 | 5929.5 | 3800.125 | 3383.5 | 4500.125 | 4379.375 | 4721.375
540.05908 | 7538.25 | 19965.375 | 14332.625 | 6012.875 | 4193.1665 | 6963.25 | 10618.5 | 8859.625 | 10873.5 | 10852.5 | 7331.625 | 8261 | 4922.5 | 4693.375 | 11296 | 5690.375 | 11360.375 | 2481.375 | 4836.75 | 6102.875 | 9111.44434 | 4235.375 | 4097.25 | 4924.875 | 5119.25 | 3086.5 | 5582.5 | 5602.75 | 6146.125 | 6800.375 | 9752.25 | 4958.75 | 5459.625 | 5043 | 4688 | 9720.25 | 6714.25 | 5222.25 | 3924 | 6337.875 | 2911.5 | 3135.25 | 4324.375 | 3172.25 | 4201.125 | 5698.75 | 3418.5 | 7129.75 | 2907 | 3471.5 | 3747.375 | 3202.375 | 3522.125 | 3334 | 5808.75 | 9410.375 | 3570.5 | 3259.75 | 3552 | 6010.75 | 3852.375 | 3455.5 | 4562.125 | 4393.875 | 4759.125
538.89972 | 7488 | 19899.125 | 14322.625 | 5995.375 | 4141.8335 | 6926 | 10619.25 | 8804.625 | 10799.25 | 10701.5 | 7276.875 | 8301.75 | 4914 | 4671.125 | 11207.25 | 5666.875 | 11331.125 | 2473.625 | 4830.5 | 6054.375 | 9097 | 4173.375 | 4025.25 | 4885.625 | 5074.5 | 3067.25 | 5622.75 | 5579.25 | 6155.625 | 6780.875 | 9776.5 | 4917 | 5435.125 | 5030 | 4619 | 9710 | 6695 | 5209.25 | 3910 | 6276.375 | 2941.25 | 3128.75 | 4311.375 | 3168.5 | 4205.625 | 5672.75 | 3410.75 | 7182.5 | 2963 | 3453.25 | 3739.875 | 3295.375 | 3485.875 | 3384 | 5773.5 | 9285.625 | 3622.75 | 3282.25 | 3576 | 5961.5 | 3840.375 | 3455.75 | 4513.625 | 4399.375 | 4802.375
537.74017 | 7587.75 | 20029.125 | 14342.625 | 6040.875 | 4231.8335 | 6900 | 10590 | 8868.375 | 10913.5 | 10766.75 | 7318.375 | 8394 | 4940 | 4654.375 | 11282.5 | 5701.125 | 11429.375 | 2502.875 | 4814.25 | 6092.375 | 9215.55566 | 4208.375 | 4104.75 | 4947.125 | 5111 | 3096 | 5695.5 | 5644.25 | 6283.625 | 6863.625 | 9871.25 | 4957.25 | 5488.125 | 5115.5 | 4678.25 | 9835.5 | 6770.75 | 5299 | 3929.5 | 6369.125 | 2913.25 | 3195.75 | 4373.375 | 3175.25 | 4253.375 | 5711.25 | 3441.75 | 7272 | 2970 | 3528.25 | 3762.375 | 3280.875 | 3585.625 | 3434.25 | 5863.75 | 9267.125 | 3663 | 3340.25 | 3623.5 | 6031.25 | 3908.375 | 3506.5 | 4648.125 | 4424.125 | 4800.375
536.5827 | 7479.25 | 19950.125 | 14406.625 | 6035.125 | 4247.5 | 6840 | 10665.25 | 8864.625 | 10825.5 | 10813 | 7415.875 | 8381.75 | 4956.25 | 4710.375 | 11280.75 | 5677.875 | 11434.375 | 2488.125 | 4826.5 | 6068.875 | 9265.11133 | 4275.375 | 4059 | 4985.125 | 5105.5 | 3050.75 | 5713 | 5681.75 | 6306.375 | 6910.125 | 9920.75 | 4939.5 | 5473.375 | 5107.75 | 4722 | 9737 | 6746.5 | 5240.5 | 3962.75 | 6353.625 | 2936.75 | 3198.5 | 4374.625 | 3281.5 | 4272.125 | 5746.25 | 3484.25 | 7257.75 | 3008 | 3522.5 | 3824.125 | 3367.625 | 3661.625 | 3478.5 | 5874.5 | 9276.875 | 3679 | 3404.75 | 3644.25 | 6055 | 3921.625 | 3487 | 4648.375 | 4458.125 | 4797.375
535.42291 | 7596.5 | 20057.875 | 14394.625 | 6035.875 | 4260.5 | 6827.75 | 10724.25 | 8938.375 | 10953 | 10760.75 | 7404.375 | 8400.25 | 4915 | 4712.125 | 11287.25 | 5750.375 | 11560.125 | 2497.125 | 4786.25 | 6088.625 | 9349.66699 | 4303.875 | 4106.5 | 5001.875 | 5137.75 | 3022.75 | 5768 | 5738.25 | 6324.875 | 6976.875 | 9976.75 | 4966.25 | 5484.375 | 5192.25 | 4737.25 | 9782.25 | 6753.75 | 5347.5 | 4006.5 | 6400.875 | 2962 | 3284.25 | 4458.125 | 3296.25 | 4348.625 | 5820.25 | 3532.25 | 7318.25 | 3079 | 3551 | 3897.375 | 3428.625 | 3670.875 | 3507.5 | 5934.25 | 9169.375 | 3774.25 | 3436 | 3711 | 6095 | 3960.625 | 3530.5 | 4725.625 | 4474.875 | 4812.875
534.263 | 7618 | 19988.125 | 14382.125 | 6045.375 | 4210.5 | 6673.75 | 10752 | 8958.875 | 10875 | 10806 | 7435.375 | 8387.5 | 4954.5 | 4786.875 | 11278.5 | 5735.125 | 11558.625 | 2479.375 | 4820.75 | 6069.875 | 9432.66699 | 4307.625 | 4087.75 | 5048.875 | 5094.75 | 3042.25 | 5784.5 | 5741 | 6314.625 | 6956.125 | 10009 | 4919 | 5472.625 | 5198.75 | 4727.25 | 9807.75 | 6717 | 5268.25 | 3978 | 6380.875 | 2943.75 | 3276.25 | 4502.625 | 3304.5 | 4368.875 | 5763.75 | 3553 | 7314 | 3055.5 | 3583 | 3867.125 | 3458.375 | 3656.375 | 3554 | 5952.5 | 9131.375 | 3723.25 | 3480.5 | 3719.75 | 6091 | 4024.875 | 3579.75 | 4747.875 | 4492.125 | 4885.875
533.10297 | 7525.5 | 20112.375 | 14477.625 | 6107.875 | 4299.5 | 6784 | 10835 | 9071.125 | 10998.25 | 10816 | 7521.625 | 8462.5 | 4969 | 4779.375 | 11326.25 | 5776.375 | 11659.375 | 2506.375 | 4824.25 | 6152.125 | 9551.77734 | 4386.125 | 4084.5 | 5118.375 | 5141.25 | 3025.25 | 5884.5 | 5778.75 | 6351.875 | 7103.375 | 10083 | 4956.75 | 5488.375 | 5244.75 | 4815.5 | 9869.75 | 6843 | 5353.25 | 4028.25 | 6425.875 | 2986.25 | 3305.5 | 4469.125 | 3357.25 | 4388.625 | 5858.5 | 3649 | 7379.5 | 3132.5 | 3617.5 | 3927.125 | 3522.125 | 3767.625 | 3600.25 | 6006.5 | 9103.375 | 3818.25 | 3544.5 | 3743.25 | 6228.75 | 4061.375 | 3631.5 | 4784.625 | 4573.875 | 4949.125
531.94275 | 7576.75 | 20005.625 | 14377.375 | 6035.625 | 4239.1665 | 6747.25 | 10867 | 8957.625 | 10975.25 | 10787.5 | 7516.375 | 8405.25 | 4957 | 4812.625 | 11287.25 | 5815.375 | 11726.625 | 2507.875 | 4871.25 | 6102.875 | 9620.55566 | 4363.875 | 4102.75 | 5101.625 | 5098.75 | 3063 | 5883.5 | 5831.25 | 6371.875 | 7118.875 | 10109.75 | 4923.5 | 5447.125 | 5287 | 4802 | 9884.25 | 6779 | 5342.5 | 4010.25 | 6472.625 | 2976.75 | 3297 | 4548.625 | 3379.5 | 4434.375 | 5843.5 | 3694 | 7362.25 | 3152.25 | 3659.5 | 3922.625 | 3549.375 | 3762.375 | 3627.75 | 6068 | 9005.375 | 3795.5 | 3599 | 3801.5 | 6209 | 4092.875 | 3637.75 | 4854.125 | 4597.875 | 4959.625
530.78235 | 7646.75 | 20007.625 | 14404.625 | 6050.625 | 4346.1665 | 6663.75 | 10908.75 | 9048.375 | 11036.25 | 10888.25 | 7512.875 | 8489.75 | 4950.25 | 4820.375 | 11208 | 5798.375 | 11703.625 | 2519.375 | 4820.75 | 6139.375 | 9697.77734 | 4392.375 | 4069 | 5189.125 | 5109.5 | 3059 | 5918.25 | 5865 | 6381.125 | 7118.375 | 10143.75 | 4930.25 | 5437.875 | 5303 | 4826.75 | 9841.75 | 6798.25 | 5395 | 4012.25 | 6483.125 | 2971.25 | 3329.25 | 4590.875 | 3426 | 4496.625 | 5883.25 | 3720.5 | 7368.5 | 3204.5 | 3687.25 | 4009.375 | 3608.625 | 3820.625 | 3722 | 6105.25 | 8932.875 | 3858.75 | 3611.75 | 3801.5 | 6239.75 | 4117.875 | 3664.75 | 4795.375 | 4616.625 | 5006.375
529.62402 | 7607 | 20030.625 | 14454.125 | 6039.375 | 4325.1665 | 6626.75 | 10883 | 9093.625 | 11155 | 10870.75 | 7556.625 | 8576.25 | 4968 | 4825.375 | 11258.75 | 5851.125 | 11851.125 | 2535.875 | 4784.75 | 6097.125 | 9787.55566 | 4425.125 | 4090 | 5188.125 | 5133.25 | 3060.75 | 5933.5 | 5878.5 | 6453.875 | 7206.375 | 10271.25 | 4882 | 5480.375 | 5345.5 | 4884.5 | 9852.25 | 6817.5 | 5396.75 | 4051.75 | 6474.875 | 2989 | 3385 | 4621.625 | 3483.25 | 4542.875 | 5959.25 | 3721.75 | 7484.5 | 3236 | 3711.75 | 4076.125 | 3694.125 | 3898.875 | 3756.5 | 6116 | 8929.125 | 3904.5 | 3661 | 3830.5 | 6278.25 | 4147.875 | 3666.25 | 4930.875 | 4618.875 | 5020.125
528.46338 | 7633.25 | 20042.625 | 14393.375 | 6077.375 | 4327.1665 | 6652 | 11020.75 | 9123.375 | 11213 | 10918 | 7608.875 | 8644.25 | 4996.5 | 4873.375 | 11310 | 5880.875 | 11952.625 | 2530.375 | 4775.75 | 6139.625 | 9922.88867 | 4429.875 | 4083.5 | 5255.375 | 5138.5 | 3027.25 | 6032.5 | 5927.25 | 6465.875 | 7273.625 | 10325.25 | 4945.75 | 5437.125 | 5347.5 | 4925 | 9945.75 | 6907.25 | 5435.5 | 4084.25 | 6485.125 | 3044 | 3447.5 | 4686.625 | 3561.25 | 4576.625 | 6007.25 | 3789 | 7520.25 | 3309.25 | 3731.25 | 4108.125 | 3753.125 | 3937.375 | 3795 | 6163.25 | 8926.875 | 3912.25 | 3729 | 3864 | 6333.75 | 4247.125 | 3734 | 4978.125 | 4689.125 | 5097.125
527.30261 | 7601.5 | 20020.375 | 14467.125 | 6105.875 | 4395.8335 | 6549.75 | 11027 | 9143.375 | 11241 | 10842 | 7698.625 | 8606.5 | 4991.75 | 4841.375 | 11285.25 | 5900.875 | 11901.875 | 2528.125 | 4786.25 | 6099.625 | 9955.22266 | 4455.125 | 4158 | 5279.375 | 5105.75 | 3017.75 | 6051 | 5904 | 6420.375 | 7284.875 | 10404.75 | 4919.25 | 5461.875 | 5419.25 | 4881.75 | 9992.25 | 6852.25 | 5456.75 | 4087.25 | 6496.375 | 3021 | 3474.5 | 4673.375 | 3574.25 | 4585.125 | 5989.25 | 3868.25 | 7498.5 | 3342 | 3807.5 | 4127.875 | 3741.625 | 3968.125 | 3839.25 | 6191 | 8790.625 | 3978 | 3785.25 | 3903 | 6335.25 | 4245.125 | 3740 | 5032.125 | 4705.375 | 5086.375
526.14166 | 7621.25 | 20051.125 | 14406.125 | 6066.375 | 4367.5 | 6544.25 | 11121 | 9195.625 | 11305 | 10931.75 | 7747.625 | 8657 | 5033 | 4877.875 | 11286.5 | 5922.625 | 12006.125 | 2538.625 | 4811.25 | 6093.875 | 10066.44434 | 4529.125 | 4123.25 | 5311.625 | 5104.75 | 3028 | 6114.5 | 6047.75 | 6495.125 | 7386.875 | 10423.5 | 4934 | 5476.375 | 5448.25 | 4958.75 | 9948.75 | 6830.25 | 5538.75 | 4132 | 6564.375 | 3018 | 3509.25 | 4788.875 | 3646.75 | 4710.625 | 6025 | 3889.75 | 7583.5 | 3410.5 | 3799 | 4185.375 | 3836.375 | 4007.875 | 3951.75 | 6246.5 | 8771.875 | 4005 | 3821.25 | 4000.25 | 6406.5 | 4325.625 | 3782.5 | 5094.375 | 4732.875 | 5125.625
524.98059 | 7670.75 | 20056.375 | 14442.125 | 6059.625 | 4382.8335 | 6548.5 | 11136 | 9231.125 | 11345 | 10988 | 7703.625 | 8651 | 5005.5 | 4890.125 | 11232 | 5967.125 | 12159.625 | 2548.125 | 4826.25 | 6123.875 | 10201.66699 | 4540.375 | 4126.75 | 5370.375 | 5130 | 3012.5 | 6226.25 | 6087 | 6555.875 | 7458.375 | 10535.5 | 4928.5 | 5403.625 | 5429.75 | 5014.75 | 10031 | 6944.5 | 5555.5 | 4101.25 | 6644.125 | 3038.25 | 3515.75 | 4828.875 | 3698.25 | 4721.625 | 6128.75 | 3950 | 7601 | 3433.75 | 3894.25 | 4239.625 | 3928.375 | 4081.125 | 4003.75 | 6323.5 | 8791.875 | 4108 | 3870 | 3972.5 | 6471.25 | 4371.125 | 3813.25 | 5104.125 | 4765.875 | 5202.125
523.8194 | 7648.25 | 19952.625 | 14484.375 | 6043.875 | 4418.1665 | 6491.75 | 11089 | 9294.125 | 11473.75 | 10968.75 | 7754.625 | 8705.5 | 5027.25 | 4932.625 | 11298 | 5992.375 | 12248.375 | 2575.875 | 4860.25 | 6059.125 | 10304.33301 | 4602.125 | 4160.75 | 5374.125 | 5163 | 3027.25 | 6294.5 | 6076 | 6624.125 | 7537.375 | 10638.25 | 4934.5 | 5458.625 | 5555 | 5066.5 | 10053 | 6956.25 | 5537 | 4149 | 6598.875 | 3064 | 3613.5 | 4853.875 | 3765.5 | 4771.125 | 6160 | 3980.75 | 7660.5 | 3510.5 | 3921 | 4268.375 | 3938.125 | 4127.375 | 4026.5 | 6381 | 8703.375 | 4170.25 | 3918 | 4046.5 | 6470.25 | 4425.625 | 3843 | 5171.125 | 4819.125 | 5259.875
522.65802 | 7688.75 | 20050.625 | 14531.375 | 6094.875 | 4408.5 | 6508 | 11210.5 | 9345.125 | 11556.25 | 11008.75 | 7845.625 | 8767.75 | 5050.75 | 4955.625 | 11244.5 | 5990.625 | 12330.875 | 2565.125 | 4758.25 | 6139.875 | 10386.22266 | 4563.875 | 4153.25 | 5386.625 | 5144.5 | 2999.25 | 6340.25 | 6179.75 | 6620.625 | 7611.125 | 10673.75 | 4895 | 5495.125 | 5573.5 | 5089 | 10060.25 | 6965.25 | 5657.5 | 4177 | 6675.125 | 3066.25 | 3597.25 | 4891.625 | 3803.25 | 4803.375 | 6164.25 | 4074 | 7773.75 | 3539 | 3959.75 | 4283.625 | 4010.875 | 4194.125 | 4118.75 | 6438.25 | 8666.625 | 4172.75 | 3964.75 | 4089.5 | 6561.5 | 4433.625 | 3911.5 | 5262.375 | 4844.375 | 5262.375
521.49652 | 7731.25 | 20032.125 | 14478.125 | 6122.625 | 4416.1665 | 6525 | 11319.75 | 9344.375 | 11519.5 | 11088.5 | 7834.375 | 8771 | 5053.25 | 4930.625 | 11226.25 | 6042.625 | 12361.875 | 2578.375 | 4809.25 | 6190.375 | 10484.77734 | 4604.125 | 4140.75 | 5456.375 | 5104.5 | 3031.5 | 6414.75 | 6194.25 | 6644.375 | 7639.125 | 10779.25 | 4912.25 | 5445.375 | 5635.25 | 5099.5 | 10106 | 6940.75 | 5637.75 | 4215.75 | 6726.125 | 3070.25 | 3691.75 | 4908.375 | 3848.75 | 4900.125 | 6223 | 4084.25 | 7782 | 3637.25 | 4001.5 | 4380.125 | 4079.375 | 4256.875 | 4168 | 6536.5 | 8707.625 | 4197 | 4045.25 | 4090.25 | 6560.5 | 4496.375 | 3925.75 | 5254.125 | 4915.875 | 5290.625
520.3349 | 7783.75 | 20050.875 | 14470.875 | 6095.625 | 4464.1665 | 6442.75 | 11375.75 | 9469.125 | 11675 | 11029.75 | 7817.375 | 8911 | 5060.25 | 4944.125 | 11220.75 | 6064.375 | 12478.625 | 2568.125 | 4836.25 | 6127.875 | 10521.44434 | 4627.375 | 4164 | 5539.125 | 5116.75 | 3002 | 6390.5 | 6209.25 | 6692.625 | 7691.375 | 10850 | 4920.25 | 5463.875 | 5639.75 | 5156.5 | 10106.25 | 6941.25 | 5675 | 4206.25 | 6729.125 | 3077 | 3685.25 | 4991.625 | 3909.25 | 4945.625 | 6213.5 | 4124.75 | 7790.5 | 3637.5 | 4038.25 | 4405.625 | 4158.875 | 4311.125 | 4226.25 | 6565 | 8579.875 | 4280 | 4071 | 4123 | 6639 | 4576.375 | 3981 | 5292.625 | 4898.625 | 5380.875
519.1731 | 7782.5 | 20065.625 | 14479.625 | 6169.375 | 4473.5 | 6486.75 | 11444 | 9479.125 | 11687.25 | 11085.75 | 7975.375 | 8910.25 | 5071.25 | 4986.375 | 11311.5 | 6071.125 | 12555.625 | 2590.875 | 4830.5 | 6151.875 | 10695.22266 | 4661.375 | 4173 | 5518.375 | 5133.5 | 2986 | 6552 | 6304.75 | 6741.875 | 7724.625 | 10938.75 | 4980 | 5470.625 | 5689 | 5196.75 | 10154.5 | 6993.25 | 5740 | 4224.5 | 6764.375 | 3121 | 3708 | 5022.375 | 3959.75 | 5052.625 | 6310.75 | 4206.5 | 7856 | 3693.75 | 4131.5 | 4467.875 | 4269.875 | 4373.875 | 4315.75 | 6643.5 | 8598.875 | 4307.5 | 4151.25 | 4212.25 | 6650 | 4601.125 | 4042.25 | 5370.375 | 4968.625 | 5447.625
518.01117 | 7760.5 | 20067.375 | 14558.125 | 6138.125 | 4488.5 | 6404 | 11447.5 | 9525.375 | 11743 | 11144.25 | 7989.375 | 8955 | 5081.25 | 5006.875 | 11250.5 | 6090.625 | 12715.375 | 2609.375 | 4795.5 | 6115.625 | 10783.77734 | 4708.875 | 4179 | 5568.125 | 5116.25 | 3005.75 | 6614 | 6341 | 6763.875 | 7815.125 | 11048.25 | 4956 | 5493.875 | 5727.25 | 5228.75 | 10192.75 | 7018 | 5757.75 | 4296 | 6801.375 | 3126.5 | 3776 | 5100.125 | 4037 | 5070.625 | 6330.25 | 4239.5 | 7902 | 3763.5 | 4166.5 | 4501.375 | 4283.625 | 4408.875 | 4358.25 | 6712 | 8602.375 | 4368.75 | 4200.5 | 4222.5 | 6757 | 4681.125 | 4051.25 | 5414.875 | 4989.875 | 5452.875
516.84692 | 7768.5 | 20043.125 | 14612.875 | 6133.125 | 4499.1665 | 6462 | 11602.75 | 9565.625 | 11859 | 11159.25 | 8041.125 | 8981.5 | 5122.25 | 5075.625 | 11321 | 6155.625 | 12838.375 | 2605.125 | 4818.25 | 6179.125 | 10897.1123 | 4756.625 | 4190.75 | 5580.625 | 5121.25 | 2993 | 6682 | 6414 | 6764.375 | 7906.125 | 11142 | 4925.5 | 5462.625 | 5779.25 | 5299.75 | 10265.5 | 7056 | 5803.75 | 4282.25 | 6856.125 | 3141.25 | 3805.75 | 5181.625 | 4124.75 | 5107.375 | 6354.5 | 4299.25 | 7914.5 | 3800 | 4243.5 | 4610.375 | 4357.125 | 4462.375 | 4417 | 6790.75 | 8594.625 | 4449.25 | 4248 | 4254 | 6711.75 | 4700.375 | 4086.25 | 5486.125 | 5032.375 | 5538.125
515.68475 | 7765.75 | 20105.375 | 14618.875 | 6159.375 | 4496.5 | 6466 | 11604.5 | 9610.875 | 11925.5 | 11186 | 8057.375 | 9050 | 5097.75 | 5052.625 | 11296.25 | 6211.125 | 12816.875 | 2601.875 | 4808.5 | 6148.125 | 10971.99902 | 4747.625 | 4189.75 | 5633.375 | 5147.75 | 3023.75 | 6729.5 | 6431.75 | 6829.625 | 7959.625 | 11206.75 | 4910.5 | 5475.625 | 5798 | 5329.75 | 10222.75 | 7063 | 5854 | 4313 | 6963.375 | 3151.25 | 3854.25 | 5202.625 | 4112.75 | 5138.875 | 6435.75 | 4345.75 | 7958.5 | 3824 | 4290.75 | 4607.875 | 4411.375 | 4515.375 | 4431.5 | 6744 | 8558.375 | 4428.25 | 4259 | 4277.25 | 6791 | 4728.375 | 4146.5 | 5496.625 | 5037.625 | 5540.875
514.5224 | 7782.25 | 20178.875 | 14583.125 | 6174.875 | 4498.8335 | 6428.25 | 11768 | 9660.125 | 11963 | 11206 | 8165.625 | 9047 | 5115.5 | 5036.125 | 11240 | 6226.375 | 12961.375 | 2598.375 | 4816.25 | 6117.625 | 11123.88867 | 4755.625 | 4189.5 | 5717.625 | 5129 | 3008.25 | 6731.75 | 6435.5 | 6897.125 | 8031.875 | 11269.75 | 4876.75 | 5435.125 | 5871.25 | 5348 | 10234.25 | 7083 | 5947.75 | 4377.25 | 6908.875 | 3133.75 | 3837.75 | 5242.125 | 4152.75 | 5208.625 | 6451.5 | 4400.25 | 7961 | 3876.75 | 4319.5 | 4635.625 | 4489.625 | 4575.875 | 4542 | 6770.75 | 8534.875 | 4484.25 | 4358 | 4322.75 | 6829.25 | 4805.375 | 4159.75 | 5568.125 | 5078.125 | 5569.875
513.35986 | 7792.75 | 20162.625 | 14591.875 | 6165.875 | 4495.1665 | 6370.75 | 11724.75 | 9692.125 | 12015 | 11253 | 8091.125 | 9049.75 | 5118.75 | 5085.625 | 11204.75 | 6176.875 | 13009.375 | 2590.625 | 4744.25 | 6209.125 | 11156.66699 | 4801.875 | 4180 | 5651.625 | 5087 | 2989.5 | 6778.5 | 6524 | 6885.625 | 8034.125 | 11308 | 4928 | 5485.375 | 5922 | 5405.75 | 10241.5 | 7069.25 | 5906.75 | 4391 | 6977.375 | 3134.75 | 3906 | 5293.125 | 4189.75 | 5239.125 | 6474.25 | 4443.5 | 8023 | 3902 | 4374.25 | 4665.625 | 4512.375 | 4598.125 | 4595.25 | 6848.25 | 8539.125 | 4546 | 4368.5 | 4343.5 | 6889.5 | 4807.125 | 4224 | 5637.125 | 5111.375 | 5640.875
512.1972 | 7886.25 | 20115.875 | 14653.875 | 6141.375 | 4494.5 | 6385.25 | 11735.5 | 9802.125 | 12069 | 11276.75 | 8148.875 | 9139 | 5132 | 5068.625 | 11241.75 | 6288.375 | 13124.875 | 2607.625 | 4812.25 | 6144.375 | 11289.66699 | 4772.875 | 4180.75 | 5763.375 | 5077.75 | 2973.75 | 6871.5 | 6520 | 6934.375 | 8069.625 | 11395.75 | 4927.75 | 5458.625 | 6010.75 | 5458 | 10208.25 | 7060.75 | 6003.25 | 4492 | 6987.875 | 3155.75 | 3948.75 | 5305.875 | 4281.5 | 5247.625 | 6517 | 4483.5 | 8089.25 | 3965 | 4463.5 | 4716.625 | 4595.625 | 4633.875 | 4647 | 6932.75 | 8518.125 | 4570.25 | 4461.5 | 4388.5 | 6940.75 | 4887.625 | 4224 | 5651.625 | 5149.125 | 5698.875
511.03445 | 7853.25 | 20124.875 | 14639.625 | 6140.625 | 4514.8335 | 6338.25 | 11845 | 9856.875 | 12154.75 | 11277.25 | 8170.625 | 9160.25 | 5150 | 5064.875 | 11277 | 6287.625 | 13282.375 | 2651.875 | 4820.75 | 6183.875 | 11333 | 4809.375 | 4181.25 | 5780.375 | 5129.5 | 3003.5 | 6943.5 | 6590 | 6971.625 | 8157.875 | 11506.25 | 4902.75 | 5492.875 | 6045.25 | 5462.25 | 10326 | 7099.75 | 6096 | 4446 | 7082.875 | 3183.75 | 3963.75 | 5343.375 | 4311.5 | 5312.875 | 6607.75 | 4584.75 | 8167.75 | 4037.25 | 4485.5 | 4802.375 | 4659.375 | 4687.375 | 4714.5 | 6976.25 | 8496.625 | 4644.75 | 4531 | 4417.5 | 6999 | 4925.125 | 4276 | 5698.375 | 5173.125 | 5742.875
509.86932 | 7819.5 | 20083.625 | 14542.625 | 6098.375 | 4544.1665 | 6404 | 11901.5 | 9891.125 | 12240.25 | 11338 | 8210.625 | 9178.75 | 5166.5 | 5104.625 | 11265.75 | 6293.625 | 13361.125 | 2587.375 | 4831.75 | 6175.125 | 11468 | 4822.875 | 4189 | 5809.875 | 5134.75 | 2989.25 | 6976.25 | 6611.5 | 6982.125 | 8266.625 | 11574.5 | 4948.25 | 5455.625 | 6041.25 | 5520.25 | 10283 | 7076.75 | 6075.5 | 4494.25 | 7146.875 | 3160 | 4015 | 5420.125 | 4355.75 | 5367.375 | 6585.5 | 4580.75 | 8111.25 | 4027.25 | 4505 | 4763.375 | 4709.875 | 4740.375 | 4730.5 | 7005.5 | 8481.125 | 4663.25 | 4498.5 | 4474.25 | 7001.5 | 4942.375 | 4278.5 | 5761.375 | 5171.125 | 5733.125
508.70627 | 7833.5 | 20068.875 | 14612.625 | 6176.875 | 4553.8335 | 6405.5 | 12002.25 | 9933.875 | 12264 | 11315.5 | 8266.625 | 9261.75 | 5131.25 | 5169.375 | 11333 | 6367.875 | 13357.375 | 2635.375 | 4790 | 6094.125 | 11534.44434 | 4855.375 | 4197.5 | 5803.375 | 5111.75 | 2949 | 7037.5 | 6690.75 | 7032.875 | 8271.375 | 11657.5 | 4952.75 | 5434.375 | 6129.25 | 5532.25 | 10309.75 | 7117 | 6136.75 | 4593.25 | 7196.875 | 3157.25 | 4019.75 | 5443.875 | 4413.25 | 5414.125 | 6642.75 | 4604.25 | 8212.5 | 4090 | 4542 | 4863.125 | 4761.625 | 4802.375 | 4766 | 7028.75 | 8477.625 | 4720.75 | 4588 | 4474.75 | 6976.5 | 4982.125 | 4343 | 5788.125 | 5206.625 | 5841.125
507.54306 | 7831 | 20157.125 | 14622.125 | 6159.125 | 4557.8335 | 6351.5 | 12094 | 9883.875 | 12319.75 | 11369.25 | 8286.875 | 9261.5 | 5161.25 | 5163.625 | 11296.5 | 6364.375 | 13495.875 | 2618.875 | 4827.25 | 6153.625 | 11616 | 4851.375 | 4215.75 | 5786.125 | 5114.25 | 2954.5 | 7053.5 | 6647 | 7043.625 | 8315.125 | 11660 | 4932.75 | 5449.125 | 6094.5 | 5619.5 | 10331.25 | 7097.75 | 6153.25 | 4568.75 | 7161.125 | 3178 | 4075.75 | 5480.875 | 4416 | 5452.875 | 6684.75 | 4677 | 8221.75 | 4103.5 | 4613.25 | 4894.375 | 4783.125 | 4802.625 | 4793.75 | 7067.25 | 8434.625 | 4729.75 | 4597.75 | 4519 | 7079 | 5015.875 | 4334.5 | 5773.875 | 5206.125 | 5809.875
506.3797 | 7872.5 | 20181.625 | 14688.125 | 6174.875 | 4561.1665 | 6383.25 | 12021.5 | 9960.375 | 12449.75 | 11434.75 | 8333.625 | 9363.5 | 5165 | 5169.875 | 11277 | 6366.375 | 13612.625 | 2606.875 | 4754 | 6179.375 | 11681.44434 | 4857.875 | 4170.75 | 5827.625 | 5191 | 2963.75 | 7159 | 6718 | 7051.125 | 8395.375 | 11779.25 | 4914.5 | 5481.375 | 6211.25 | 5616.25 | 10345.25 | 7150.25 | 6227.75 | 4604.25 | 7248.625 | 3185 | 4084.75 | 5520.875 | 4507 | 5505.625 | 6725 | 4741 | 8258 | 4158.5 | 4644.5 | 4924.875 | 4829.875 | 4877.375 | 4897 | 7108.75 | 8411.875 | 4772.75 | 4668.25 | 4521.25 | 7096 | 5056.375 | 4383.25 | 5870.625 | 5262.625 | 5934.125
505.21402 | 7822 | 20228.625 | 14713.625 | 6107.875 | 4577.5 | 6415.75 | 12138.25 | 10034.375 | 12399.5 | 11385 | 8330.375 | 9383.5 | 5159.25 | 5184.625 | 11282 | 6368.625 | 13640.625 | 2629.125 | 4787.75 | 6132.125 | 11746.00098 | 4907.125 | 4186.5 | 5842.375 | 5085 | 2957 | 7151.75 | 6759.5 | 7123.875 | 8387.625 | 11735 | 4983 | 5495.375 | 6220.25 | 5657.75 | 10375.25 | 7080.75 | 6329.25 | 4701.5 | 7335.625 | 3174.75 | 4129.25 | 5549.125 | 4523.5 | 5544.375 | 6734 | 4736.75 | 8278 | 4189 | 4706.25 | 4959.875 | 4869.875 | 4909.875 | 4896 | 7108.25 | 8446.125 | 4817 | 4703.5 | 4568.75 | 7159 | 5050.875 | 4426.75 | 5881.625 | 5274.375 | 5977.375
504.05038 | 7861 | 19933.125 | 14683.125 | 6139.875 | 4520.5 | 6334.5 | 12100.25 | 10055.625 | 12493.75 | 11358.75 | 8300.125 | 9343.25 | 5130.25 | 5183.625 | 11197.75 | 6337.875 | 13635.875 | 2651.875 | 4774.75 | 6144.625 | 11820.66699 | 4901.375 | 4156.25 | 5830.625 | 5113.75 | 2964.75 | 7218 | 6706.75 | 7098.875 | 8493.875 | 11779.75 | 4981.25 | 5509.125 | 6311 | 5694 | 10378 | 7138 | 6306.75 | 4697.75 | 7338.625 | 3222.25 | 4152.5 | 5570.375 | 4536.5 | 5559.375 | 6718.5 | 4781 | 8229.25 | 4189 | 4714.25 | 4942.375 | 4942.375 | 4946.875 | 4925 | 7138.5 | 8441.625 | 4844.75 | 4682.75 | 4587.75 | 7120 | 5047.125 | 4422.5 | 5879.625 | 5243.625 | 5917.875
502.8844 | 7873.75 | 20054.625 | 14746.375 | 6152.375 | 4580.1665 | 6308.5 | 12234.5 | 10082.625 | 12470.5 | 11400.75 | 8344.375 | 9380.25 | 5171.25 | 5117.375 | 11207 | 6377.875 | 13720.125 | 2624.875 | 4772.25 | 6117.875 | 11879.55566 | 4921.125 | 4165.5 | 5842.875 | 5095 | 2967.75 | 7261 | 6772 | 7139.625 | 8466.125 | 11796 | 4944.25 | 5438.375 | 6243.25 | 5725.75 | 10425 | 7129.5 | 6370.75 | 4686.75 | 7375.875 | 3167.75 | 4206.75 | 5616.875 | 4589 | 5600.375 | 6825.5 | 4783.75 | 8229.25 | 4241.5 | 4807.25 | 4987.125 | 4963.625 | 4897.625 | 4972.25 | 7168.25 | 8360.625 | 4878.5 | 4675.25 | 4609 | 7156.25 | 5162.375 | 4430.25 | 5926.375 | 5265.625 | 5982.625
501.72046 | 7897.25 | 20123.375 | 14780.875 | 6162.875 | 4587.8335 | 6339.25 | 12271.25 | 10085.625 | 12487.75 | 11407.75 | 8402.125 | 9445 | 5159.75 | 5204.125 | 11219.75 | 6391.375 | 13780.125 | 2629.125 | 4797.5 | 6083.875 | 11895 | 4891.875 | 4176.75 | 5864.875 | 5076.25 | 2980.5 | 7298.25 | 6785 | 7169.875 | 8449.375 | 11907.75 | 4922.25 | 5458.875 | 6365.25 | 5732.5 | 10403.25 | 7183 | 6394.5 | 4715.5 | 7396.875 | 3214.75 | 4211 | 5689.375 | 4588.5 | 5641.875 | 6789.25 | 4839.5 | 8214.75 | 4246 | 4830.75 | 5019.625 | 4983.375 | 4984.625 | 5014.75 | 7178 | 8408.375 | 4870.25 | 4740.75 | 4605.75 | 7211 | 5177.375 | 4452.5 | 5898.125 | 5278.625 | 5999.375
500.5564 | 7874.25 | 20258.625 | 14757.625 | 6219.125 | 4594.8335 | 6310.75 | 12323.75 | 10100.875 | 12526.25 | 11401.5 | 8483.375 | 9434.5 | 5146 | 5211.875 | 11259.25 | 6428.125 | 13871.875 | 2624.375 | 4750.75 | 6124.375 | 11887.55469 | 4925.875 | 4144.75 | 5940.875 | 5066.25 | 2929 | 7288.25 | 6751.25 | 7131.125 | 8599.125 | 11866.25 | 4903 | 5498.875 | 6351.5 | 5793 | 10371 | 7145 | 6454 | 4794 | 7401.375 | 3226.25 | 4206 | 5614.125 | 4646.75 | 5587.625 | 6840 | 4854.5 | 8227.5 | 4262.5 | 4836.25 | 5008.625 | 4989.375 | 5010.375 | 4986.25 | 7222.25 | 8376.625 | 4931.5 | 4730.5 | 4604 | 7169 | 5142.875 | 4462.25 | 5927.125 | 5289.875 | 6031.125
499.38998 | 7878.25 | 20121.875 | 14779.375 | 6187.625 | 4556.8335 | 6327.75 | 12333.5 | 10139.625 | 12534.5 | 11405.5 | 8462.875 | 9368.25 | 5144.5 | 5218.125 | 11272 | 6448.125 | 13835.125 | 2631.375 | 4760.5 | 6111.875 | 11957 | 4918.125 | 4165.5 | 5867.125 | 5044.75 | 2973.75 | 7347.75 | 6810 | 7178.125 | 8601.875 | 11937 | 4900.25 | 5454.375 | 6375.25 | 5816.25 | 10401.25 | 7119.25 | 6506 | 4793 | 7494.375 | 3211.75 | 4216 | 5662.875 | 4646.25 | 5595.875 | 6830 | 4902.25 | 8249.75 | 4255.5 | 4867.25 | 5044.625 | 5008.375 | 4996.375 | 5045 | 7246.5 | 8351.875 | 4923.5 | 4773.75 | 4639.5 | 7209.25 | 5149.625 | 4458.5 | 5940.375 | 5278.875 | 5993.375
498.22565 | 7900.75 | 20361.625 | 14875.625 | 6297.375 | 4597.1665 | 6341 | 12472.5 | 10200.625 | 12640.75 | 11527.75 | 8592.125 | 9499 | 5186.5 | 5244.375 | 11249.25 | 6506.375 | 14039.125 | 2638.625 | 4741.75 | 6114.375 | 12085.22168 | 4952.375 | 4188.25 | 5927.625 | 5115.25 | 2949.25 | 7415.75 | 6850.5 | 7248.875 | 8645.875 | 11980.75 | 4972 | 5477.125 | 6457.25 | 5867.75 | 10425.25 | 7209 | 6514.5 | 4838.5 | 7533.375 | 3218 | 4250 | 5700.375 | 4653.5 | 5621.875 | 6846.75 | 4883.75 | 8343 | 4313.25 | 4900.5 | 5104.375 | 5032.625 | 5059.625 | 5067.75 | 7247.5 | 8384.625 | 4958.5 | 4811.25 | 4672.25 | 7239.5 | 5201.125 | 4511.5 | 5997.375 | 5317.375 | 6127.125
497.05893 | 7926.75 | 20221.125 | 14837.125 | 6221.375 | 4617.5 | 6306.75 | 12452.5 | 10204.375 | 12744 | 11494.25 | 8523.625 | 9485.75 | 5181.75 | 5197.875 | 11287.25 | 6464.125 | 14018.375 | 2594.875 | 4729.25 | 6052.625 | 12066.22266 | 4928.875 | 4181.5 | 5892.125 | 5090.75 | 2970.5 | 7369 | 6845.5 | 7187.375 | 8647.375 | 11958.25 | 4923.5 | 5492.625 | 6472 | 5844.75 | 10386 | 7134.75 | 6499.25 | 4829.75 | 7540.875 | 3198.75 | 4255.5 | 5722.125 | 4663.75 | 5705.875 | 6863.5 | 4872 | 8230 | 4325.25 | 4955.75 | 5083.875 | 5064.875 | 5055.375 | 5090.75 | 7249 | 8312.125 | 4963.25 | 4797.75 | 4670 | 7279.25 | 5208.125 | 4525 | 5916.375 | 5278.625 | 6077.125
495.89429 | 7833.25 | 20143.375 | 14863.125 | 6182.625 | 4613.8335 | 6302.5 | 12472.25 | 10282.125 | 12659.75 | 11424.75 | 8531.625 | 9525.75 | 5169.75 | 5146.875 | 11209.5 | 6443.625 | 13956.375 | 2602.125 | 4737.75 | 6053.875 | 12002.66699 | 4900.125 | 4110 | 5905.375 | 5051.25 | 2912.75 | 7329.25 | 6767.25 | 7158.125 | 8527.375 | 11955 | 4907.25 | 5426.375 | 6445.5 | 5866.75 | 10364.75 | 7192.25 | 6574.75 | 4866 | 7520.125 | 3161.75 | 4230.5 | 5699.625 | 4621.5 | 5645.375 | 6833.25 | 4886 | 8274.25 | 4283.75 | 4962 | 5039.875 | 5090.125 | 5038.125 | 5053.75 | 7236.25 | 8325.375 | 4885.25 | 4766.25 | 4648.25 | 7218.25 | 5159.625 | 4482.75 | 5954.875 | 5304.125 | 6053.625
494.72733 | 7892.75 | 20142.875 | 14784.375 | 6141.125 | 4550.8335 | 6266.25 | 12473 | 10224.625 | 12713.75 | 11400.25 | 8477.125 | 9537.75 | 5137 | 5203.625 | 11131.75 | 6439.375 | 13907.125 | 2581.375 | 4701.75 | 6038.625 | 12013 | 4933.625 | 4130.75 | 5854.375 | 5072.75 | 2923.75 | 7402.5 | 6784.25 | 7209.875 | 8613.875 | 11918.5 | 4864.25 | 5480.375 | 6433.75 | 5879.25 | 10330.5 | 7112.5 | 6577.75 | 4878 | 7513.375 | 3182.25 | 4233.5 | 5717.125 | 4643 | 5680.375 | 6865.75 | 4929.5 | 8257 | 4286.5 | 4996.5 | 5073.125 | 5093.375 | 5077.625 | 5079 | 7217.25 | 8339.125 | 4961 | 4772.5 | 4636.75 | 7177.75 | 5158.625 | 4511.5 | 5969.625 | 5236.875 | 6122.125
493.56238 | 7848.75 | 20118.625 | 14745.625 | 6142.625 | 4536.1665 | 6240.5 | 12464 | 10283.125 | 12651.75 | 11523 | 8436.875 | 9522.75 | 5109 | 5191.375 | 11159.75 | 6447.125 | 13984.375 | 2568.625 | 4710.75 | 6039.125 | 12030.44434 | 4874.625 | 4137.5 | 5850.625 | 5007.5 | 2907.5 | 7443 | 6766.5 | 7219.875 | 8629.125 | 11915.75 | 4874.25 | 5470.875 | 6491.5 | 5881.5 | 10392.75 | 7132.25 | 6635.75 | 4884.75 | 7583.625 | 3175 | 4188.5 | 5705.875 | 4685.25 | 5642.125 | 6861.75 | 4949 | 8173.75 | 4293 | 4928 | 5038.625 | 5055.125 | 5042.875 | 5048.5 | 7235.75 | 8324.625 | 4992.75 | 4771.75 | 4661.5 | 7167 | 5171.125 | 4508.5 | 5933.375 | 5298.875 | 6108.875
492.39511 | 7803.5 | 20111.375 | 14764.125 | 6165.125 | 4572.8335 | 6178.5 | 12428.75 | 10180.875 | 12698.75 | 11479 | 8483.875 | 9559.25 | 5117.75 | 5205.375 | 11156.5 | 6441.125 | 13939.625 | 2568.625 | 4702.25 | 6033.375 | 11973.22266 | 4837.875 | 4067.25 | 5836.875 | 4998.75 | 2936.75 | 7399.25 | 6732.5 | 7213.375 | 8616.875 | 11880.75 | 4865 | 5469.625 | 6456.5 | 5871.75 | 10395.75 | 7095.25 | 6602.5 | 4864.25 | 7539.875 | 3190.25 | 4245.25 | 5635.125 | 4657.25 | 5658.875 | 6808.75 | 4941.75 | 8168.25 | 4320.75 | 5000.5 | 5092.125 | 5059.125 | 5006.625 | 4998.5 | 7193 | 8255.375 | 4921.5 | 4795.5 | 4611.5 | 7173.25 | 5156.875 | 4465 | 5988.125 | 5268.375 | 6094.125
491.22992 | 7823 | 20126.125 | 14791.875 | 6214.125 | 4568.5 | 6204.5 | 12477.75 | 10176.125 | 12634.75 | 11481.25 | 8488.125 | 9550.75 | 5144.5 | 5208.125 | 11174.5 | 6474.875 | 13917.125 | 2580.375 | 4688.75 | 6050.625 | 12002.44434 | 4859.375 | 4142.75 | 5836.125 | 5003.25 | 2904 | 7361.5 | 6708.5 | 7184.625 | 8659.375 | 11855.5 | 4867.5 | 5457.125 | 6532 | 5897.25 | 10357.25 | 7192.5 | 6671.25 | 4878.25 | 7550.625 | 3193.5 | 4226.25 | 5634.625 | 4668 | 5681.875 | 6852.5 | 4933.5 | 8204.5 | 4310 | 4931.25 | 5068.125 | 5074.875 | 5029.125 | 5100.75 | 7206.25 | 8269.125 | 4932.5 | 4810 | 4605.75 | 7220.5 | 5195.375 | 4463.25 | 5954.375 | 5208.875 | 6095.375
490.06235 | 7815 | 20181.625 | 14815.125 | 6183.125 | 4546.5 | 6152.5 | 12474.75 | 10254.125 | 12693.25 | 11498.25 | 8576.875 | 9585.5 | 5106.75 | 5236.625 | 11152.75 | 6447.375 | 13977.875 | 2566.625 | 4651.5 | 6010.125 | 12012.66797 | 4875.625 | 4116 | 5817.375 | 5027 | 2918 | 7414.75 | 6782 | 7185.375 | 8612.625 | 11928.25 | 4866.25 | 5477.125 | 6479.75 | 5909.25 | 10329.5 | 7132.75 | 6645 | 4923 | 7652.875 | 3171.25 | 4232.75 | 5706.125 | 4651.25 | 5633.375 | 6819.25 | 4914.5 | 8145.5 | 4281.75 | 4976.75 | 5110.125 | 5063.625 | 5034.375 | 5077.75 | 7169.5 | 8291.625 | 4924.75 | 4777.25 | 4662.25 | 7191 | 5159.875 | 4498.75 | 5956.125 | 5198.875 | 6124.875
488.89685 | 7876 | 20162.875 | 14868.625 | 6217.875 | 4542.1665 | 6184.5 | 12462.5 | 10256.125 | 12727.5 | 11434.75 | 8584.875 | 9505.75 | 5116.5 | 5253.375 | 11140.5 | 6447.375 | 13945.625 | 2563.625 | 4689.5 | 6022.375 | 12017 | 4856.375 | 4116.25 | 5837.625 | 5039.5 | 2930.5 | 7391 | 6728 | 7120.375 | 8636.875 | 11848.25 | 4929 | 5432.625 | 6557 | 5924 | 10244.75 | 7118.25 | 6712.5 | 4912 | 7665.875 | 3207.75 | 4260.5 | 5622.875 | 4652.5 | 5677.625 | 6772 | 4921.5 | 8124.75 | 4330.5 | 4980.5 | 5088.375 | 5089.625 | 5023.125 | 5080 | 7166.75 | 8246.125 | 4957.25 | 4791.75 | 4649.75 | 7152.5 | 5179.625 | 4477 | 5926.125 | 5266.125 | 6141.625
487.729 | 7831.75 | 20154.375 | 14792.875 | 6229.625 | 4503.1665 | 6168.25 | 12458.75 | 10202.375 | 12688 | 11430.5 | 8558.375 | 9580 | 5114.75 | 5262.125 | 11170 | 6427.875 | 13853.625 | 2596.125 | 4660 | 5991.625 | 11954.11133 | 4824.375 | 4108.25 | 5787.875 | 5018.5 | 2906.25 | 7382.5 | 6709 | 7152.375 | 8578.875 | 11863.25 | 4905 | 5454.375 | 6504 | 5897.25 | 10307.75 | 7073.5 | 6629.25 | 4923.75 | 7662.125 | 3238.75 | 4254.75 | 5634.125 | 4649.5 | 5645.875 | 6756.75 | 4883.5 | 8167.25 | 4302.25 | 4991.5 | 5041.625 | 5047.375 | 5034.375 | 5019 | 7110.5 | 8248.875 | 4938.25 | 4757.25 | 4603.25 | 7156.25 | 5142.375 | 4472 | 5885.625 | 5196.875 | 6073.625
486.56104 | 7814.75 | 20178.625 | 14881.625 | 6251.875 | 4540.1665 | 6187.5 | 12417.5 | 10209.625 | 12673.75 | 11392.75 | 8513.625 | 9572 | 5122.75 | 5250.125 | 11139.75 | 6456.125 | 13975.375 | 2565.125 | 4718.75 | 6005.375 | 11941.44434 | 4852.375 | 4102.5 | 5833.875 | 4997.5 | 2932.5 | 7395 | 6746.75 | 7140.375 | 8576.375 | 11835 | 4910 | 5458.125 | 6539.75 | 5933.5 | 10326.5 | 7122.5 | 6717.75 | 4953.75 | 7662.375 | 3166.75 | 4222 | 5698.625 | 4655.75 | 5636.125 | 6742.5 | 4942.5 | 8147.25 | 4312 | 5000.25 | 5087.875 | 5112.625 | 5053.125 | 5061.25 | 7175.5 | 8216.375 | 4950.75 | 4778 | 4614.25 | 7158 | 5170.375 | 4482 | 5939.375 | 5208.625 | 6118.625
485.39508 | 7843.5 | 20170.875 | 14874.625 | 6227.875 | 4559.8335 | 6133.75 | 12457.75 | 10128.375 | 12718.75 | 11404.75 | 8572.625 | 9625.5 | 5122.5 | 5201.625 | 11090 | 6426.125 | 13895.625 | 2583.875 | 4602.5 | 5973.625 | 11876.77734 | 4814.125 | 4062 | 5776.625 | 4952.5 | 2905.75 | 7351.25 | 6656.5 | 7121.875 | 8574.875 | 11790 | 4880.5 | 5450.375 | 6495.75 | 5879 | 10345.25 | 7095.75 | 6715.75 | 4945.5 | 7652.375 | 3175 | 4232.5 | 5643.875 | 4667.5 | 5616.375 | 6783.5 | 4891.75 | 8175.5 | 4268 | 5003.75 | 5051.125 | 5051.125 | 5007.875 | 5089.5 | 7176.75 | 8181.875 | 4962.5 | 4752 | 4627.5 | 7134.25 | 5086.375 | 4491 | 5846.375 | 5173.125 | 6076.875
484.22681 | 7847.5 | 20027.875 | 14835.375 | 6154.375 | 4563.1665 | 6070.75 | 12425.25 | 10175.625 | 12683.5 | 11385 | 8517.875 | 9585.25 | 5139.5 | 5146.875 | 11096.5 | 6444.625 | 13862.875 | 2521.125 | 4637.25 | 5974.375 | 11898.44434 | 4735.875 | 4062.75 | 5681.875 | 4949 | 2889.25 | 7347.25 | 6631.5 | 7108.875 | 8518.375 | 11710 | 4875.75 | 5436.625 | 6461.75 | 5890.25 | 10199.5 | 7084 | 6687.25 | 4923 | 7615.375 | 3158.75 | 4229.75 | 5624.375 | 4614.75 | 5641.125 | 6737 | 4884 | 8085 | 4246.75 | 4965.25 | 5091.125 | 5043.875 | 4971.625 | 5019.5 | 7038.25 | 8176.125 | 4932 | 4726 | 4567.25 | 7111 | 5114.125 | 4444.25 | 5903.625 | 5162.625 | 6072.125
483.05841 | 7756.75 | 20067.375 | 14835.375 | 6146.125 | 4559.1665 | 6041 | 12366.75 | 10195.375 | 12687.75 | 11345.5 | 8528.875 | 9634.75 | 5134.5 | 5179.875 | 11035.5 | 6407.375 | 13844.375 | 2553.125 | 4639.25 | 5977.875 | 11879.55469 | 4780.125 | 4061.5 | 5701.625 | 4957.75 | 2899.5 | 7332.5 | 6642.5 | 7081.375 | 8572.375 | 11693.75 | 4893.5 | 5429.125 | 6540.5 | 5889.75 | 10272.25 | 7073.75 | 6667.25 | 4892 | 7602.875 | 3161.75 | 4204.75 | 5650.125 | 4616.25 | 5594.125 | 6731.75 | 4889.75 | 8109 | 4258.25 | 4963.25 | 4992.375 | 5057.875 | 4947.625 | 5056.25 | 7098.75 | 8190.625 | 4887.25 | 4704.5 | 4601.75 | 7105.75 | 5113.875 | 4406 | 5810.375 | 5092.375 | 6057.875
481.89203 | 7784 | 20099.125 | 14855.875 | 6155.375 | 4561.1665 | 6034.5 | 12358.75 | 10156.375 | 12522.25 | 11317.5 | 8544.625 | 9553 | 5122.25 | 5186.375 | 11076.25 | 6433.625 | 13844.125 | 2547.625 | 4602.5 | 5962.375 | 11828.66699 | 4752.125 | 4066.75 | 5679.375 | 4931.75 | 2865.25 | 7314.25 | 6591.25 | 7143.125 | 8517.375 | 11679.75 | 4895.5 | 5462.625 | 6507.25 | 5890.5 | 10305.5 | 7121.5 | 6706 | 4949 | 7653.875 | 3209.5 | 4197.75 | 5624.875 | 4589 | 5570.375 | 6710 | 4891 | 7995.75 | 4227 | 4987.25 | 4969.375 | 5032.375 | 4976.625 | 5017.5 | 7060 | 8124.625 | 4886.25 | 4718.25 | 4550 | 7082 | 5094.375 | 4431 | 5879.375 | 5173.125 | 6028.375
480.72333 | 7779 | 20084.125 | 14839.125 | 6189.875 | 4548.8335 | 6016.5 | 12387.5 | 10122.125 | 12560.75 | 11365.25 | 8438.875 | 9583.25 | 5126.5 | 5230.875 | 11133 | 6355.875 | 13765.625 | 2508.375 | 4612.75 | 5900.875 | 11786.22266 | 4721.625 | 4043 | 5642.125 | 4939.75 | 2899 | 7292.75 | 6573.5 | 7089.125 | 8528.875 | 11675.75 | 4849.25 | 5441.875 | 6448 | 5876.25 | 10195.5 | 7004.25 | 6707.25 | 4920 | 7618.375 | 3189.25 | 4152.5 | 5589.375 | 4565.5 | 5550.375 | 6641 | 4851.75 | 8011.75 | 4260.75 | 4932.5 | 5025.375 | 5000.875 | 4964.125 | 4988.5 | 7103 | 8056.375 | 4850.25 | 4690.75 | 4541 | 7022.5 | 5081.125 | 4419.5 | 5822.125 | 5081.375 | 6046.125
479.55447 | 7761.75 | 19974.125 | 14793.125 | 6212.125 | 4529.1665 | 5955.5 | 12297.75 | 10067.625 | 12444.75 | 11275.25 | 8528.375 | 9591.5 | 5052.75 | 5197.125 | 11132.5 | 6409.125 | 13666.125 | 2551.125 | 4538 | 5881.375 | 11741.77734 | 4700.625 | 4038 | 5603.875 | 4893.5 | 2872.25 | 7265 | 6519.5 | 7028.125 | 8399.375 | 11537 | 4810 | 5446.375 | 6478.25 | 5871.75 | 10112.5 | 7019.75 | 6670.25 | 4850.25 | 7629.875 | 3173.75 | 4135 | 5558.875 | 4556 | 5551.375 | 6630 | 4848.25 | 7957.25 | 4197.75 | 4944.5 | 4985.375 | 4977.625 | 4931.875 | 4989.75 | 6989 | 8086.375 | 4891.25 | 4644 | 4541.25 | 7005.75 | 5058.375 | 4378.5 | 5774.625 | 5108.375 | 6044.375
478.38547 | 7742.25 | 20138.125 | 14826.875 | 6175.375 | 4546.1665 | 5986 | 12346.75 | 10125.375 | 12491.25 | 11344.25 | 8548.125 | 9623 | 5069.25 | 5218.125 | 11028 | 6363.125 | 13730.625 | 2555.875 | 4598.75 | 5892.375 | 11674.44434 | 4724.875 | 3990.75 | 5578.625 | 4911.25 | 2903.75 | 7316.5 | 6500.5 | 7034.125 | 8468.375 | 11563.75 | 4883.75 | 5474.125 | 6468.25 | 5905 | 10149.75 | 7068.75 | 6644 | 4903.75 | 7594.375 | 3160 | 4150.5 | 5568.125 | 4586.25 | 5566.625 | 6633 | 4837.25 | 7944.25 | 4248.75 | 4964.5 | 4982.375 | 5027.875 | 4931.875 | 4967.25 | 7025.75 | 8068.875 | 4860.25 | 4674.5 | 4550.75 | 6985 | 5096.875 | 4402.75 | 5840.125 | 5084.875 | 6052.625
477.21634 | 7707 | 19876.875 | 14716.875 | 6129.375 | 4478.8335 | 5927 | 12233.25 | 10033.875 | 12390.75 | 11178.25 | 8462.625 | 9532.5 | 5071.25 | 5172.875 | 10922.75 | 6294.875 | 13602.875 | 2509.625 | 4523.5 | 5826.375 | 11601.33301 | 4657.625 | 4010 | 5584.125 | 4875.25 | 2862 | 7221.25 | 6504.5 | 7048.125 | 8442.375 | 11487.5 | 4802.75 | 5410.125 | 6425.25 | 5835.5 | 10064.75 | 7039.5 | 6626.5 | 4829.5 | 7550.875 | 3133.5 | 4107.25 | 5531.375 | 4516.75 | 5490.625 | 6577.25 | 4773.75 | 7868.25 | 4227.25 | 4860 | 4973.125 | 4898.125 | 4932.375 | 4988.75 | 6949.5 | 8042.625 | 4845 | 4656 | 4530.25 | 6967.75 | 5015.875 | 4365 | 5745.375 | 5064.875 | 5969.375
476.04926 | 7712.75 | 19944.875 | 14766.125 | 6153.375 | 4514.8335 | 5939 | 12319 | 10030.875 | 12388.75 | 11234.5 | 8479.375 | 9590.25 | 5130.75 | 5146.125 | 11035 | 6357.625 | 13631.125 | 2509.125 | 4549.25 | 5849.625 | 11632.66699 | 4614.875 | 4009.25 | 5538.375 | 4883 | 2862 | 7173 | 6481 | 6995.625 | 8428.375 | 11489.25 | 4829.75 | 5424.375 | 6466.75 | 5835.75 | 10211 | 6997.25 | 6606.5 | 4862.75 | 7600.125 | 3158 | 4146.5 | 5542.375 | 4556.5 | 5473.625 | 6585 | 4800.5 | 7896.5 | 4190.5 | 4902.5 | 4959.625 | 4961.625 | 4889.625 | 4926.5 | 6941.25 | 8102.625 | 4816 | 4647 | 4519.25 | 6958.5 | 5059.125 | 4384.25 | 5767.875 | 5086.375 | 5993.875
474.87982 | 7728.5 | 19921.875 | 14747.125 | 6189.375 | 4508.1665 | 5902.25 | 12281.75 | 10019.875 | 12369.75 | 11226 | 8504.125 | 9593.75 | 5056.5 | 5121.625 | 11007.25 | 6307.875 | 13583.875 | 2508.625 | 4625 | 5859.875 | 11609.11133 | 4635.625 | 3996 | 5529.625 | 4894.5 | 2898.25 | 7215.25 | 6470.25 | 6919.375 | 8384.125 | 11469.5 | 4829.5 | 5439.875 | 6462 | 5849.5 | 10117.75 | 7005.5 | 6662.25 | 4857 | 7572.625 | 3143 | 4134.5 | 5481.625 | 4522.5 | 5497.875 | 6564 | 4788.5 | 7850.5 | 4196.5 | 4914.25 | 4949.375 | 4988.625 | 4873.375 | 4957.75 | 6922.5 | 8043.375 | 4871.5 | 4641 | 4540.5 | 6939.5 | 5010.125 | 4392 | 5753.375 | 5069.625 | 6008.625
473.71027 | 7709 | 19962.875 | 14802.875 | 6144.375 | 4512.5 | 5864 | 12277.75 | 10078.375 | 12376.25 | 11227.75 | 8489.875 | 9548.25 | 5071.5 | 5177.125 | 10964.75 | 6319.875 | 13505.875 | 2506.375 | 4560.75 | 5848.625 | 11570.88867 | 4646.375 | 3977.75 | 5513.625 | 4919.5 | 2873 | 7200.5 | 6419 | 6921.375 | 8404.375 | 11415 | 4850.5 | 5448.625 | 6449.5 | 5842.25 | 10056.75 | 6974.25 | 6634 | 4852.5 | 7567.875 | 3140.25 | 4087 | 5476.875 | 4507 | 5477.375 | 6592 | 4754.25 | 7863.25 | 4201 | 4904.5 | 4975.625 | 4922.625 | 4924.375 | 4951 | 6908 | 8025.125 | 4786.25 | 4596.5 | 4486 | 6917.75 | 5029.375 | 4366.5 | 5703.125 | 4979.125 | 6001.875
472.54056 | 7737 | 19994.125 | 14753.625 | 6187.875 | 4527.5 | 5840.75 | 12271.5 | 10050.625 | 12326 | 11209.75 | 8523.125 | 9565.75 | 5070.25 | 5181.875 | 11052.25 | 6300.625 | 13527.875 | 2520.375 | 4579 | 5851.125 | 11545.11133 | 4562.625 | 3970.5 | 5545.875 | 4897.75 | 2884 | 7122.25 | 6434.25 | 6936.125 | 8349.625 | 11393 | 4824.5 | 5453.375 | 6425 | 5830 | 10054 | 7024.75 | 6627.5 | 4875.75 | 7559.375 | 3161.25 | 4072.75 | 5494.625 | 4505.5 | 5482.375 | 6544.5 | 4764.75 | 7828.25 | 4150.25 | 4861.25 | 4919.375 | 4924.875 | 4889.125 | 4891.5 | 6885.5 | 8034.625 | 4799.25 | 4609 | 4456.5 | 6887.5 | 4972.125 | 4348.25 | 5716.375 | 5005.875 | 5979.375
471.3707 | 7730 | 19932.375 | 14770.625 | 6219.875 | 4473.5 | 5822.75 | 12297.5 | 9943.375 | 12322.5 | 11111.25 | 8520.625 | 9597 | 5115.5 | 5168.125 | 11053.75 | 6329.375 | 13424.625 | 2516.125 | 4560.5 | 5824.625 | 11456.22266 | 4596.375 | 3943 | 5485.625 | 4891.75 | 2881.75 | 7181 | 6347.25 | 7003.625 | 8337.625 | 11309.75 | 4887.25 | 5429.125 | 6423.5 | 5782 | 10046.25 | 6997.5 | 6644.25 | 4818 | 7503.125 | 3111.25 | 4077.75 | 5456.875 | 4459 | 5477.875 | 6442.5 | 4735.5 | 7796.5 | 4195.5 | 4855.25 | 4888.625 | 4904.375 | 4848.125 | 4884.25 | 6872 | 8000.125 | 4750.25 | 4606.25 | 4488.75 | 6893 | 5013.875 | 4303 | 5676.625 | 4992.125 | 5925.375
470.20068 | 7666.25 | 19994.375 | 14755.125 | 6218.375 | 4537.8335 | 5825.5 | 12284.75 | 9929.125 | 12339 | 11210.25 | 8586.625 | 9560.25 | 5112.25 | 5132.375 | 10935 | 6323.625 | 13468.375 | 2491.375 | 4537.5 | 5814.125 | 11461.00098 | 4571.875 | 3991.25 | 5500.125 | 4899.5 | 2892 | 7083.75 | 6392.75 | 6889.375 | 8307.875 | 11263.75 | 4850.25 | 5462.125 | 6425.25 | 5800.75 | 10035.5 | 7008.75 | 6596.5 | 4831.5 | 7561.375 | 3170.25 | 4078.25 | 5442.125 | 4508.75 | 5439.875 | 6487.25 | 4746.5 | 7753.75 | 4164.75 | 4843.75 | 4927.625 | 4946.625 | 4836.625 | 4860.5 | 6875.25 | 7973.625 | 4817 | 4566.25 | 4479 | 6796.75 | 4989.375 | 4330.25 | 5669.625 | 5006.875 | 5949.125
469.03055 | 7731.5 | 19847.375 | 14818.875 | 6125.625 | 4517.8335 | 5721.25 | 12232 | 9993.375 | 12315.5 | 11218 | 8538.125 | 9615 | 5053.75 | 5112.875 | 10925.25 | 6278.625 | 13409.125 | 2490.625 | 4548.75 | 5846.625 | 11417.77734 | 4589.125 | 3961.75 | 5443.875 | 4858 | 2900.75 | 7083 | 6334.5 | 6838.875 | 8330.375 | 11222.75 | 4830.75 | 5415.375 | 6363.75 | 5808.5 | 9999.5 | 6990 | 6622 | 4836 | 7478.125 | 3158.5 | 4042.25 | 5395.375 | 4485.5 | 5384.875 | 6442.75 | 4712.25 | 7680.75 | 4123.5 | 4811 | 4874.125 | 4870.875 | 4841.375 | 4868 | 6812.75 | 7971.875 | 4762.5 | 4510.75 | 4410.5 | 6845.5 | 4963.125 | 4322.75 | 5630.375 | 4978.875 | 5911.375
467.86026 | 7653.25 | 19739.875 | 14707.125 | 6161.625 | 4521.8335 | 5728.75 | 12134.5 | 9895.625 | 12318.75 | 11105.75 | 8450.375 | 9504.25 | 5067.5 | 5092.125 | 10949.75 | 6245.125 | 13313.125 | 2476.875 | 4512.25 | 5753.375 | 11395.22266 | 4550.875 | 3949.5 | 5389.125 | 4781.75 | 2910.5 | 7067 | 6339.25 | 6864.125 | 8219.125 | 11122 | 4800 | 5367.625 | 6380 | 5787.75 | 10036.5 | 6936.75 | 6549.5 | 4807.5 | 7432.125 | 3128.25 | 3981.25 | 5393.125 | 4452.5 | 5376.125 | 6418 | 4697 | 7700.25 | 4083.75 | 4804.75 | 4857.375 | 4879.625 | 4834.875 | 4840.75 | 6817.75 | 7910.125 | 4767.5 | 4543.75 | 4389.5 | 6736.75 | 4937.875 | 4277.75 | 5621.375 | 4917.375 | 5875.875
466.68982 | 7649.5 | 19753.125 | 14839.625 | 6161.125 | 4483.1665 | 5716.5 | 12134.75 | 9901.625 | 12278.25 | 11040 | 8545.625 | 9537.25 | 5078.25 | 5107.625 | 10953.25 | 6280.125 | 13473.875 | 2486.125 | 4525.5 | 5783.875 | 11293.55566 | 4506.875 | 3925 | 5432.875 | 4900.25 | 2867.25 | 6994 | 6301 | 6871.875 | 8174.875 | 11141.25 | 4873.25 | 5422.125 | 6398 | 5744.5 | 9954.5 | 6887.75 | 6587 | 4779 | 7518.625 | 3121.25 | 4044.25 | 5394.375 | 4420 | 5377.625 | 6420.75 | 4718 | 7673 | 4084.5 | 4832.25 | 4837.125 | 4862.125 | 4821.875 | 4798.5 | 6767 | 7951.125 | 4703 | 4549.25 | 4454 | 6806 | 4930.375 | 4306 | 5613.875 | 4956.625 | 5898.625
465.51923 | 7611.75 | 19842.125 | 14838.125 | 6236.625 | 4486.8335 | 5759.75 | 12191.5 | 9890.375 | 12157.75 | 11057 | 8462.875 | 9568 | 5069.5 | 5100.625 | 10983.5 | 6243.375 | 13320.875 | 2487.125 | 4466.25 | 5791.875 | 11289.77734 | 4537.125 | 3917.5 | 5403.375 | 4831.5 | 2870.75 | 7007 | 6308.25 | 6862.375 | 8181.375 | 11141.25 | 4851.5 | 5389.625 | 6339.75 | 5800.75 | 9931 | 6932.75 | 6508.75 | 4795.25 | 7530.375 | 3115 | 4010.25 | 5356.375 | 4443.5 | 5402.125 | 6377.5 | 4674.25 | 7631.25 | 4085.25 | 4742.25 | 4810.125 | 4837.125 | 4777.625 | 4777.25 | 6748.75 | 7904.125 | 4680 | 4507.75 | 4403.25 | 6787.5 | 4905.875 | 4279 | 5611.625 | 4934.875 | 5890.625
464.34851 | 7647 | 19692.125 | 14752.125 | 6182.875 | 4492.1665 | 5741.75 | 12114.75 | 9896.625 | 12194.5 | 11084 | 8479.375 | 9608.5 | 5005.25 | 5104.625 | 10910.75 | 6259.375 | 13278.625 | 2467.875 | 4525 | 5781.125 | 11237.22266 | 4510.375 | 3894.25 | 5392.625 | 4859.25 | 2907 | 7020 | 6254.75 | 6822.625 | 8190.875 | 11046 | 4774 | 5372.875 | 6333.75 | 5781.75 | 9869.5 | 6917.5 | 6525.25 | 4777.75 | 7422.625 | 3127.75 | 4002 | 5349.125 | 4431.25 | 5383.375 | 6389.75 | 4667.75 | 7573.75 | 4054 | 4789.75 | 4845.625 | 4810.125 | 4827.125 | 4777 | 6704.5 | 7876.375 | 4653.5 | 4515 | 4390 | 6764.25 | 4954.375 | 4260.25 | 5589.875 | 4866.375 | 5877.875
463.17764 | 7625 | 19758.875 | 14822.625 | 6178.375 | 4482.5 | 5703.5 | 12089.5 | 9849.375 | 12190.75 | 11088.25 | 8506.125 | 9609 | 5050.75 | 5098.875 | 10909.5 | 6274.875 | 13313.875 | 2480.375 | 4506.5 | 5772.125 | 11184.33203 | 4450.375 | 3953 | 5380.875 | 4836.75 | 2870.75 | 6990.75 | 6248.75 | 6797.125 | 8196.375 | 11031.5 | 4825.5 | 5418.375 | 6334.5 | 5711.75 | 9907 | 6953.75 | 6525.5 | 4741.75 | 7433.375 | 3129.75 | 4025.5 | 5332.875 | 4360 | 5335.125 | 6317.5 | 4701.25 | 7579.25 | 4068.75 | 4741.75 | 4821.125 | 4846.625 | 4781.375 | 4798.75 | 6686.75 | 7919.375 | 4667.5 | 4482 | 4396 | 6741 | 4884.125 | 4260.75 | 5483.625 | 4899.375 | 5850.875
462.00662 | 7618.75 | 19648.875 | 14758.875 | 6161.125 | 4447.1665 | 5627 | 12024.5 | 9826.875 | 12014.25 | 11005.75 | 8436.125 | 9480 | 5019.25 | 5038.625 | 10811 | 6206.125 | 13197.625 | 2443.875 | 4466.25 | 5771.875 | 11102.66699 | 4425.625 | 3879.25 | 5268.875 | 4820 | 2882.5 | 6949.75 | 6208 | 6790.625 | 8108.375 | 10939.75 | 4781.25 | 5373.625 | 6266.75 | 5670 | 9797.25 | 6874.5 | 6504.75 | 4739 | 7345.875 | 3111.5 | 3969 | 5274.875 | 4359.5 | 5274.875 | 6275.25 | 4627.75 | 7575.75 | 4026 | 4704.25 | 4770.125 | 4763.375 | 4696.875 | 4750.25 | 6630.75 | 7828.125 | 4641.5 | 4432 | 4343.5 | 6634.25 | 4839.125 | 4267.75 | 5517.875 | 4835.375 | 5849.375
460.83548 | 7624.5 | 19809.375 | 14749.875 | 6103.375 | 4488.1665 | 5641.5 | 12050.75 | 9765.375 | 12059.5 | 11023.25 | 8432.875 | 9526.5 | 5055.5 | 5081.875 | 10899.75 | 6241.125 | 13182.875 | 2439.125 | 4510.75 | 5762.625 | 11104.55566 | 4430.625 | 3877.5 | 5270.375 | 4817.25 | 2887.75 | 6957.25 | 6207.75 | 6754.875 | 8127.125 | 10966.25 | 4804.25 | 5351.875 | 6216.75 | 5673 | 9815 | 6899.5 | 6473.5 | 4767.75 | 7406.875 | 3099.5 | 3952.25 | 5285.875 | 4357.25 | 5253.375 | 6287.25 | 4590.5 | 7517 | 4034.5 | 4690.25 | 4802.125 | 4788.875 | 4767.625 | 4776.75 | 6607 | 7837.375 | 4677.5 | 4442.25 | 4383.75 | 6675.25 | 4900.875 | 4257.25 | 5559.625 | 4851.375 | 5872.375
459.66418 | 7575.25 | 19617.125 | 14741.125 | 6160.375 | 4457.1665 | 5667.75 | 11985.75 | 9797.375 | 12010.5 | 10962 | 8421.625 | 9438.75 | 5019 | 5098.875 | 10881.5 | 6207.875 | 13134.375 | 2457.625 | 4469.25 | 5785.125 | 11035.22266 | 4457.125 | 3872.25 | 5285.875 | 4799.25 | 2838 | 6879.5 | 6158.5 | 6723.375 | 8069.375 | 10936.5 | 4826.5 | 5381.375 | 6269 | 5683.25 | 9847.5 | 6826.25 | 6448.75 | 4704 | 7349.375 | 3106.75 | 3913.5 | 5226.625 | 4356 | 5261.625 | 6235 | 4594.5 | 7428.75 | 3964 | 4698.75 | 4749.875 | 4725.875 | 4725.125 | 4715.5 | 6595 | 7833.625 | 4611.25 | 4400.5 | 4320.5 | 6628.5 | 4846.625 | 4201.5 | 5515.125 | 4808.375 | 5820.125
458.49274 | 7553.5 | 19738.125 | 14791.625 | 6202.125 | 4485.1665 | 5675 | 11996.5 | 9745.875 | 12029.25 | 10979 | 8537.375 | 9457.75 | 5028.5 | 5104.875 | 10929.5 | 6216.375 | 13184.625 | 2445.375 | 4543 | 5704.875 | 11019.22266 | 4426.875 | 3893 | 5275.875 | 4814.25 | 2865.75 | 6855 | 6181.5 | 6716.625 | 8061.375 | 10927.75 | 4822.5 | 5364.125 | 6281 | 5700.5 | 9806.25 | 6816.25 | 6488 | 4722.75 | 7329.875 | 3110.5 | 3925.25 | 5263.125 | 4338 | 5240.625 | 6253.5 | 4604.5 | 7425.25 | 3987.5 | 4705.5 | 4724.625 | 4750.875 | 4665.625 | 4675.75 | 6577.75 | 7792.625 | 4572 | 4417.75 | 4326.25 | 6643.75 | 4804.625 | 4189 | 5500.125 | 4796.875 | 5772.375
457.32114 | 7626 | 19810.375 | 14729.375 | 6244.625 | 4489.5 | 5715 | 12017 | 9629.375 | 12071.25 | 10942.75 | 8532.375 | 9525 | 5064.75 | 5099.125 | 10848.75 | 6231.125 | 13103.625 | 2455.375 | 4475 | 5691.375 | 10987 | 4435.625 | 3903.75 | 5226.625 | 4763 | 2873.25 | 6895.5 | 6155.25 | 6699.875 | 8023.875 | 10815.25 | 4778.25 | 5364.875 | 6247.25 | 5705 | 9787.25 | 6829.5 | 6442 | 4721.75 | 7339.625 | 3112.5 | 3951.25 | 5240.375 | 4314.75 | 5190.875 | 6218.25 | 4566.75 | 7413.5 | 4001 | 4663 | 4761.875 | 4728.125 | 4671.125 | 4705.5 | 6566 | 7774.875 | 4581.5 | 4400.5 | 4322.75 | 6654 | 4794.875 | 4172.5 | 5480.875 | 4763.875 | 5824.875
456.14719 | 7578.25 | 19723.375 | 14824.125 | 6233.875 | 4544.1665 | 5703 | 12012.5 | 9822.375 | 12043 | 10950.5 | 8494.875 | 9507.5 | 5058.5 | 5072.875 | 10894 | 6229.125 | 13126.375 | 2458.125 | 4491.5 | 5744.875 | 10969.55566 | 4445.375 | 3885 | 5235.375 | 4806.75 | 2893.5 | 6929 | 6153.75 | 6705.375 | 8038.625 | 10839.5 | 4801.5 | 5409.375 | 6287.75 | 5700 | 9843.25 | 6881.25 | 6414.25 | 4721 | 7309.125 | 3096 | 3947.25 | 5224.875 | 4315.5 | 5198.125 | 6177.25 | 4598.25 | 7427.25 | 3961.75 | 4678.75 | 4721.125 | 4742.875 | 4693.375 | 4713 | 6541 | 7715.125 | 4609.75 | 4400.75 | 4317.25 | 6654 | 4810.375 | 4221 | 5476.875 | 4799.125 | 5795.625
454.97531 | 7590 | 19647.625 | 14816.875 | 6182.375 | 4510.5 | 5595 | 11919.5 | 9694.375 | 11934.5 | 10989 | 8444.875 | 9480.5 | 5032.75 | 5052.875 | 10804.75 | 6164.625 | 13093.625 | 2444.625 | 4464.25 | 5687.125 | 10859.33301 | 4415.875 | 3890 | 5234.875 | 4811.5 | 2871 | 6811.5 | 6110.75 | 6685.625 | 8031.375 | 10735.75 | 4786.5 | 5437.125 | 6232.75 | 5631.25 | 9708.25 | 6838.75 | 6445.5 | 4718.5 | 7337.875 | 3057.25 | 3871.5 | 5235.375 | 4281.25 | 5144.625 | 6208.25 | 4558.25 | 7332.25 | 3936.25 | 4640 | 4650.625 | 4729.625 | 4693.125 | 4648 | 6475.5 | 7752.875 | 4551.5 | 4368.25 | 4279.25 | 6522.5 | 4772.125 | 4200.75 | 5418.375 | 4768.875 | 5814.375
453.80328 | 7550.5 | 19578.875 | 14775.875 | 6148.625 | 4493.8335 | 5597 | 11812 | 9715.125 | 11916.75 | 11015 | 8368.875 | 9475.75 | 5104.5 | 5054.625 | 10813.75 | 6206.625 | 12992.375 | 2435.125 | 4450.5 | 5668.625 | 10842.11133 | 4337.375 | 3854.75 | 5179.375 | 4750 | 2865.25 | 6772.75 | 6084 | 6710.125 | 8018.625 | 10771.75 | 4836 | 5373.875 | 6211.75 | 5598.5 | 9690.5 | 6821 | 6384 | 4673.5 | 7339.625 | 3074.75 | 3913.5 | 5208.875 | 4293.5 | 5154.625 | 6128.5 | 4518.5 | 7304.25 | 3901 | 4597.75 | 4700.125 | 4686.625 | 4634.125 | 4634.75 | 6471.25 | 7726.375 | 4534.25 | 4353.75 | 4251 | 6515.75 | 4812.375 | 4163.5 | 5418.875 | 4730.375 | 5763.125
452.6311 | 7596.25 | 19695.125 | 14859.625 | 6251.625 | 4424.8335 | 5616.75 | 11901.5 | 9766.125 | 11923 | 10961.75 | 8436.875 | 9543.75 | 5072 | 5042.875 | 10834.5 | 6212.125 | 13060.625 | 2447.875 | 4497.5 | 5696.625 | 10860.33301 | 4378.125 | 3883.75 | 5168.875 | 4781.75 | 2882 | 6777.25 | 6104.25 | 6648.625 | 7937.375 | 10705.25 | 4860.75 | 5384.875 | 6191 | 5622 | 9797.75 | 6851.25 | 6388 | 4710.25 | 7314.375 | 3124.25 | 3909.75 | 5234.375 | 4281.75 | 5167.625 | 6128.75 | 4538.75 | 7374.75 | 3915.5 | 4661.75 | 4715.875 | 4677.625 | 4636.875 | 4667.25 | 6490.25 | 7735.375 | 4568.75 | 4338.5 | 4293.25 | 6524.75 | 4809.625 | 4163.25 | 5407.625 | 4745.875 | 5760.625
451.4588 | 7539.25 | 19522.375 | 14805.375 | 6158.375 | 4481.8335 | 5589.75 | 11836.75 | 9651.625 | 11896.75 | 10852.75 | 8378.875 | 9426 | 5045.75 | 5045.625 | 10838 | 6190.875 | 12946.375 | 2455.125 | 4492.25 | 5707.125 | 10769.77734 | 4329.625 | 3825.75 | 5094.375 | 4757.75 | 2894 | 6723 | 6051 | 6663.375 | 8009.375 | 10689.25 | 4809.5 | 5368.625 | 6154.75 | 5578.75 | 9748.25 | 6846.75 | 6399 | 4663.75 | 7295.625 | 3081 | 3912.75 | 5129.375 | 4231.75 | 5114.125 | 6110.5 | 4501.5 | 7187.5 | 3891 | 4565 | 4648.375 | 4585.625 | 4616.375 | 4589.5 | 6382.5 | 7703.375 | 4524.5 | 4304.25 | 4238 | 6538 | 4743.125 | 4109.5 | 5354.625 | 4688.375 | 5767.375
450.28415 | 7544 | 19638.625 | 14723.875 | 6203.375 | 4462.5 | 5581.5 | 11914.25 | 9602.125 | 11882 | 10852.25 | 8371.375 | 9423.75 | 5016 | 5043.375 | 10833.75 | 6152.375 | 12952.875 | 2429.375 | 4471.75 | 5649.625 | 10685.22266 | 4326.125 | 3886.5 | 5113.875 | 4769.75 | 2895.25 | 6695.5 | 6021.25 | 6616.875 | 7929.875 | 10601 | 4778 | 5345.875 | 6123.5 | 5550.25 | 9671.5 | 6766 | 6387.5 | 4660.75 | 7227.625 | 3137 | 3849.25 | 5167.375 | 4244.75 | 5118.875 | 6070.75 | 4462 | 7207.75 | 3845 | 4569 | 4641.625 | 4585.125 | 4598.875 | 4554.75 | 6408.5 | 7709.125 | 4509.25 | 4298.25 | 4224.5 | 6449.25 | 4707.625 | 4104.75 | 5361.375 | 4646.625 | 5704.625
449.11154 | 7521.75 | 19689.375 | 14766.875 | 6254.125 | 4503.1665 | 5652 | 11974.5 | 9654.125 | 11843.5 | 10842.25 | 8379.875 | 9489.25 | 5054.5 | 5024.875 | 10829.5 | 6160.375 | 12864.125 | 2427.375 | 4464.5 | 5637.625 | 10653 | 4308.375 | 3856.5 | 5116.625 | 4734.25 | 2888 | 6672.25 | 6029.5 | 6615.375 | 7890.375 | 10558.25 | 4780 | 5395.375 | 6159.75 | 5537 | 9646.75 | 6756.75 | 6322.75 | 4658.75 | 7214.125 | 3109.5 | 3814.5 | 5084.375 | 4203 | 5034.875 | 5985.5 | 4470 | 7203 | 3891.25 | 4533.5 | 4624.875 | 4606.875 | 4559.375 | 4579.25 | 6332.25 | 7692.375 | 4523.75 | 4265.75 | 4200.75 | 6390.25 | 4721.875 | 4096 | 5372.125 | 4637.625 | 5708.375
447.93878 | 7541.5 | 19676.625 | 14818.375 | 6197.375 | 4453.1665 | 5553.25 | 11850.25 | 9570.375 | 11781.75 | 10829 | 8350.375 | 9473.75 | 5025 | 5069.875 | 10823.5 | 6116.125 | 12885.125 | 2415.875 | 4467.5 | 5683.375 | 10658 | 4303.625 | 3871.25 | 5081.125 | 4740.5 | 2853.25 | 6712.25 | 6000.25 | 6576.125 | 7936.375 | 10558 | 4770.5 | 5394.875 | 6096.5 | 5518 | 9650.5 | 6779.25 | 6302.25 | 4635 | 7214.375 | 3052.75 | 3837.5 | 5144.125 | 4167.75 | 5037.375 | 6021.75 | 4449.5 | 7202 | 3841 | 4527.25 | 4572.625 | 4555.375 | 4576.625 | 4546.75 | 6340.25 | 7654.125 | 4464.75 | 4268.5 | 4187.25 | 6420.25 | 4690.625 | 4089.25 | 5346.875 | 4638.125 | 5748.875
446.7637 | 7494.25 | 19599.375 | 14747.125 | 6173.375 | 4475.1665 | 5567.5 | 11832.25 | 9581.125 | 11742.25 | 10862.75 | 8308.125 | 9414.5 | 5032 | 5017.625 | 10837.5 | 6162.625 | 12861.625 | 2415.875 | 4473 | 5657.375 | 10575.77734 | 4354.125 | 3872 | 5079.125 | 4765.75 | 2899.75 | 6646 | 5992 | 6610.375 | 7876.125 | 10519.5 | 4807.25 | 5397.375 | 6092.25 | 5535 | 9660.25 | 6809.25 | 6358.75 | 4623.5 | 7269.875 | 3052.5 | 3838.5 | 5112.875 | 4152.25 | 5020.875 | 6018.25 | 4416.25 | 7154.25 | 3807.25 | 4517 | 4606.625 | 4513.625 | 4544.625 | 4552.75 | 6296.5 | 7683.125 | 4460.75 | 4235 | 4175.75 | 6392 | 4718.625 | 4069.25 | 5291.875 | 4625.875 | 5680.125
445.59064 | 7528.25 | 19522.375 | 14741.875 | 6191.125 | 4428.5 | 5574.5 | 11842.75 | 9584.375 | 11667.75 | 10762 | 8252.625 | 9416.25 | 5034.5 | 5071.625 | 10830 | 6132.375 | 12831.625 | 2411.875 | 4463.5 | 5633.625 | 10511.33301 | 4291.375 | 3845.75 | 5095.875 | 4753.5 | 2875.5 | 6668.5 | 5987.75 | 6544.125 | 7847.875 | 10504 | 4772 | 5440.625 | 6125.5 | 5534.25 | 9693.5 | 6770.25 | 6319.25 | 4600.5 | 7227.875 | 3084.75 | 3832 | 5072.625 | 4158 | 4956.125 | 6018.5 | 4430.75 | 7129.25 | 3760 | 4484.25 | 4574.625 | 4541.625 | 4546.875 | 4491.5 | 6345.5 | 7609.875 | 4444.5 | 4202 | 4155.5 | 6333.75 | 4696.875 | 4066.25 | 5244.875 | 4617.125 | 5670.875
444.41745 | 7463.75 | 19663.375 | 14707.625 | 6267.125 | 4406.1665 | 5551.75 | 11790.25 | 9590.875 | 11710.25 | 10795 | 8330.875 | 9448.75 | 5044 | 5066.625 | 10837.25 | 6140.875 | 12855.375 | 2404.875 | 4468.25 | 5673.875 | 10531.44434 | 4279.875 | 3881.25 | 5027.375 | 4770.5 | 2894.5 | 6591.25 | 5979.5 | 6589.625 | 7857.875 | 10519.75 | 4766.5 | 5410.125 | 6085 | 5481.25 | 9689.5 | 6815 | 6280.75 | 4654.5 | 7204.375 | 3076.75 | 3818.25 | 5068.375 | 4128.5 | 4996.625 | 5982.25 | 4425.25 | 7071.75 | 3846.5 | 4514.25 | 4545.125 | 4534.125 | 4523.625 | 4531.25 | 6309 | 7623.625 | 4463.25 | 4214.75 | 4169 | 6354.25 | 4694.625 | 4085.5 | 5302.875 | 4609.375 | 5663.625
443.24194 | 7475.25 | 19543.375 | 14717.125 | 6178.875 | 4441.1665 | 5571.25 | 11827 | 9534.625 | 11691 | 10785.75 | 8201.875 | 9431 | 5034.5 | 5072.375 | 10791.25 | 6109.875 | 12753.875 | 2419.875 | 4442.75 | 5631.625 | 10423.88867 | 4267.875 | 3799 | 5024.375 | 4748.75 | 2897.5 | 6621.5 | 5904.5 | 6559.875 | 7791.375 | 10439 | 4788.5 | 5432.125 | 6070.75 | 5475.75 | 9572.25 | 6768 | 6279 | 4597 | 7238.125 | 3088.25 | 3769.75 | 5014.125 | 4093.5 | 4986.625 | 5940.5 | 4359.5 | 7076.75 | 3762.5 | 4457.75 | 4505.125 | 4493.625 | 4493.875 | 4495.75 | 6249.25 | 7573.125 | 4404 | 4180.25 | 4111.25 | 6311.75 | 4616.125 | 3994.5 | 5190.625 | 4549.625 | 5641.125
442.06845 | 7480 | 19624.875 | 14701.625 | 6288.625 | 4454.5 | 5552.5 | 11757.75 | 9521.125 | 11609.5 | 10769.75 | 8252.875 | 9493 | 5070 | 5019.125 | 10867.5 | 6101.375 | 12785.625 | 2459.125 | 4484.25 | 5642.875 | 10466.22266 | 4257.125 | 3875.75 | 5020.875 | 4754.5 | 2907 | 6552.5 | 5949.75 | 6517.875 | 7758.875 | 10393.5 | 4808.75 | 5459.875 | 6038 | 5527 | 9585 | 6788.25 | 6287.25 | 4601.5 | 7261.125 | 3079.5 | 3757 | 4972.625 | 4083 | 4936.875 | 5907.25 | 4358.25 | 7014 | 3708.5 | 4482.75 | 4503.375 | 4417.375 | 4462.625 | 4451.5 | 6211.5 | 7565.375 | 4362.75 | 4202 | 4125.25 | 6273.25 | 4615.375 | 4009.25 | 5191.125 | 4540.625 | 5625.625
440.89264 | 7495.5 | 19576.375 | 14727.625 | 6305.125 | 4500.1665 | 5583.75 | 11826 | 9579.125 | 11733.75 | 10823.25 | 8319.375 | 9429 | 4999.5 | 5051.625 | 10924.25 | 6137.125 | 12769.875 | 2409.125 | 4448.75 | 5658.375 | 10440.88867 | 4293.125 | 3860.5 | 4965.375 | 4758.25 | 2904.25 | 6576 | 5964.5 | 6551.125 | 7793.125 | 10440 | 4809.75 | 5458.875 | 6020.25 | 5438.75 | 9630.25 | 6754.75 | 6277.75 | 4632.5 | 7224.875 | 3102.25 | 3738.5 | 4979.375 | 4122 | 4924.625 | 5877.75 | 4349.25 | 7045.75 | 3729.25 | 4456.25 | 4519.625 | 4434.125 | 4494.625 | 4437.25 | 6204.5 | 7520.625 | 4386.25 | 4146.5 | 4151.25 | 6293.75 | 4630.875 | 3994.25 | 5143.125 | 4497.125 | 5633.625
439.71887 | 7492.25 | 19690.125 | 14856.125 | 6350.625 | 4463.5 | 5620 | 11792.25 | 9511.125 | 11725 | 10836.25 | 8335.375 | 9367.25 | 5111.25 | 5060.375 | 10877.75 | 6155.875 | 12764.875 | 2404.125 | 4475.5 | 5627.375 | 10338.11133 | 4234.375 | 3847 | 4998.375 | 4766.5 | 2856.5 | 6541 | 5905.75 | 6492.625 | 7755.875 | 10432.75 | 4811.5 | 5464.375 | 6037.75 | 5488 | 9633 | 6730.25 | 6232.5 | 4589.25 | 7168.375 | 3111 | 3744.5 | 4980.625 | 4067 | 4915.125 | 5897.75 | 4369.75 | 6970 | 3755.75 | 4463.25 | 4480.875 | 4428.375 | 4438.375 | 4434.5 | 6193.25 | 7489.125 | 4397.25 | 4204.25 | 4119.75 | 6261.5 | 4606.625 | 4026.25 | 5172.625 | 4523.375 | 5649.125
438.54276 | 7593 | 19549.625 | 14789.375 | 6259.875 | 4469.5 | 5580 | 11673.5 | 9514.625 | 11600.5 | 10714.5 | 8234.375 | 9365.75 | 5041.75 | 5007.875 | 10828.25 | 6095.625 | 12695.875 | 2398.125 | 4444.5 | 5628.375 | 10317.88867 | 4216.375 | 3849.75 | 4966.875 | 4730.25 | 2889 | 6512 | 5885.75 | 6471.375 | 7652.125 | 10358.5 | 4807.75 | 5424.375 | 5966.5 | 5443 | 9558.75 | 6704.75 | 6280 | 4618.5 | 7174.625 | 3072.75 | 3750.25 | 4976.125 | 4021.5 | 4915.375 | 5825.75 | 4317 | 6909.75 | 3735.75 | 4386.75 | 4412.125 | 4423.875 | 4421.375 | 4366.5 | 6144 | 7520.125 | 4370.75 | 4108.5 | 4107.25 | 6239.25 | 4559.125 | 3965.75 | 5101.875 | 4518.125 | 5619.125
437.36868 | 7483.75 | 19596.375 | 14937.125 | 6268.875 | 4428.1665 | 5588.25 | 11717.5 | 9503.125 | 11662.75 | 10773.5 | 8261.125 | 9453.25 | 5099.5 | 5055.125 | 10808.25 | 6167.625 | 12676.375 | 2420.125 | 4422.5 | 5618.875 | 10312.11133 | 4163.375 | 3829.25 | 4976.375 | 4774 | 2920.5 | 6522.75 | 5871.25 | 6482.625 | 7746.625 | 10315.75 | 4868.75 | 5452.375 | 6006.25 | 5438.75 | 9606.75 | 6786 | 6281.5 | 4591.25 | 7208.125 | 3096 | 3727.75 | 4977.125 | 4013 | 4841.625 | 5851.5 | 4311 | 6936.25 | 3705.75 | 4419.25 | 4455.875 | 4440.125 | 4406.125 | 4408.5 | 6148.25 | 7505.875 | 4350.75 | 4120.75 | 4102.5 | 6212 | 4590.125 | 4028 | 5160.875 | 4500.625 | 5640.125
436.19229 | 7504 | 19519.375 | 14892.375 | 6291.625 | 4468.1665 | 5521 | 11739.25 | 9473.125 | 11606.75 | 10733.75 | 8271.125 | 9432.25 | 5053.25 | 5026.625 | 10867.25 | 6103.125 | 12658.375 | 2408.875 | 4432.5 | 5686.375 | 10294.11035 | 4211.125 | 3858.5 | 4904.125 | 4819.5 | 2876 | 6503 | 5899.5 | 6455.375 | 7688.125 | 10271.25 | 4833.5 | 5476.875 | 5951.25 | 5474.75 | 9487 | 6714.75 | 6200.25 | 4578.25 | 7207.125 | 3108 | 3737 | 4946.375 | 4038.25 | 4788.125 | 5823.25 | 4312.75 | 6901.75 | 3720.5 | 4344.75 | 4434.125 | 4388.625 | 4405.875 | 4404 | 6136.25 | 7551.375 | 4326 | 4103.5 | 4089.5 | 6193 | 4594.625 | 3980.5 | 5156.875 | 4484.875 | 5619.125
435.01794 | 7504.5 | 19616.375 | 14931.625 | 6303.125 | 4458.8335 | 5522 | 11713 | 9523.375 | 11579.5 | 10685.75 | 8286.625 | 9373.5 | 5029.25 | 5045.625 | 10914.25 | 6092.375 | 12673.625 | 2421.125 | 4438.75 | 5644.125 | 10217.55469 | 4193.125 | 3859 | 4923.625 | 4768.25 | 2910.5 | 6468.5 | 5823.5 | 6433.875 | 7620.625 | 10249.5 | 4824.5 | 5462.875 | 5915.75 | 5408 | 9476.25 | 6700.25 | 6249.25 | 4578.5 | 7200.125 | 3099.5 | 3699 | 4885.625 | 4005.5 | 4842.375 | 5811 | 4301.75 | 6816.25 | 3643.75 | 4345.5 | 4422.875 | 4363.125 | 4404.625 | 4314 | 6070 | 7512.125 | 4311.25 | 4104.25 | 4036 | 6209 | 4509.875 | 3943 | 5066.375 | 4475.375 | 5549.875
433.84125 | 7524.25 | 19637.625 | 14942.375 | 6422.875 | 4445.5 | 5587 | 11702 | 9550.875 | 11563 | 10746.25 | 8352.625 | 9407.75 | 5030.5 | 5077.875 | 11008.25 | 6124.125 | 12633.875 | 2404.875 | 4484.5 | 5634.125 | 10189.11133 | 4166.125 | 3820.75 | 4877.375 | 4759.5 | 2899.75 | 6467 | 5818.75 | 6441.625 | 7649.625 | 10180 | 4827.75 | 5445.875 | 5902.5 | 5404.25 | 9500.75 | 6679.75 | 6234.75 | 4538.75 | 7161.125 | 3107.75 | 3670.5 | 4912.125 | 3979.75 | 4798.875 | 5764.75 | 4330 | 6848.25 | 3634.5 | 4352.5 | 4381.625 | 4347.125 | 4367.625 | 4317 | 6056.25 | 7417.875 | 4295.25 | 4050 | 4027 | 6187.5 | 4558.875 | 3963.75 | 5132.875 | 4437.625 | 5537.625
432.66663 | 7451 | 19535.125 | 14866.125 | 6427.125 | 4487.8335 | 5568.5 | 11670.25 | 9535.875 | 11565 | 10692.25 | 8341.125 | 9327 | 5067.25 | 5074.125 | 10852 | 6108.875 | 12530.375 | 2398.375 | 4413.25 | 5611.875 | 10148.88867 | 4167.625 | 3837.25 | 4862.125 | 4715.75 | 2925 | 6417.75 | 5844 | 6449.375 | 7622.125 | 10164.75 | 4820.75 | 5466.125 | 5955.25 | 5334.25 | 9476.75 | 6687.25 | 6189.75 | 4526.75 | 7142.375 | 3119.25 | 3676.25 | 4858.375 | 3955.5 | 4781.125 | 5771.25 | 4218.25 | 6789.75 | 3628.5 | 4337.25 | 4376.125 | 4305.625 | 4330.375 | 4303 | 6014 | 7389.375 | 4264.5 | 4055.25 | 4012.75 | 6124.25 | 4490.375 | 3903 | 5175.875 | 4399.625 | 5575.375
431.48962 | 7510.5 | 19676.375 | 14887.125 | 6455.625 | 4508.5 | 5579 | 11728.75 | 9492.875 | 11504.25 | 10743.75 | 8250.375 | 9275.25 | 5134.25 | 5065.375 | 10905.75 | 6086.125 | 12586.875 | 2406.375 | 4450.25 | 5631.625 | 10155.8877 | 4151.375 | 3852.5 | 4868.875 | 4760 | 2883.75 | 6403.5 | 5850.5 | 6442.125 | 7582.875 | 10160 | 4852.5 | 5471.375 | 5913.25 | 5392 | 9496.75 | 6662.25 | 6169.75 | 4485 | 7128.125 | 3098 | 3676.5 | 4791.625 | 3885.5 | 4787.625 | 5733.75 | 4223.25 | 6787.75 | 3591 | 4295.75 | 4328.625 | 4312.875 | 4355.875 | 4329 | 5995 | 7463.625 | 4276.75 | 3976 | 3998.25 | 6097.75 | 4466.375 | 3892.25 | 5122.125 | 4401.125 | 5494.875
430.3147 | 7437.25 | 19584.625 | 14842.625 | 6414.375 | 4476.1665 | 5532.75 | 11676.5 | 9444.875 | 11479.5 | 10688 | 8235.125 | 9308.25 | 5042.5 | 5034.625 | 10872.5 | 6049.625 | 12545.125 | 2453.875 | 4437.5 | 5606.125 | 10112.44434 | 4160.625 | 3831.75 | 4875.875 | 4736.25 | 2926.75 | 6398 | 5826.5 | 6404.375 | 7597.375 | 10157.75 | 4817.75 | 5512.875 | 5896.5 | 5384.25 | 9473.75 | 6708 | 6179 | 4538.25 | 7111.625 | 3105 | 3610.25 | 4836.125 | 3925 | 4746.375 | 5649.25 | 4182.5 | 6726.25 | 3610.5 | 4305.75 | 4343.875 | 4280.375 | 4337.625 | 4318.75 | 5945.25 | 7389.875 | 4269.75 | 3991.75 | 3967.75 | 6095.25 | 4463.875 | 3910.25 | 5109.625 | 4346.875 | 5522.125
429.13742 | 7496.25 | 19671.375 | 14870.875 | 6416.625 | 4459.5 | 5557.5 | 11629 | 9416.625 | 11529 | 10676.5 | 8235.125 | 9356 | 5091 | 5080.375 | 10871.75 | 6090.875 | 12522.875 | 2406.875 | 4411.25 | 5602.125 | 10096.33301 | 4194.625 | 3863 | 4873.625 | 4760.25 | 2914.75 | 6351 | 5792.75 | 6387.625 | 7523.375 | 10098.75 | 4817.75 | 5500.375 | 5898.25 | 5366.5 | 9455.75 | 6757.75 | 6228.5 | 4505.5 | 7136.375 | 3092.5 | 3590.5 | 4801.125 | 3925 | 4709.125 | 5638.25 | 4203.5 | 6739.75 | 3559.5 | 4311.5 | 4319.875 | 4277.625 | 4317.125 | 4303.5 | 5932.5 | 7395.375 | 4231.5 | 4034.5 | 4002.25 | 6068.5 | 4477.375 | 3879.5 | 4996.375 | 4382.125 | 5509.875
427.95999 | 7512.5 | 19731.375 | 14922.125 | 6482.375 | 4493.5 | 5538.75 | 11592.5 | 9444.375 | 11419.25 | 10712.25 | 8219.875 | 9305.75 | 5100.25 | 5056.375 | 10884.5 | 6072.625 | 12449.625 | 2399.375 | 4492.25 | 5624.875 | 10052.88867 | 4142.375 | 3827.75 | 4859.375 | 4731.25 | 2881 | 6360 | 5754.25 | 6358.375 | 7527.625 | 10103.5 | 4804.75 | 5499.875 | 5870.75 | 5334.75 | 9432.75 | 6640.25 | 6165.5 | 4496.25 | 7152.125 | 3113.25 | 3642 | 4791.125 | 3899.5 | 4727.375 | 5605.5 | 4160.75 | 6658.25 | 3577.5 | 4235.75 | 4282.625 | 4246.875 | 4262.625 | 4204.5 | 5893.5 | 7352.625 | 4209 | 3941 | 3988.75 | 6037.25 | 4438.625 | 3852.25 | 4981.375 | 4384.375 | 5482.625
426.78464 | 7429 | 19656.625 | 14879.875 | 6464.625 | 4475.1665 | 5535.25 | 11568.75 | 9457.625 | 11359.25 | 10630.75 | 8235.875 | 9291.5 | 5117.25 | 5056.125 | 10887.25 | 6035.375 | 12412.625 | 2425.625 | 4455.5 | 5576.625 | 9975.77832 | 4124.375 | 3857.5 | 4815.125 | 4725.5 | 2897.75 | 6331.75 | 5763.75 | 6396.375 | 7488.375 | 10035.5 | 4829.75 | 5518.875 | 5874.75 | 5263 | 9509.5 | 6651 | 6167.5 | 4491.5 | 7141.125 | 3082 | 3594.25 | 4731.375 | 3914 | 4651.875 | 5613.5 | 4183.25 | 6657.5 | 3559.25 | 4194.75 | 4293.625 | 4296.125 | 4242.625 | 4224 | 5847.75 | 7337.125 | 4211.75 | 3981.75 | 3960.5 | 6009.5 | 4436.875 | 3871.75 | 4960.125 | 4343.625 | 5486.875
425.6069 | 7445 | 19659.625 | 14969.625 | 6461.625 | 4502.8335 | 5500.75 | 11634 | 9305.375 | 11381 | 10584.5 | 8231.375 | 9290.5 | 5090.75 | 5073.875 | 10912.75 | 6075.625 | 12446.375 | 2414.125 | 4485.75 | 5611.375 | 9989.44434 | 4115.375 | 3804 | 4834.875 | 4768.25 | 2930.25 | 6327.5 | 5775.25 | 6366.875 | 7519.375 | 10027.75 | 4823 | 5534.875 | 5803.75 | 5335.5 | 9455 | 6666.25 | 6168.75 | 4509 | 7187.375 | 3097.5 | 3633 | 4766.375 | 3868.25 | 4696.375 | 5635.5 | 4177 | 6647 | 3550.25 | 4212.25 | 4271.875 | 4191.375 | 4252.875 | 4233.5 | 5876.75 | 7305.125 | 4217.75 | 3937 | 3972 | 5993.25 | 4438.125 | 3847 | 4933.875 | 4309.625 | 5400.375
424.42905 | 7449.5 | 19608.875 | 14928.125 | 6492.125 | 4425.5 | 5454.5 | 11533.5 | 9381.875 | 11452.5 | 10602.75 | 8289.875 | 9380.5 | 5072.5 | 5020.375 | 10844 | 6059.375 | 12361.875 | 2424.625 | 4404.75 | 5581.625 | 9947.55566 | 4113.375 | 3817.75 | 4814.875 | 4714.5 | 2895.75 | 6234.75 | 5701.75 | 6330.625 | 7462.625 | 10033.5 | 4825.75 | 5503.375 | 5766 | 5300.75 | 9450.25 | 6707.25 | 6117.25 | 4502 | 7130.125 | 3059.25 | 3570.25 | 4713.125 | 3864.5 | 4638.875 | 5566 | 4106.25 | 6573.25 | 3530.25 | 4233.5 | 4215.125 | 4175.375 | 4247.625 | 4156.25 | 5799.5 | 7218.875 | 4181.5 | 3949.5 | 3943.75 | 5998 | 4400.375 | 3861 | 4919.875 | 4297.125 | 5423.375
423.25323 | 7533.25 | 19499.625 | 14992.625 | 6498.875 | 4482.1665 | 5435.75 | 11535.25 | 9419.625 | 11393.25 | 10593 | 8252.375 | 9316.75 | 5119.75 | 4998.625 | 10873.75 | 6020.875 | 12346.625 | 2375.625 | 4415.25 | 5605.125 | 9894.1123 | 4099.625 | 3834.5 | 4793.625 | 4740.5 | 2942.5 | 6207.25 | 5712.5 | 6311.875 | 7445.125 | 9933 | 4800 | 5536.375 | 5784.25 | 5251 | 9397.25 | 6638.75 | 6090.5 | 4498.5 | 7137.375 | 3054.5 | 3542.5 | 4703.375 | 3859.25 | 4592.375 | 5552 | 4098.75 | 6632.25 | 3544.25 | 4188.75 | 4215.625 | 4160.375 | 4197.875 | 4149.25 | 5801 | 7248.125 | 4143.75 | 3908.25 | 3917 | 5916.25 | 4341.875 | 3823.5 | 4852.375 | 4268.875 | 5417.125
422.0751 | 7477.25 | 19599.375 | 14952.875 | 6507.625 | 4522.8335 | 5482.75 | 11483.25 | 9465.375 | 11338 | 10601 | 8220.875 | 9333.75 | 5169.75 | 5026.375 | 10804.75 | 6083.625 | 12384.625 | 2423.125 | 4458.75 | 5604.375 | 9841.11133 | 4111.125 | 3801.75 | 4743.875 | 4740.75 | 2906 | 6280.75 | 5703.5 | 6295.875 | 7385.625 | 9937.75 | 4838.5 | 5543.625 | 5764.5 | 5296.5 | 9449.75 | 6652.75 | 6120.25 | 4534.25 | 7128.375 | 3049 | 3541.25 | 4675.625 | 3838.25 | 4550.625 | 5558.5 | 4104.5 | 6564.25 | 3514.75 | 4165.75 | 4211.625 | 4181.125 | 4185.125 | 4106 | 5805.75 | 7250.125 | 4151 | 3908.25 | 3934 | 5904.5 | 4372.125 | 3781 | 4874.875 | 4281.875 | 5355.375
420.89679 | 7413.5 | 19636.625 | 14966.625 | 6525.875 | 4526.1665 | 5491 | 11479.75 | 9369.875 | 11341.5 | 10596.25 | 8183.125 | 9326.25 | 5137.25 | 5054.625 | 10834.25 | 6072.375 | 12384.875 | 2419.875 | 4456 | 5592.125 | 9845.11133 | 4083.375 | 3809 | 4792.875 | 4779.5 | 2941.5 | 6219.25 | 5688 | 6296.875 | 7396.375 | 9902.5 | 4829 | 5582.375 | 5767 | 5265.5 | 9396.25 | 6715 | 6126 | 4490.75 | 7078.375 | 3098.5 | 3577.5 | 4700.375 | 3829.25 | 4590.875 | 5549.75 | 4055.75 | 6556.5 | 3480 | 4167.25 | 4235.125 | 4177.125 | 4168.375 | 4159.5 | 5763.75 | 7302.375 | 4115.25 | 3876.5 | 3894.25 | 5868.75 | 4364.375 | 3784.5 | 4845.125 | 4273.125 | 5414.625
419.71835 | 7462 | 19610.375 | 14906.625 | 6532.125 | 4493.1665 | 5448.5 | 11523 | 9434.375 | 11346 | 10610 | 8132.125 | 9340.25 | 5152.75 | 5009.375 | 10883.5 | 6025.125 | 12274.125 | 2405.125 | 4499 | 5556.125 | 9844.33301 | 4127.375 | 3802.5 | 4735.625 | 4728.5 | 2928.75 | 6161.75 | 5717.75 | 6305.125 | 7369.875 | 9884.5 | 4864 | 5570.625 | 5759.5 | 5191.75 | 9392.75 | 6660.75 | 6078.25 | 4483.75 | 7094.125 | 3099.5 | 3534.5 | 4667.375 | 3847.25 | 4556.375 | 5497.5 | 4057.5 | 6479.75 | 3493.5 | 4152 | 4207.375 | 4143.625 | 4184.875 | 4139 | 5767.5 | 7254.125 | 4125 | 3874.75 | 3891.25 | 5838.25 | 4367.875 | 3797.25 | 4785.875 | 4209.375 | 5315.625
418.53976 | 7428 | 19645.625 | 15021.375 | 6511.375 | 4478.8335 | 5435.25 | 11550.75 | 9307.125 | 11321.75 | 10614 | 8189.125 | 9263.25 | 5154 | 5012.375 | 10919 | 6018.375 | 12226.375 | 2406.875 | 4456.5 | 5601.875 | 9813.33301 | 4050.375 | 3819 | 4716.375 | 4733 | 2912.25 | 6181 | 5660 | 6247.625 | 7364.625 | 9855.5 | 4838.25 | 5537.125 | 5735 | 5219.5 | 9397.25 | 6651.75 | 6091 | 4412.25 | 7082.875 | 3092.75 | 3518 | 4642.125 | 3764 | 4570.625 | 5438.25 | 4039.75 | 6467 | 3460.5 | 4135.75 | 4172.625 | 4045.875 | 4145.875 | 4075.75 | 5752.25 | 7205.625 | 4098.75 | 3830.25 | 3849 | 5866.25 | 4332.875 | 3816.75 | 4846.875 | 4199.625 | 5344.625
417.36322 | 7441.75 | 19539.125 | 15002.125 | 6501.875 | 4486.1665 | 5476.5 | 11465 | 9426.375 | 11311.75 | 10617 | 8199.875 | 9264.25 | 5173.75 | 5050.875 | 10815 | 6039.375 | 12219.625 | 2416.625 | 4461.5 | 5596.125 | 9803.66699 | 4079.125 | 3801.25 | 4744.125 | 4720.25 | 2904.25 | 6210.5 | 5682.5 | 6246.875 | 7300.125 | 9848.25 | 4871.75 | 5581.625 | 5731 | 5242.25 | 9353.25 | 6605.5 | 6069.5 | 4484.75 | 7093.625 | 3123 | 3553 | 4610.625 | 3760.75 | 4548.375 | 5464.75 | 4060 | 6464.25 | 3400.5 | 4095.75 | 4154.625 | 4073.875 | 4161.125 | 4086 | 5731 | 7192.625 | 4104.75 | 3860.75 | 3847.75 | 5834.25 | 4344.375 | 3792.75 | 4805.875 | 4238.375 | 5312.625
416.18436 | 7450 | 19502.625 | 14954.375 | 6495.375 | 4498.8335 | 5376.5 | 11453.5 | 9343.625 | 11258 | 10536.75 | 8109.375 | 9261 | 5193.25 | 5013.625 | 10940.5 | 6054.125 | 12151.125 | 2392.375 | 4406.25 | 5572.125 | 9677 | 4019.375 | 3812.25 | 4717.625 | 4734 | 2910.25 | 6150.75 | 5616.25 | 6238.625 | 7324.625 | 9798.25 | 4814.5 | 5573.375 | 5690.75 | 5233.75 | 9373.25 | 6593 | 6091.25 | 4481.25 | 7054.375 | 3087.25 | 3513 | 4581.375 | 3743.25 | 4488.875 | 5414 | 4005.75 | 6364.75 | 3408 | 4090.5 | 4178.375 | 4083.125 | 4095.625 | 4086 | 5676.25 | 7175.125 | 4049.75 | 3811 | 3841.75 | 5780.5 | 4326.375 | 3729.25 | 4768.625 | 4186.875 | 5320.375
415.00531 | 7411.5 | 19444.875 | 14935.125 | 6495.875 | 4539.5 | 5415 | 11363.5 | 9377.125 | 11288.25 | 10512.75 | 8101.375 | 9286.5 | 5170.5 | 5060.125 | 10879.5 | 5991.875 | 12253.125 | 2428.125 | 4422.5 | 5539.125 | 9690.99902 | 4036.125 | 3817.25 | 4690.125 | 4787.5 | 2912.5 | 6152.5 | 5638.25 | 6209.125 | 7278.625 | 9751.75 | 4824 | 5529.875 | 5655.75 | 5202 | 9356.75 | 6643 | 6061 | 4417.5 | 7069.375 | 3066.75 | 3455.5 | 4564.375 | 3738 | 4463.875 | 5389.5 | 3978.75 | 6322.75 | 3397.5 | 4096 | 4132.625 | 4073.625 | 4062.375 | 4021.5 | 5660.25 | 7137.875 | 4024.25 | 3799.25 | 3815.75 | 5746.25 | 4260.375 | 3754 | 4721.375 | 4172.625 | 5290.375
413.82614 | 7430.75 | 19577.875 | 14968.125 | 6554.875 | 4536.8335 | 5371.5 | 11413.75 | 9434.875 | 11214 | 10547.75 | 8052.625 | 9173.5 | 5112.5 | 4998.875 | 10845.25 | 5996.375 | 12113.375 | 2413.125 | 4412 | 5576.875 | 9661.77734 | 4014.875 | 3804.75 | 4670.375 | 4709.75 | 2919.75 | 6109 | 5607.5 | 6215.875 | 7290.625 | 9773.5 | 4805 | 5590.625 | 5664.75 | 5145.75 | 9324.25 | 6615 | 6023 | 4383.25 | 7062.125 | 3040.75 | 3465.5 | 4584.625 | 3720 | 4487.375 | 5344 | 3956.5 | 6333 | 3355.75 | 4085 | 4088.125 | 4004.125 | 4040.375 | 4003.75 | 5596.25 | 7152.375 | 3993 | 3774 | 3795.25 | 5721.5 | 4293.125 | 3702 | 4715.625 | 4139.125 | 5306.875
412.64682 | 7426.25 | 19455.875 | 14894.125 | 6526.375 | 4524.5 | 5372.5 | 11331 | 9370.375 | 11192.5 | 10525 | 8080.375 | 9230.75 | 5124.75 | 5012.875 | 10950.5 | 6031.375 | 12064.875 | 2406.625 | 4437.25 | 5565.625 | 9628.33301 | 4016.375 | 3822.25 | 4639.625 | 4738.75 | 2920.5 | 6103.5 | 5629.5 | 6140.625 | 7238.625 | 9701.5 | 4819 | 5579.625 | 5627 | 5161.75 | 9298 | 6609.5 | 6015 | 4445.75 | 7018.125 | 3114.25 | 3417.75 | 4578.875 | 3687.25 | 4445.625 | 5360.25 | 3958 | 6282 | 3362.5 | 4061.75 | 4085.125 | 4019.875 | 4060.875 | 3991.75 | 5598 | 7061.875 | 4012.75 | 3754.25 | 3792 | 5725.5 | 4259.375 | 3697.75 | 4730.375 | 4121.875 | 5232.375
411.46735 | 7425.75 | 19542.375 | 14915.625 | 6529.875 | 4514.5 | 5419.25 | 11398 | 9424.875 | 11194.75 | 10469 | 8136.625 | 9245.25 | 5162.75 | 5067.375 | 10963.5 | 5954.875 | 12081.625 | 2392.375 | 4414.5 | 5563.375 | 9618.77734 | 4037.875 | 3783.75 | 4645.375 | 4746.25 | 2941.5 | 6080.5 | 5515.25 | 6182.125 | 7234.875 | 9664.75 | 4857.25 | 5560.625 | 5586 | 5114 | 9310.5 | 6612.25 | 5969 | 4439 | 7017.125 | 3090.75 | 3403.5 | 4497.375 | 3700.5 | 4425.625 | 5356.75 | 3915.25 | 6290.25 | 3358.5 | 4068.25 | 4078.125 | 4027.125 | 4041.375 | 4000 | 5583.5 | 7043.875 | 4008.25 | 3721.75 | 3820.5 | 5709.75 | 4252.625 | 3696.25 | 4670.375 | 4120.875 | 5270.875
410.28772 | 7470.75 | 19551.125 | 14870.125 | 6631.375 | 4548.8335 | 5397.5 | 11356 | 9391.375 | 11147 | 10420.75 | 8103.375 | 9198 | 5183.25 | 5018.875 | 10945.25 | 5988.625 | 12058.375 | 2396.125 | 4449.75 | 5562.625 | 9542.88867 | 3986.125 | 3815.75 | 4656.625 | 4691.25 | 2973.75 | 6063.75 | 5579.75 | 6147.375 | 7181.625 | 9601 | 4872.75 | 5593.625 | 5642.75 | 5143.75 | 9293 | 6533 | 5954 | 4445.75 | 7045.875 | 3078.25 | 3452 | 4498.375 | 3686.25 | 4432.875 | 5298.5 | 3889.5 | 6258.25 | 3358.25 | 4053.5 | 4069.375 | 3944.125 | 4058.125 | 3923.25 | 5563.25 | 7031.375 | 3986.5 | 3702.25 | 3752 | 5662.25 | 4228.125 | 3660.5 | 4660.875 | 4075.125 | 5193.625
409.10797 | 7515.25 | 19443.625 | 14986.375 | 6553.625 | 4532.1665 | 5362.75 | 11366.75 | 9323.375 | 11146.25 | 10491 | 8107.625 | 9230.5 | 5203.5 | 5081.375 | 10883.25 | 5968.875 | 12032.375 | 2399.125 | 4489.25 | 5554.125 | 9518.77734 | 3979.375 | 3824.75 | 4646.875 | 4734.25 | 2907.5 | 6023.25 | 5564 | 6109.875 | 7196.625 | 9649.25 | 4837.5 | 5604.125 | 5616 | 5146 | 9226.5 | 6607 | 6005.75 | 4410.75 | 7057.375 | 3116.25 | 3426.5 | 4485.125 | 3640.5 | 4389.625 | 5292.75 | 3895 | 6213.75 | 3333 | 4027.25 | 4043.125 | 3970.125 | 4003.625 | 3946 | 5551.25 | 6978.125 | 3990.25 | 3686 | 3789.75 | 5614.5 | 4200.875 | 3684.25 | 4641.375 | 4042.625 | 5210.875
407.92807 | 7476.75 | 19483.875 | 14995.125 | 6555.625 | 4530.5 | 5344.5 | 11364 | 9365.875 | 11170 | 10489.5 | 8181.375 | 9284 | 5229.75 | 5053.125 | 10983.25 | 6006.125 | 11970.875 | 2387.625 | 4441.75 | 5535.125 | 9520.66699 | 4007.125 | 3791.5 | 4584.875 | 4720.25 | 2970.5 | 5989.25 | 5502.25 | 6088.875 | 7146.625 | 9591.75 | 4812.25 | 5586.375 | 5570 | 5117.75 | 9244.25 | 6605 | 5982.25 | 4392.25 | 6998.625 | 3110 | 3395.5 | 4468.125 | 3668.75 | 4363.625 | 5208 | 3859 | 6158.25 | 3333.75 | 4000.5 | 4027.125 | 3947.375 | 3997.375 | 3903.25 | 5491.25 | 6900.375 | 3938.25 | 3689 | 3751.5 | 5626 | 4201.375 | 3644.25 | 4621.125 | 4063.625 | 5190.875
406.74802 | 7435.25 | 19512.625 | 15060.125 | 6639.375 | 4544.8335 | 5368 | 11371.5 | 9376.375 | 11126.5 | 10412.75 | 8116.625 | 9211.75 | 5195.5 | 5008.875 | 10987.25 | 6007.875 | 11980.875 | 2397.625 | 4446 | 5528.625 | 9480.66699 | 4006.125 | 3765.5 | 4581.125 | 4749.5 | 2961.5 | 6002 | 5507.5 | 6110.125 | 7128.625 | 9585.75 | 4857 | 5631.125 | 5543.25 | 5083.75 | 9266.75 | 6560.5 | 5989 | 4423.75 | 7041.625 | 3102.75 | 3364.75 | 4428.125 | 3624.75 | 4350.875 | 5243.75 | 3893 | 6173 | 3319.5 | 3990.75 | 4061.875 | 3951.875 | 3970.375 | 3937.5 | 5517.75 | 6955.625 | 3956.75 | 3659.75 | 3718.5 | 5650.25 | 4185.375 | 3634 | 4660.375 | 4043.625 | 5206.375
405.56781 | 7486.5 | 19462.375 | 14957.125 | 6667.125 | 4540.1665 | 5297 | 11383.25 | 9396.125 | 11076.75 | 10423.75 | 8169.375 | 9225.25 | 5209.5 | 5061.375 | 10988.75 | 5972.875 | 11995.625 | 2395.375 | 4464.5 | 5558.875 | 9507.55566 | 3990.875 | 3822 | 4612.625 | 4732 | 2952.5 | 5970 | 5497.75 | 6089.375 | 7108.375 | 9581.25 | 4844.25 | 5621.625 | 5527.5 | 5089 | 9197.25 | 6574 | 5950 | 4423.5 | 6999.625 | 3112.75 | 3377.75 | 4402.125 | 3626.5 | 4344.625 | 5258.5 | 3891.25 | 6166 | 3297 | 3996 | 4001.125 | 3935.125 | 3960.875 | 3948 | 5406.5 | 6962.125 | 3925 | 3629.25 | 3717.75 | 5620.25 | 4217.375 | 3637 | 4632.875 | 4028.375 | 5171.375
404.38745 | 7501.75 | 19558.625 | 15005.625 | 6667.875 | 4564.1665 | 5359 | 11366.5 | 9392.625 | 11094.5 | 10389 | 8142.875 | 9178.25 | 5265 | 5088.375 | 11024.5 | 5991.875 | 11896.125 | 2386.125 | 4399.5 | 5520.875 | 9437.66699 | 3954.625 | 3804.5 | 4583.875 | 4737 | 2925.75 | 5948.25 | 5503 | 6079.125 | 7150.125 | 9575 | 4832.5 | 5613.625 | 5549.25 | 5115.5 | 9288.5 | 6534.5 | 5941.75 | 4409.75 | 6981.875 | 3127.75 | 3340.25 | 4416.875 | 3657.25 | 4292.875 | 5197 | 3852 | 6099.75 | 3273.5 | 3971.25 | 3983.125 | 3887.125 | 3942.625 | 3898.5 | 5439.75 | 6916.875 | 3880.5 | 3648 | 3704 | 5563.75 | 4166.125 | 3640 | 4585.125 | 3983.375 | 5136.375
403.20697 | 7420 | 19406.625 | 14978.125 | 6718.375 | 4577.8335 | 5340.25 | 11344 | 9351.625 | 11017.25 | 10396.5 | 8132.875 | 9132.75 | 5244 | 5080.125 | 11044.75 | 5947.375 | 11788.375 | 2391.875 | 4421.25 | 5533.875 | 9366.77734 | 3925.625 | 3750.5 | 4572.125 | 4714 | 2962.5 | 5906.25 | 5439.25 | 6061.625 | 7087.125 | 9475.5 | 4810.5 | 5578.375 | 5497.25 | 4992 | 9210.5 | 6558.75 | 5926 | 4358.5 | 7031.375 | 3145.25 | 3313 | 4348.125 | 3604 | 4281.125 | 5122.5 | 3847.25 | 6085 | 3260.25 | 3957 | 3960.875 | 3870.625 | 3934.125 | 3896.25 | 5378.75 | 6858.375 | 3922.75 | 3642.25 | 3725.25 | 5544.25 | 4122.125 | 3610.75 | 4597.875 | 4021.125 | 5107.625
402.02634 | 7387.5 | 19504.875 | 15025.375 | 6778.875 | 4607.8335 | 5311.75 | 11445.5 | 9460.625 | 11092.25 | 10466.5 | 8118.875 | 9142.25 | 5265 | 5183.375 | 11120 | 5996.625 | 11902.875 | 2388.375 | 4412.5 | 5533.625 | 9438.88867 | 3944.125 | 3789.25 | 4543.375 | 4768 | 2967 | 5953.75 | 5483.25 | 6065.875 | 7071.375 | 9465.5 | 4832 | 5639.875 | 5534.75 | 5042.25 | 9221.75 | 6531.75 | 5961.75 | 4375.5 | 6947.375 | 3162.5 | 3324.25 | 4371.875 | 3615.25 | 4302.875 | 5141.25 | 3810 | 6089.25 | 3301.5 | 3959.25 | 3963.375 | 3849.875 | 3901.875 | 3882.25 | 5417.5 | 6905.125 | 3868 | 3619.75 | 3674.25 | 5491 | 4167.375 | 3608.5 | 4577.125 | 3961.875 | 5137.375
400.84555 | 7409.5 | 19531.625 | 15055.375 | 6794.875 | 4643.5 | 5325.75 | 11400 | 9381.875 | 10941.25 | 10401 | 8142.625 | 9127.75 | 5267.75 | 5069.875 | 11123.5 | 5931.375 | 11858.125 | 2389.625 | 4424.5 | 5525.125 | 9395.22266 | 3930.625 | 3777.5 | 4537.125 | 4739.25 | 2972.5 | 5906.25 | 5459.5 | 6039.875 | 7091.375 | 9411.5 | 4829.5 | 5596.875 | 5507.5 | 5071 | 9201.75 | 6543.25 | 5911.5 | 4367.5 | 7070.625 | 3135.75 | 3339.5 | 4403.875 | 3577.25 | 4257.875 | 5115.5 | 3789.75 | 6081.5 | 3248.5 | 3939.25 | 3951.375 | 3864.375 | 3911.875 | 3824.5 | 5368.5 | 6867.875 | 3829.25 | 3614.75 | 3663.5 | 5464.5 | 4133.875 | 3581 | 4533.375 | 3984.875 | 5064.375
399.66461 | 7494 | 19510.125 | 14965.625 | 6732.625 | 4614.1665 | 5332.75 | 11445.5 | 9478.375 | 10962.25 | 10355 | 8124.625 | 9110.75 | 5219.75 | 5075.625 | 11053 | 5937.375 | 11842.125 | 2404.625 | 4414.25 | 5531.625 | 9345.88867 | 3943.375 | 3761.25 | 4546.875 | 4708.25 | 2968.75 | 5871.25 | 5482.5 | 6033.625 | 7057.875 | 9378 | 4852.5 | 5643.375 | 5511.5 | 5009.5 | 9173.75 | 6509.75 | 5920 | 4374.5 | 6973.875 | 3178.25 | 3321 | 4356.375 | 3563 | 4257.875 | 5066.75 | 3781.5 | 5993.25 | 3242 | 3907.25 | 3880.875 | 3847.375 | 3883.875 | 3802.25 | 5335.25 | 6795.875 | 3791 | 3597.25 | 3663.25 | 5487 | 4098.625 | 3578.25 | 4524.625 | 3941.125 | 5111.875
398.48352 | 7505.5 | 19498.375 | 14914.875 | 6747.125 | 4602.1665 | 5287.5 | 11340.25 | 9510.625 | 11037 | 10366.75 | 7962.625 | 9174.75 | 5261.75 | 5057.375 | 11034.75 | 5955.375 | 11803.125 | 2408.875 | 4424.75 | 5514.375 | 9319.11133 | 3944.875 | 3817 | 4518.125 | 4711 | 2902.5 | 5877.25 | 5439.75 | 6056.875 | 6997.875 | 9380.5 | 4839.5 | 5668.125 | 5473 | 5050.75 | 9165.75 | 6478 | 5868 | 4379.75 | 7002.875 | 3145.5 | 3294 | 4319.375 | 3519.25 | 4224.875 | 5056.75 | 3783.5 | 5994.75 | 3206.75 | 3908.25 | 3938.125 | 3835.625 | 3877.375 | 3822.75 | 5310 | 6813.125 | 3846.75 | 3568.5 | 3669.25 | 5459.75 | 4069.875 | 3522.5 | 4502.375 | 3953.625 | 5098.875
397.30231 | 7529.5 | 19332.375 | 14894.125 | 6668.125 | 4580.5 | 5225.25 | 11364 | 9533.625 | 10990.75 | 10381.25 | 7957.625 | 9102 | 5260.75 | 5009.625 | 11101.5 | 5962.125 | 11798.625 | 2409.625 | 4466.5 | 5533.375 | 9322.77734 | 3913.875 | 3833.5 | 4533.125 | 4724.25 | 2967.75 | 5884 | 5466.5 | 6004.625 | 7037.375 | 9354 | 4889.25 | 5688.625 | 5441.75 | 5050.5 | 9131.25 | 6554.5 | 5893.25 | 4334.25 | 6990.375 | 3124 | 3308.75 | 4310.125 | 3539 | 4258.625 | 5087.25 | 3752 | 5951 | 3214 | 3932.25 | 3912.625 | 3785.125 | 3875.375 | 3795.5 | 5307.25 | 6785.875 | 3806.75 | 3566.25 | 3604.75 | 5431.75 | 4083.125 | 3619.5 | 4513.375 | 3931.875 | 5097.375
396.11871 | 7554.25 | 19425.375 | 15044.125 | 6733.875 | 4627.8335 | 5210 | 11448.5 | 9560.625 | 11082.75 | 10448.5 | 8029.625 | 9147.75 | 5296.5 | 5049.875 | 11127.75 | 5992.375 | 11815.375 | 2429.125 | 4455.75 | 5591.875 | 9343.1123 | 3937.875 | 3817.25 | 4598.375 | 4734.75 | 2950.5 | 5906 | 5440 | 5995.125 | 6998.375 | 9373 | 4866 | 5706.375 | 5480.5 | 5034.25 | 9186.5 | 6505.5 | 5903.75 | 4349.75 | 7036.375 | 3106.5 | 3271.5 | 4291.375 | 3524.75 | 4180.625 | 5048.25 | 3716.25 | 5997 | 3227.5 | 3888.75 | 3876.375 | 3834.375 | 3840.125 | 3788.5 | 5289.75 | 6807.125 | 3826.75 | 3562.25 | 3638.5 | 5403.75 | 4084.125 | 3527.25 | 4501.625 | 3930.125 | 5035.375
394.93719 | 7513.25 | 19349.625 | 14846.875 | 6706.875 | 4656.5 | 5215.75 | 11405.25 | 9627.875 | 11034 | 10370 | 7970.375 | 9111.25 | 5285.75 | 5128.375 | 11180.5 | 5955.375 | 11791.125 | 2407.875 | 4449.25 | 5530.125 | 9289.44434 | 3910.625 | 3802.25 | 4504.375 | 4753 | 2962 | 5821.25 | 5385.5 | 6020.125 | 6927.125 | 9320 | 4824 | 5694.125 | 5396.5 | 5003.75 | 9091 | 6459.5 | 5883.25 | 4365.25 | 6989.875 | 3183.5 | 3304.25 | 4259.875 | 3497.75 | 4229.125 | 4990.25 | 3728 | 5938 | 3230 | 3873.75 | 3870.625 | 3800.375 | 3800.875 | 3779.75 | 5278.25 | 6758.875 | 3767 | 3521 | 3598 | 5397 | 4071.125 | 3523.5 | 4491.875 | 3873.375 | 5024.625
393.75552 | 7531.25 | 19339.625 | 14921.875 | 6788.375 | 4654.5 | 5247.75 | 11463.75 | 9624.125 | 11111.25 | 10428.25 | 7935.125 | 9131.5 | 5302.75 | 5069.875 | 11143.5 | 5903.625 | 11792.625 | 2401.875 | 4460.75 | 5523.625 | 9248.88867 | 3896.625 | 3805.25 | 4506.875 | 4740 | 2977.75 | 5855 | 5396.75 | 6016.875 | 6989.125 | 9302.5 | 4858 | 5711.875 | 5448 | 5063 | 9147.75 | 6521.5 | 5909.75 | 4365.5 | 7025.125 | 3149 | 3246.75 | 4232.125 | 3492 | 4177.625 | 4983.5 | 3739.25 | 5894.75 | 3136 | 3844.75 | 3846.625 | 3758.875 | 3823.125 | 3741 | 5208.5 | 6747.875 | 3783.5 | 3549.25 | 3564 | 5378 | 3998.625 | 3514.75 | 4405.875 | 3897.625 | 5003.875
392.57373 | 7490.75 | 19336.375 | 15024.625 | 6784.625 | 4626.5 | 5230 | 11460 | 9777.375 | 11057.75 | 10401 | 7926.875 | 9222.75 | 5305.25 | 5103.375 | 11279.25 | 5963.875 | 11732.875 | 2414.875 | 4418.75 | 5564.375 | 9261.22266 | 3917.375 | 3827.75 | 4542.875 | 4761.75 | 2985.5 | 5817.25 | 5375 | 5988.875 | 6925.875 | 9300.75 | 4879 | 5731.375 | 5412 | 5013.75 | 9144.75 | 6440.25 | 5925.75 | 4310.25 | 7025.625 | 3150.25 | 3274.75 | 4248.125 | 3505.25 | 4114.875 | 4969.5 | 3702.5 | 5894.75 | 3142.75 | 3876.5 | 3886.375 | 3739.625 | 3796.875 | 3749.75 | 5212.5 | 6694.375 | 3772.25 | 3513.25 | 3588 | 5355 | 4043.625 | 3491.75 | 4429.625 | 3895.875 | 5072.125
391.39175 | 7519.25 | 19319.375 | 14930.625 | 6746.375 | 4621.1665 | 5200.75 | 11447.25 | 9672.875 | 11014.25 | 10350.25 | 7982.125 | 9135.75 | 5356 | 5103.375 | 11191 | 5912.125 | 11739.375 | 2430.875 | 4438 | 5536.125 | 9241.77734 | 3904.375 | 3788 | 4498.375 | 4765.5 | 2976 | 5811.5 | 5372.75 | 5967.125 | 6960.125 | 9220 | 4843 | 5708.625 | 5378.5 | 4952.5 | 9167.75 | 6426.25 | 5878.75 | 4320.25 | 7029.375 | 3165.5 | 3231.5 | 4197.875 | 3447.25 | 4139.125 | 4978.75 | 3721.5 | 5893 | 3121.5 | 3843.25 | 3789.875 | 3762.625 | 3814.375 | 3751.75 | 5197.5 | 6701.375 | 3744.25 | 3534.25 | 3550.25 | 5355.5 | 4063.875 | 3516 | 4390.125 | 3847.625 | 5067.875
390.20746 | 7504.25 | 19330.125 | 14952.375 | 6817.125 | 4662.5 | 5190 | 11460.5 | 9691.875 | 10986.25 | 10372 | 7935.125 | 9182.75 | 5321.75 | 5162.125 | 11239.25 | 6006.625 | 11705.875 | 2415.875 | 4438 | 5542.125 | 9206.44531 | 3915.375 | 3819.75 | 4461.625 | 4767.75 | 2976.5 | 5828 | 5398 | 5947.125 | 6926.375 | 9260.5 | 4878.5 | 5721.625 | 5350.5 | 4973.75 | 9161.75 | 6464 | 5893.5 | 4369.5 | 6962.875 | 3219.75 | 3271.25 | 4214.625 | 3456.75 | 4106.375 | 4949.25 | 3686.25 | 5820.5 | 3155.25 | 3855 | 3828.625 | 3765.375 | 3808.625 | 3719 | 5192.5 | 6709.375 | 3761 | 3503.5 | 3542.5 | 5301.75 | 4005.625 | 3493 | 4420.375 | 3872.375 | 4984.875
389.02518 | 7447.25 | 19308.875 | 14958.875 | 6891.875 | 4666.5 | 5213.25 | 11404.25 | 9609.625 | 10891 | 10358 | 7967.875 | 9038 | 5309 | 5127.125 | 11123 | 5947.625 | 11605.625 | 2443.125 | 4431.5 | 5559.875 | 9199.77734 | 3867.125 | 3795.75 | 4453.375 | 4758.25 | 3009.5 | 5830.25 | 5400 | 5948.375 | 6907.375 | 9244.5 | 4880.25 | 5685.625 | 5454.25 | 4982 | 9171.25 | 6475.25 | 5829.5 | 4305.5 | 6999.625 | 3193.75 | 3241.5 | 4200.625 | 3453 | 4141.875 | 4938.25 | 3694.25 | 5812.25 | 3176 | 3856.75 | 3831.875 | 3724.375 | 3793.875 | 3696 | 5167.25 | 6716.625 | 3729.25 | 3476.25 | 3536 | 5338.25 | 3983.375 | 3467.25 | 4413.375 | 3841.875 | 4963.625
387.8428 | 7436 | 19205.125 | 14917.125 | 6777.875 | 4717.5 | 5189 | 11391.5 | 9649.875 | 10928.25 | 10336.5 | 7951.125 | 9134.25 | 5313.25 | 5065.625 | 11181.75 | 5966.875 | 11672.625 | 2424.125 | 4445.5 | 5534.875 | 9129.88867 | 3872.375 | 3771.5 | 4407.375 | 4739.25 | 3014.75 | 5756 | 5310.75 | 5900.875 | 6835.875 | 9153.5 | 4893 | 5699.625 | 5390.75 | 4976.5 | 9113.75 | 6491 | 5822.75 | 4348.25 | 7003.375 | 3143.75 | 3237 | 4187.375 | 3452.75 | 4102.375 | 4892.75 | 3689.25 | 5814.25 | 3129.25 | 3837.5 | 3820.375 | 3775.875 | 3777.875 | 3711.75 | 5176.25 | 6635.375 | 3736 | 3474.5 | 3536.25 | 5293.5 | 4022.125 | 3503.5 | 4409.125 | 3810.375 | 4982.375
386.65802 | 7472.5 | 19251.875 | 14987.625 | 6756.125 | 4688.8335 | 5145 | 11259.25 | 9514.625 | 10869.25 | 10257.75 | 7948.625 | 9090.25 | 5370 | 5154.375 | 11192.75 | 5928.125 | 11564.125 | 2441.625 | 4455 | 5558.375 | 9187.88867 | 3855.375 | 3797.75 | 4467.125 | 4818 | 2999.25 | 5724.75 | 5337 | 5967.375 | 6835.875 | 9246 | 4881.25 | 5754.125 | 5410 | 4978.5 | 9187 | 6538.25 | 5856 | 4372 | 7030.125 | 3202.5 | 3236 | 4173.375 | 3423.25 | 4110.875 | 4880.25 | 3711 | 5823.5 | 3118.25 | 3810.75 | 3762.375 | 3703.375 | 3771.125 | 3711.5 | 5183.75 | 6640.375 | 3740.5 | 3505.25 | 3522.5 | 5284.25 | 3954.375 | 3460.75 | 4362.375 | 3859.625 | 4942.375
385.47534 | 7433.25 | 19288.125 | 14920.875 | 6779.875 | 4725.1665 | 5182 | 11227.75 | 9475.375 | 10772.75 | 10263.75 | 7897.375 | 9078.5 | 5352.75 | 5174.375 | 11229.75 | 5940.125 | 11497.875 | 2423.375 | 4421.75 | 5513.875 | 9145.11133 | 3888.125 | 3810 | 4414.125 | 4762 | 3020.5 | 5698.75 | 5281 | 5899.875 | 6878.375 | 9192 | 4843 | 5704.625 | 5416.5 | 4958 | 9184.5 | 6534.25 | 5873 | 4339 | 7009.875 | 3195.25 | 3210 | 4192.375 | 3442 | 4095.625 | 4881.5 | 3630.75 | 5762.25 | 3123 | 3825.75 | 3797.375 | 3709.125 | 3736.625 | 3690.75 | 5140 | 6619.625 | 3721 | 3450.5 | 3558.75 | 5270.75 | 4019.625 | 3508.5 | 4362.375 | 3818.375 | 4936.375
384.29248 | 7484 | 19454.625 | 15036.875 | 6961.375 | 4769.8335 | 5169 | 11283 | 9433.375 | 10885.25 | 10241.5 | 8049.875 | 9099.75 | 5373 | 5214.625 | 11124.75 | 5906.125 | 11529.625 | 2443.125 | 4435.25 | 5517.375 | 9136.11133 | 3885.125 | 3784.75 | 4445.625 | 4780.75 | 3035.75 | 5681 | 5235.25 | 5880.875 | 6840.625 | 9065.5 | 4840.75 | 5665.125 | 5336.75 | 4959.5 | 9207 | 6493.25 | 5845.25 | 4314.5 | 6986.875 | 3257.75 | 3201 | 4152.375 | 3432.75 | 4097.125 | 4877.75 | 3702.5 | 5743.5 | 3133 | 3835.75 | 3807.125 | 3714.625 | 3717.375 | 3689.5 | 5123.25 | 6529.875 | 3699.5 | 3460.25 | 3510.75 | 5293.75 | 3970.875 | 3457 | 4389.875 | 3798.125 | 4973.375
383.1073 | 7455.75 | 19418.375 | 15028.375 | 6990.125 | 4694.8335 | 5180.5 | 11220 | 9359.375 | 10772 | 10240.25 | 8016.375 | 9093.75 | 5427.25 | 5154.125 | 11234.25 | 5937.875 | 11485.125 | 2438.625 | 4446.5 | 5516.375 | 9121.66699 | 3859.625 | 3811 | 4433.125 | 4776 | 3026 | 5691.75 | 5315.25 | 5869.875 | 6806.375 | 9099 | 4876.5 | 5678.875 | 5344 | 4954.5 | 9126.75 | 6509.25 | 5863.5 | 4350.5 | 7016.625 | 3231.75 | 3196 | 4191.125 | 3420 | 4026.875 | 4793 | 3626 | 5715.75 | 3155.25 | 3815 | 3786.375 | 3701.875 | 3750.625 | 3698.75 | 5133.5 | 6574.625 | 3680.75 | 3420 | 3510.25 | 5210.5 | 4013.625 | 3459 | 4371.625 | 3757.375 | 4993.375
381.92416 | 7447.75 | 19428.375 | 14944.125 | 7035.125 | 4768.5 | 5168.25 | 11113.5 | 9282.625 | 10699.25 | 10118.25 | 8037.875 | 9033.5 | 5380.5 | 5214.375 | 11130.25 | 5855.875 | 11424.875 | 2443.625 | 4403.5 | 5523.625 | 9113.33301 | 3841.375 | 3785.25 | 4420.875 | 4793.25 | 3023.25 | 5655.75 | 5215.5 | 5865.125 | 6815.875 | 9129.25 | 4894.75 | 5668.375 | 5378.5 | 4964 | 9205.25 | 6442.25 | 5835.75 | 4359.25 | 7062.125 | 3222.25 | 3209.75 | 4150.875 | 3395.75 | 4036.875 | 4835 | 3649.25 | 5715.25 | 3119.5 | 3759.25 | 3755.875 | 3687.875 | 3729.625 | 3707.75 | 5118 | 6579.625 | 3672 | 3418 | 3474.25 | 5156.25 | 3946.125 | 3442.75 | 4362.375 | 3809.625 | 4883.625
380.73865 | 7389.5 | 19243.375 | 15013.875 | 6929.375 | 4724.1665 | 5134.25 | 11063.25 | 9167.625 | 10678.25 | 10079 | 7996.625 | 9016.5 | 5394 | 5156.875 | 11027 | 5879.125 | 11340.125 | 2414.875 | 4474.25 | 5494.125 | 9067.55566 | 3831.625 | 3839.25 | 4429.625 | 4806.75 | 3031.5 | 5673.5 | 5231.75 | 5806.125 | 6785.625 | 9002 | 4936.25 | 5684.125 | 5364.5 | 4919.75 | 9089.25 | 6476.25 | 5821.75 | 4312.75 | 6986.125 | 3229 | 3166 | 4094.375 | 3386.5 | 4016.375 | 4790.5 | 3608.75 | 5667.25 | 3094.5 | 3758 | 3729.125 | 3670.875 | 3727.125 | 3675.75 | 5032.5 | 6500.625 | 3652.75 | 3420.25 | 3498.5 | 5157.5 | 3931.375 | 3454.25 | 4304.125 | 3774.375 | 4897.625
379.55524 | 7383.75 | 19241.125 | 15025.875 | 6921.875 | 4701.1665 | 5064.75 | 10978.25 | 9124.875 | 10657.5 | 10031.75 | 7939.125 | 8978.75 | 5380.5 | 5170.125 | 10944.25 | 5896.125 | 11325.125 | 2452.375 | 4457.25 | 5529.875 | 9055.33301 | 3850.375 | 3783 | 4376.875 | 4803 | 3030.25 | 5651 | 5161.25 | 5824.625 | 6724.125 | 9027.25 | 4900.25 | 5690.375 | 5343 | 4847.75 | 9105.75 | 6508 | 5801.75 | 4261 | 6973.875 | 3238.75 | 3178.5 | 4084.875 | 3399.75 | 4030.125 | 4773.75 | 3605 | 5615 | 3078.25 | 3807.75 | 3709.625 | 3649.625 | 3702.875 | 3671 | 5078.75 | 6494.875 | 3642.75 | 3408 | 3491.5 | 5135.5 | 3942.125 | 3409.5 | 4299.375 | 3731.125 | 4926.875
378.37164 | 7426.25 | 19207.625 | 14964.875 | 6811.125 | 4768.5 | 5006.25 | 10909 | 9105.625 | 10577.5 | 10006.25 | 8008.125 | 9030.25 | 5427.5 | 5126.375 | 10936.5 | 5897.375 | 11297.875 | 2447.125 | 4435.75 | 5539.125 | 9080.33301 | 3831.125 | 3826.25 | 4373.375 | 4787.25 | 3038.25 | 5550 | 5194.75 | 5796.375 | 6738.125 | 9003.25 | 4856.25 | 5739.125 | 5317.5 | 4923.25 | 9096.75 | 6473.25 | 5822 | 4328.5 | 6979.875 | 3173.5 | 3149.25 | 4069.875 | 3339.5 | 4004.125 | 4723.5 | 3616.75 | 5586.25 | 3080 | 3782.5 | 3699.375 | 3630.875 | 3664.375 | 3626.5 | 5041 | 6460.875 | 3689 | 3411.5 | 3440.25 | 5175 | 3923.125 | 3394.25 | 4286.875 | 3737.375 | 4909.375
377.18573 | 7452 | 19094.125 | 14994.125 | 6784.625 | 4750.8335 | 4983 | 10872 | 9034.625 | 10606.75 | 10039.5 | 7924.125 | 9123.75 | 5472 | 5166.625 | 11002 | 5918.125 | 11253.125 | 2445.375 | 4411.75 | 5517.875 | 9058.88867 | 3836.125 | 3776.5 | 4353.625 | 4791 | 3024.25 | 5609.5 | 5201 | 5799.125 | 6732.375 | 9022 | 4902.5 | 5709.625 | 5316 | 4861.5 | 9122.75 | 6520 | 5847 | 4290.5 | 7012.875 | 3209.75 | 3138.75 | 4030.375 | 3380 | 3990.875 | 4754.75 | 3589 | 5602.25 | 3043.5 | 3756.75 | 3687.375 | 3638.125 | 3648.375 | 3612.5 | 4963.5 | 6467.375 | 3640.75 | 3378 | 3442.75 | 5127 | 3910.125 | 3425 | 4290.375 | 3721.625 | 4853.625
376.00183 | 7456.75 | 19197.375 | 15011.375 | 6832.875 | 4758.5 | 5028.5 | 10804.75 | 9046.125 | 10640.75 | 10042.75 | 7898.125 | 9067.5 | 5439.25 | 5212.375 | 11023.5 | 5870.125 | 11175.375 | 2422.375 | 4429.25 | 5460.875 | 8993.66797 | 3815.875 | 3776.75 | 4347.875 | 4821.25 | 3030.25 | 5600 | 5165.5 | 5760.875 | 6687.625 | 8922 | 4895.5 | 5722.625 | 5305.25 | 4891.5 | 9087.25 | 6455.75 | 5818.75 | 4306.5 | 6997.375 | 3226.25 | 3105.75 | 4084.375 | 3330.5 | 3951.375 | 4744.25 | 3554.25 | 5535.5 | 3067.75 | 3738.5 | 3682.875 | 3614.125 | 3648.375 | 3623.25 | 4967.75 | 6469.125 | 3604.25 | 3377.25 | 3427 | 5085.25 | 3854.875 | 3406 | 4265.875 | 3721.125 | 4856.875
374.81561 | 7406 | 19152.375 | 15043.375 | 6885.125 | 4787.5 | 5046.5 | 10852 | 8949.625 | 10532.5 | 10033.75 | 7992.125 | 9020.25 | 5461.5 | 5180.125 | 11072.75 | 5945.375 | 11175.125 | 2421.875 | 4407.25 | 5465.625 | 8977.55566 | 3856.875 | 3789 | 4342.875 | 4816.5 | 3031.5 | 5573.5 | 5149.5 | 5726.875 | 6659.625 | 8932.75 | 4857 | 5718.125 | 5308.75 | 4921.75 | 9094.75 | 6483.5 | 5755.75 | 4326.5 | 6972.125 | 3235 | 3125.5 | 4027.625 | 3304.5 | 3961.125 | 4770.5 | 3576.5 | 5568.5 | 2984.5 | 3735 | 3796.125 | 3565.625 | 3652.875 | 3582.5 | 4963.75 | 6455.625 | 3598.5 | 3359 | 3456.25 | 5084.25 | 3884.625 | 3395.25 | 4295.875 | 3694.625 | 4863.375
373.62924 | 7345.25 | 19177.375 | 14974.125 | 6966.125 | 4767.1665 | 5004.75 | 10768.5 | 8931.375 | 10498.5 | 9907.25 | 7968.375 | 9115 | 5462.75 | 5219.125 | 11067.75 | 5942.125 | 11172.875 | 2442.625 | 4428.5 | 5486.875 | 8968.77734 | 3807.375 | 3809.25 | 4330.375 | 4779.25 | 3049 | 5599.5 | 5166.25 | 5676.375 | 6713.125 | 8888.25 | 4941.25 | 5713.375 | 5305.75 | 4892 | 9111.25 | 6466 | 5795.75 | 4267.25 | 6984.125 | 3256 | 3104.5 | 4012.375 | 3312.25 | 3948.875 | 4678.25 | 3593.25 | 5554 | 3026.25 | 3751.75 | 3648.625 | 3603.125 | 3669.625 | 3590 | 4900.75 | 6495.875 | 3612 | 3355.75 | 3456.75 | 5059.5 | 3882.625 | 3409.25 | 4250.875 | 3664.375 | 4818.875
372.44492 | 7410.75 | 19258.875 | 15062.125 | 6983.125 | 4827.8335 | 5069.75 | 10790 | 8955.375 | 10486 | 9960.5 | 7979.875 | 9077.25 | 5477.25 | 5264.625 | 11176 | 5926.625 | 11249.125 | 2474.625 | 4458.75 | 5568.375 | 9016.66699 | 3791.375 | 3799.75 | 4371.625 | 4797.5 | 3054.75 | 5596 | 5152.75 | 5771.125 | 6678.625 | 8977.25 | 4951.25 | 5753.875 | 5324 | 4927.5 | 9180.5 | 6507 | 5855.25 | 4318.75 | 7034.625 | 3277.5 | 3126.5 | 4010.875 | 3304 | 3935.125 | 4685.5 | 3560.25 | 5536.75 | 3064 | 3753 | 3695.125 | 3604.625 | 3648.375 | 3610 | 4928.25 | 6379.125 | 3612.75 | 3370.75 | 3441 | 5078 | 3921.625 | 3400.25 | 4294.375 | 3725.125 | 4891.875
371.25824 | 7429.25 | 19266.875 | 15060.625 | 7041.375 | 4823.8335 | 5053.75 | 10774.75 | 8871.875 | 10551 | 9934.5 | 8016.375 | 9090.25 | 5524.5 | 5197.125 | 11016.5 | 5876.625 | 11132.625 | 2460.875 | 4484.5 | 5509.125 | 8974.00098 | 3799.375 | 3811 | 4320.125 | 4840.75 | 3040.5 | 5506.75 | 5108 | 5735.375 | 6623.125 | 8874.5 | 4926.75 | 5666.125 | 5264.5 | 4837.25 | 9131.5 | 6418.25 | 5802 | 4316.25 | 7009.625 | 3269 | 3097.75 | 3992.125 | 3313 | 3902.625 | 4640.75 | 3529.25 | 5503.75 | 3021 | 3714 | 3676.625 | 3586.125 | 3620.375 | 3574.75 | 4900.75 | 6411.875 | 3619 | 3355 | 3432.5 | 5057.25 | 3896.875 | 3347 | 4170.125 | 3687.875 | 4820.875
370.07364 | 7428 | 19269.375 | 15077.875 | 7056.875 | 4895.8335 | 4986 | 10816.5 | 8897.625 | 10497.25 | 9947 | 8072.875 | 9080.25 | 5538.75 | 5153.625 | 11004 | 5977.375 | 11184.875 | 2455.375 | 4471.25 | 5507.375 | 8949.55566 | 3822.125 | 3813.75 | 4253.625 | 4835.75 | 3026.25 | 5531.75 | 5103.75 | 5684.125 | 6678.875 | 8869.25 | 4873.5 | 5698.375 | 5286.5 | 4890.5 | 9131.5 | 6540.5 | 5870.75 | 4314 | 7000.625 | 3250.25 | 3094.75 | 3998.125 | 3296.75 | 3897.625 | 4665.75 | 3530 | 5437.25 | 3051 | 3713.5 | 3688.375 | 3629.625 | 3670.875 | 3556 | 4910.25 | 6432.375 | 3602.75 | 3318.5 | 3446.5 | 5042.25 | 3850.875 | 3350.75 | 4256.125 | 3703.375 | 4834.625
368.88666 | 7481.5 | 19249.125 | 15165.375 | 6947.125 | 4924.1665 | 5007 | 10807.75 | 8892.875 | 10514.25 | 9942.5 | 7936.625 | 9082.5 | 5522.75 | 5184.625 | 10994.25 | 5962.875 | 11091.875 | 2446.625 | 4444.5 | 5486.375 | 8962.77734 | 3807.125 | 3818.25 | 4295.375 | 4840.25 | 3028.25 | 5518.5 | 5108.5 | 5708.625 | 6651.625 | 8807.75 | 4906.25 | 5760.125 | 5265.25 | 4881.75 | 9150.25 | 6567.5 | 5803.5 | 4297.5 | 7041.375 | 3238.25 | 3113.75 | 3982.125 | 3317.25 | 3951.375 | 4704 | 3511.75 | 5434.75 | 3053.5 | 3718.25 | 3695.875 | 3618.375 | 3619.625 | 3587.75 | 4920.75 | 6396.875 | 3544.75 | 3339.25 | 3417 | 5041 | 3833.625 | 3381.25 | 4208.375 | 3659.375 | 4784.625
367.69952 | 7463.75 | 19061.875 | 15105.375 | 6885.375 | 4879.5 | 4941 | 10673.5 | 8886.875 | 10457.75 | 9856 | 7961.125 | 9109.25 | 5502.75 | 5183.875 | 11050.5 | 5930.375 | 11111.375 | 2487.625 | 4439.75 | 5521.125 | 8971.66699 | 3824.875 | 3814 | 4310.125 | 4835.75 | 3045 | 5515.75 | 5121.75 | 5717.375 | 6601.125 | 8871 | 4940 | 5737.375 | 5293.5 | 4861.75 | 9147.75 | 6590 | 5807.25 | 4333 | 7050.125 | 3277.5 | 3072 | 4012.875 | 3331.25 | 3939.375 | 4638.5 | 3540.5 | 5426.25 | 3021.75 | 3716.5 | 3638.625 | 3556.625 | 3651.125 | 3544.75 | 4860.25 | 6345.375 | 3606.5 | 3341.25 | 3415.25 | 5032.25 | 3848.125 | 3357 | 4190.875 | 3671.625 | 4763.875
366.5145 | 7487.75 | 19296.625 | 15111.875 | 7088.625 | 4949.1665 | 4965.5 | 10763.25 | 8928.375 | 10493.75 | 9917.25 | 8053.375 | 9194 | 5615 | 5229.625 | 11085 | 5956.875 | 11095.625 | 2491.375 | 4448 | 5534.125 | 8944.33301 | 3822.125 | 3823.75 | 4276.625 | 4859.25 | 3041.75 | 5514 | 5079.5 | 5689.875 | 6621.375 | 8846.75 | 4979.75 | 5745.125 | 5297.75 | 4846.75 | 9174 | 6524.75 | 5837.25 | 4294.5 | 7061.125 | 3299.75 | 3079.5 | 3943.875 | 3328.25 | 3891.375 | 4624.75 | 3526.5 | 5400 | 3009.75 | 3704.25 | 3709.625 | 3572.625 | 3621.375 | 3558 | 4912.75 | 6302.375 | 3546.25 | 3337.75 | 3421.25 | 5001 | 3828.125 | 3385.25 | 4169.125 | 3631.125 | 4782.875
365.32709 | 7426.25 | 19151.125 | 15044.125 | 7057.375 | 4927.5 | 4958.5 | 10695.5 | 8873.375 | 10406.75 | 9853.75 | 7994.375 | 9100.25 | 5577.5 | 5249.875 | 10973.25 | 5918.375 | 11040.125 | 2488.625 | 4418.5 | 5526.125 | 8907.22266 | 3792.125 | 3833.25 | 4284.125 | 4891.5 | 3060.5 | 5471.25 | 5056.75 | 5694.625 | 6587.875 | 8782.75 | 4944 | 5713.125 | 5295.5 | 4835.75 | 9148.5 | 6505.75 | 5772.5 | 4300.5 | 7030.375 | 3271.25 | 3070.5 | 3956.625 | 3321.5 | 3895.125 | 4588.25 | 3507 | 5386.75 | 2971.5 | 3706.5 | 3627.875 | 3518.875 | 3601.125 | 3498.75 | 4857.75 | 6297.875 | 3573.75 | 3327.75 | 3374.75 | 4994 | 3859.625 | 3341.5 | 4159.375 | 3659.375 | 4784.875
364.1395 | 7443.25 | 19116.125 | 15064.625 | 6964.125 | 4926.5 | 4936.25 | 10687 | 8934.125 | 10408 | 9854.75 | 7976.875 | 9148.75 | 5596 | 5237.625 | 10998.25 | 5932.125 | 11011.875 | 2502.875 | 4439 | 5436.625 | 8895.88867 | 3779.625 | 3847.75 | 4295.125 | 4865.25 | 3062 | 5467.5 | 5118.25 | 5649.125 | 6587.375 | 8727 | 4949 | 5757.375 | 5280 | 4844.75 | 9140.25 | 6518 | 5824.25 | 4313 | 7048.125 | 3287.25 | 3083.5 | 3958.375 | 3249.75 | 3897.875 | 4576.5 | 3500.25 | 5417.5 | 3014 | 3678.75 | 3585.125 | 3530.375 | 3566.375 | 3515 | 4825 | 6318.625 | 3551 | 3293.25 | 3359.5 | 4970.5 | 3788.875 | 3328.25 | 4151.375 | 3625.375 | 4784.375
362.95401 | 7359 | 19055.875 | 15097.875 | 6938.875 | 4924.1665 | 4956.75 | 10579.5 | 8826.375 | 10419.75 | 9776 | 7940.125 | 9086.75 | 5580.25 | 5226.625 | 11000.5 | 5911.125 | 10953.875 | 2503.125 | 4418.75 | 5514.125 | 8860 | 3797.125 | 3810.75 | 4260.875 | 4895 | 3065.25 | 5447.75 | 5054.75 | 5641.625 | 6581.375 | 8701.25 | 4972 | 5802.375 | 5292.5 | 4841 | 9175.75 | 6490 | 5793.25 | 4227.5 | 7028.375 | 3281.75 | 3074.5 | 3938.375 | 3283 | 3881.875 | 4554 | 3477.25 | 5366.5 | 3000.25 | 3692.5 | 3628.875 | 3531.125 | 3550.375 | 3548.25 | 4818.25 | 6312.375 | 3547.75 | 3250.25 | 3357 | 4962.75 | 3855.375 | 3320.25 | 4141.625 | 3595.625 | 4797.875
361.76614 | 7430.25 | 19044.625 | 15020.875 | 6934.875 | 4954.1665 | 4889 | 10538 | 8830.875 | 10415.5 | 9835.25 | 7841.125 | 9112.75 | 5648.25 | 5244.875 | 11016.75 | 5897.875 | 10980.125 | 2499.125 | 4413.5 | 5495.875 | 8876.66699 | 3783.375 | 3864.25 | 4255.375 | 4866.75 | 3052.75 | 5453.5 | 5062.25 | 5630.125 | 6486.375 | 8661 | 4897.25 | 5785.125 | 5275.75 | 4857 | 9131 | 6455.75 | 5808 | 4286.5 | 6998.625 | 3316.75 | 3055.5 | 3913.375 | 3230.5 | 3881.125 | 4571.75 | 3465.25 | 5361.75 | 2972.5 | 3681.5 | 3596.375 | 3532.875 | 3584.375 | 3510.5 | 4824.25 | 6273.625 | 3542.5 | 3288.75 | 3308.75 | 4973 | 3797.125 | 3330.5 | 4131.625 | 3564.375 | 4769.375
360.57816 | 7537.75 | 19185.875 | 15082.125 | 7074.875 | 5044.8335 | 4937.75 | 10745.75 | 8857.875 | 10414.25 | 9909.75 | 8052.375 | 9200 | 5666.25 | 5424.125 | 11113 | 5956.375 | 11130.875 | 2553.625 | 4479.25 | 5492.375 | 8954.88867 | 3832.625 | 3911 | 4272.625 | 4896 | 3083.75 | 5432.5 | 5089 | 5682.875 | 6578.375 | 8762.75 | 4988.75 | 5871.625 | 5237 | 4892.25 | 9214.5 | 6495.5 | 5837.25 | 4325.25 | 7070.875 | 3375.5 | 3082.25 | 3908.625 | 3266 | 3849.125 | 4584 | 3462.5 | 5332.75 | 3023 | 3655.75 | 3590.625 | 3539.375 | 3575.625 | 3481.75 | 4906.25 | 6248.875 | 3555 | 3307.75 | 3401 | 4960.75 | 3819.125 | 3353.25 | 4137.125 | 3617.125 | 4810.875
359.38998 | 7554 | 19400.125 | 15233.125 | 7255.125 | 5083.1665 | 5006 | 10767.25 | 8940.375 | 10518.25 | 9962.25 | 8113.375 | 9205.75 | 5741.75 | 5400.375 | 11162.25 | 6023.625 | 11175.375 | 2522.375 | 4515.25 | 5581.625 | 8938.55566 | 3821.875 | 3912.75 | 4299.125 | 4936.5 | 3094 | 5464.25 | 5109.25 | 5697.875 | 6589.125 | 8803.25 | 4981.75 | 5867.125 | 5259.5 | 4918.75 | 9223.75 | 6531.25 | 5873.5 | 4309 | 7112.875 | 3394.75 | 3093.25 | 3902.875 | 3267.75 | 3871.125 | 4548.75 | 3498.75 | 5340 | 3025.75 | 3682.25 | 3602.125 | 3539.125 | 3569.375 | 3509 | 4893.75 | 6269.375 | 3529 | 3304.25 | 3400.5 | 4994.25 | 3806.375 | 3330.75 | 4147.625 | 3602.875 | 4798.125
358.20392 | 7529.25 | 19361.125 | 15335.375 | 7213.875 | 5115.1665 | 5013.75 | 10790.25 | 8943.375 | 10473.5 | 9947 | 8139.125 | 9191.75 | 5767.5 | 5318.875 | 11164.25 | 5944.125 | 11129.125 | 2558.625 | 4532.25 | 5627.625 | 8941.66699 | 3824.375 | 3933.5 | 4323.625 | 4909.75 | 3103 | 5462.5 | 5142.75 | 5665.125 | 6577.875 | 8786.75 | 5016 | 5851.125 | 5242.25 | 4905 | 9267.75 | 6506.5 | 5887.75 | 4394.75 | 7121.625 | 3306 | 3074.5 | 3936.625 | 3245.5 | 3847.875 | 4546.25 | 3485.25 | 5356.25 | 3020.5 | 3665.75 | 3645.375 | 3512.125 | 3568.125 | 3528 | 4836.25 | 6318.375 | 3516.5 | 3316.25 | 3353.5 | 4959.25 | 3783.125 | 3344.25 | 4142.875 | 3636.375 | 4777.875
357.01547 | 7507.5 | 19280.875 | 15141.875 | 7096.125 | 5106.1665 | 4946.5 | 10685.5 | 8973.375 | 10406.25 | 9899 | 8017.375 | 9195.5 | 5690.25 | 5305.875 | 11094.25 | 5989.875 | 11036.875 | 2545.375 | 4515.75 | 5576.375 | 8932.44531 | 3824.375 | 3901.75 | 4282.625 | 4999.5 | 3097.5 | 5425.25 | 5078.25 | 5688.375 | 6548.625 | 8752.25 | 5032.5 | 5866.125 | 5252.25 | 4887.25 | 9215.25 | 6565.25 | 5876.25 | 4316.5 | 7118.875 | 3347.75 | 3095 | 3860.375 | 3294.75 | 3846.375 | 4533.25 | 3495.75 | 5324.75 | 3000.25 | 3661.75 | 3562.375 | 3507.625 | 3564.375 | 3476.25 | 4812.5 | 6232.375 | 3532.25 | 3290.75 | 3340.75 | 4899 | 3822.375 | 3308 | 4140.625 | 3575.875 | 4775.625
355.82687 | 7556 | 19427.625 | 15254.125 | 7104.875 | 5109.1665 | 4990 | 10648.5 | 8923.125 | 10446.5 | 9941.5 | 8006.625 | 9287.75 | 5734.5 | 5350.625 | 11130.75 | 5990.125 | 11004.125 | 2552.875 | 4530.5 | 5530.125 | 8891.66699 | 3860.875 | 3944.75 | 4283.375 | 4995.5 | 3110.5 | 5452.5 | 5064 | 5658.875 | 6596.125 | 8743 | 5005.25 | 5897.125 | 5271.5 | 4909.5 | 9273.75 | 6490.75 | 5892.5 | 4313.5 | 7140.875 | 3373.25 | 3033.25 | 3917.125 | 3270.25 | 3850.125 | 4529.5 | 3435.25 | 5321.75 | 2986.25 | 3650.25 | 3563.125 | 3498.625 | 3554.125 | 3509.75 | 4811 | 6298.125 | 3514.25 | 3275.25 | 3396.25 | 4947.5 | 3818.625 | 3317.75 | 4148.625 | 3616.375 | 4729.375
354.63812 | 7536.75 | 19254.375 | 15167.625 | 7149.625 | 5180.5 | 4977.25 | 10671.5 | 8970.375 | 10374.75 | 9906.25 | 8003.375 | 9257.5 | 5785.25 | 5374.625 | 11208.5 | 5994.625 | 10993.375 | 2578.375 | 4499.5 | 5571.375 | 8878.8877 | 3822.625 | 3941.25 | 4293.625 | 4961.5 | 3121.5 | 5473 | 5057.25 | 5675.375 | 6540.375 | 8736.25 | 5026.5 | 5935.625 | 5288.75 | 4875.25 | 9281.75 | 6508.75 | 5854.5 | 4369.25 | 7125.875 | 3429.25 | 3064 | 3889.375 | 3247.75 | 3853.875 | 4547.25 | 3500.25 | 5340.25 | 3003.5 | 3702.5 | 3552.125 | 3523.625 | 3566.625 | 3502 | 4825.75 | 6218.125 | 3534.5 | 3269 | 3348.5 | 4912.5 | 3817.125 | 3333.25 | 4108.125 | 3576.875 | 4756.125
353.44922 | 7587.25 | 19233.875 | 15218.875 | 7151.625 | 5182.8335 | 4959.75 | 10684.25 | 8907.375 | 10425.5 | 9847.75 | 8024.375 | 9306.75 | 5782.25 | 5370.625 | 11150.5 | 6038.375 | 10954.375 | 2576.375 | 4484.75 | 5619.875 | 8892.33301 | 3787.125 | 3915 | 4282.125 | 4971.25 | 3137.75 | 5452 | 5111 | 5654.625 | 6556.625 | 8733 | 5049.25 | 5950.625 | 5328.25 | 4855.5 | 9268.25 | 6637 | 5865.75 | 4357.5 | 7101.625 | 3413 | 3064.75 | 3912.375 | 3238.25 | 3831.375 | 4498.75 | 3439 | 5314.75 | 2976.75 | 3683 | 3571.125 | 3483.125 | 3538.625 | 3494.5 | 4764.75 | 6211.625 | 3495.5 | 3264.25 | 3343.25 | 4901.25 | 3812.375 | 3340 | 4132.375 | 3589.875 | 4759.875
352.26016 | 7591 | 19248.125 | 15312.625 | 7182.625 | 5208.5 | 5014.25 | 10617.25 | 8981.375 | 10429.75 | 9855 | 8023.875 | 9196.5 | 5822.75 | 5417.625 | 11148.5 | 5989.875 | 11044.375 | 2568.125 | 4525.5 | 5569.625 | 8864.44434 | 3808.625 | 3923.5 | 4250.125 | 5030.25 | 3135 | 5419.25 | 5008 | 5679.625 | 6574.625 | 8694.75 | 5033.75 | 5909.125 | 5286.75 | 4920.75 | 9284.5 | 6611.5 | 5867.25 | 4353.75 | 7122.375 | 3456.5 | 3055.75 | 3870.875 | 3261 | 3837.125 | 4529.75 | 3465 | 5240.25 | 2964.5 | 3678.25 | 3562.625 | 3489.625 | 3537.625 | 3474.5 | 4723.75 | 6214.375 | 3500.25 | 3270.75 | 3327.5 | 4899 | 3814.875 | 3323.25 | 4138.875 | 3537.125 | 4748.875
351.07321 | 7735.25 | 19365.375 | 15382.125 | 7191.875 | 5298.1665 | 5006.5 | 10693.25 | 8966.875 | 10443.75 | 9925 | 8023.625 | 9234.75 | 5876.25 | 5418.875 | 11180.5 | 6045.125 | 11038.875 | 2595.375 | 4519.75 | 5602.625 | 8879.88867 | 3809.375 | 3961.5 | 4260.875 | 4994.5 | 3127.5 | 5418.25 | 5048.5 | 5643.375 | 6538.875 | 8684.75 | 5079.25 | 5927.625 | 5252.25 | 4882 | 9284.75 | 6570.5 | 5861 | 4296.25 | 7192.125 | 3430.75 | 3067.25 | 3886.875 | 3224.25 | 3805.875 | 4489.25 | 3454 | 5265 | 2990.75 | 3699 | 3546.125 | 3507.125 | 3554.625 | 3482.75 | 4784.75 | 6210.375 | 3512.25 | 3244.5 | 3324.25 | 4895.25 | 3855.875 | 3312.5 | 4130.375 | 3535.875 | 4744.375
349.88385 | 7603.25 | 19180.875 | 15289.875 | 7175.125 | 5302.5 | 4975.75 | 10603.75 | 8933.875 | 10408 | 9866.5 | 8065.875 | 9344.75 | 5848.25 | 5342.625 | 11126.75 | 6040.125 | 10951.875 | 2588.125 | 4507 | 5564.375 | 8835.66699 | 3777.875 | 3944.5 | 4262.875 | 5045.75 | 3140.5 | 5403.25 | 5069 | 5633.625 | 6471.375 | 8661 | 5055.25 | 5943.375 | 5277.5 | 4856.25 | 9253.5 | 6575.5 | 5825.5 | 4307 | 7168.125 | 3448.75 | 3023.5 | 3837.625 | 3208 | 3814.625 | 4416 | 3411.75 | 5269 | 2957.25 | 3660 | 3546.875 | 3490.375 | 3545.875 | 3468 | 4741.25 | 6189.125 | 3509.5 | 3238.25 | 3324.5 | 4848.5 | 3791.375 | 3279.75 | 4083.875 | 3552.875 | 4729.375
348.69437 | 7618.5 | 19281.125 | 15386.375 | 7221.375 | 5284.5 | 4985.5 | 10635.5 | 8895.125 | 10355.75 | 9846.25 | 8072.375 | 9235.75 | 5875 | 5400.625 | 11130.5 | 5999.125 | 10958.375 | 2583.125 | 4479.5 | 5540.125 | 8821.77734 | 3789.125 | 3967.25 | 4241.375 | 5018 | 3129.25 | 5355.5 | 5035.25 | 5579.875 | 6534.625 | 8663.5 | 5040.75 | 5947.125 | 5254.25 | 4865.25 | 9269.25 | 6576.25 | 5846.75 | 4352 | 7089.125 | 3479.25 | 3040 | 3801.375 | 3234.25 | 3789.125 | 4469 | 3456.75 | 5192.75 | 2959 | 3664.5 | 3552.875 | 3470.125 | 3530.375 | 3467 | 4695.25 | 6127.625 | 3491.5 | 3260.25 | 3299 | 4823 | 3746.375 | 3267.5 | 4073.875 | 3527.625 | 4770.375
347.50473 | 7569 | 19325.625 | 15385.875 | 7296.625 | 5394.1665 | 4986.5 | 10670.75 | 8930.875 | 10390.75 | 9822 | 8087.375 | 9189.25 | 5912 | 5447.625 | 11114.5 | 6010.375 | 11003.125 | 2625.125 | 4459 | 5623.625 | 8798.66699 | 3826.625 | 3969.5 | 4219.375 | 5023.5 | 3124.5 | 5394 | 5003.25 | 5590.375 | 6495.875 | 8635.25 | 5029.25 | 5958.625 | 5245.75 | 4827.5 | 9261 | 6553.5 | 5887.75 | 4314.25 | 7174.375 | 3403 | 3055.75 | 3858.125 | 3198 | 3798.625 | 4459.5 | 3410.75 | 5226 | 2911.5 | 3666.5 | 3559.875 | 3478.125 | 3526.375 | 3463.25 | 4744.75 | 6121.125 | 3457 | 3226 | 3295.75 | 4785 | 3787.875 | 3319.25 | 4068.125 | 3587.875 | 4720.375
346.31494 | 7641.25 | 19345.875 | 15339.375 | 7305.625 | 5344.8335 | 5014.25 | 10666.25 | 8980.625 | 10323.25 | 9867.5 | 8094.125 | 9283.75 | 5912.5 | 5465.875 | 11278.25 | 6023.875 | 10981.625 | 2648.375 | 4496.5 | 5587.125 | 8810.44434 | 3801.625 | 3955 | 4224.375 | 5053 | 3122.25 | 5402.25 | 4972.5 | 5632.875 | 6507.625 | 8625.75 | 5057.5 | 5988.125 | 5211.25 | 4842.25 | 9314 | 6567.5 | 5860.75 | 4354.5 | 7207.125 | 3481.75 | 3035.5 | 3831.375 | 3207.5 | 3774.125 | 4396.5 | 3406.75 | 5162.75 | 2923.75 | 3634 | 3528.125 | 3452.875 | 3522.125 | 3451.5 | 4686.5 | 6085.375 | 3459.5 | 3239.25 | 3280.75 | 4794.5 | 3785.375 | 3251.25 | 4042.875 | 3502.125 | 4679.875
345.12503 | 7728.75 | 19411.875 | 15345.375 | 7370.375 | 5397.8335 | 5053.75 | 10640 | 8907.875 | 10352.5 | 9850.5 | 8045.875 | 9318.75 | 5955.5 | 5464.625 | 11286 | 5994.625 | 10956.375 | 2637.875 | 4473.5 | 5579.625 | 8811 | 3795.875 | 3953.5 | 4267.875 | 5078.75 | 3129 | 5347 | 5075 | 5574.375 | 6485.875 | 8598.75 | 5057.5 | 5952.375 | 5262 | 4854.75 | 9369 | 6634.25 | 5852.5 | 4301.75 | 7137.375 | 3471.5 | 3037.25 | 3857.875 | 3211.5 | 3781.125 | 4378.25 | 3440.25 | 5198.75 | 2957 | 3643.75 | 3550.875 | 3489.125 | 3513.625 | 3422 | 4715 | 6118.375 | 3440.25 | 3219 | 3266.25 | 4805.25 | 3732.875 | 3269 | 4084.125 | 3496.875 | 4723.125
343.93494 | 7741.75 | 19511.625 | 15465.375 | 7391.375 | 5450.8335 | 5051.5 | 10776.75 | 8957.125 | 10395.75 | 9905.75 | 8095.375 | 9324.75 | 6020.5 | 5498.125 | 11326.5 | 6028.625 | 10972.625 | 2644.125 | 4522.5 | 5607.625 | 8827.44434 | 3811.125 | 4018.5 | 4256.125 | 5118.75 | 3164 | 5385 | 5088.25 | 5626.875 | 6513.625 | 8706.5 | 5122.75 | 6038.375 | 5330.25 | 4915.5 | 9370.5 | 6655.25 | 5904.25 | 4386 | 7177.625 | 3559.5 | 3056.25 | 3805.875 | 3232 | 3821.875 | 4410.25 | 3421.5 | 5184.5 | 2950.25 | 3624.5 | 3552.875 | 3469.125 | 3526.125 | 3465.75 | 4700.75 | 6108.125 | 3499 | 3213 | 3292.5 | 4816.5 | 3753.375 | 3286.25 | 4021.375 | 3529.875 | 4712.625
342.74472 | 7836.75 | 19500.875 | 15480.875 | 7437.875 | 5438.1665 | 5027 | 10683.75 | 8906.625 | 10367.25 | 9840.25 | 8117.125 | 9394.25 | 6032.25 | 5484.125 | 11244.25 | 6059.125 | 10958.875 | 2668.375 | 4525.25 | 5584.875 | 8856.66699 | 3822.625 | 3981.5 | 4236.625 | 5085.75 | 3164 | 5352 | 5025 | 5613.125 | 6488.875 | 8637.75 | 5137.5 | 6097.625 | 5262 | 4902.25 | 9409.75 | 6671 | 5870.25 | 4381.25 | 7184.625 | 3526.75 | 3054 | 3809.875 | 3176.25 | 3776.875 | 4433 | 3430.25 | 5190.25 | 2936 | 3634 | 3560.125 | 3465.875 | 3508.125 | 3420 | 4713.75 | 6106.375 | 3480.5 | 3228.5 | 3309 | 4758 | 3795.375 | 3294 | 4070.625 | 3537.875 | 4736.875
341.55432 | 7683.75 | 19429.625 | 15540.625 | 7410.625 | 5523.5 | 5036.75 | 10680.25 | 8984.125 | 10422.5 | 9879.5 | 8163.375 | 9351.75 | 6099.25 | 5535.125 | 11253.25 | 6000.125 | 10954.625 | 2680.875 | 4529 | 5534.875 | 8815.55566 | 3771.875 | 3970.5 | 4202.375 | 5125.25 | 3175.75 | 5378.75 | 5042.25 | 5621.625 | 6442.625 | 8560.75 | 5124 | 6014.125 | 5257.5 | 4906 | 9395 | 6633.75 | 5891 | 4328.75 | 7196.375 | 3563.25 | 3017.75 | 3832.875 | 3209.25 | 3770.625 | 4397.25 | 3428.25 | 5135.25 | 2949 | 3645.75 | 3532.875 | 3500.375 | 3540.875 | 3399.75 | 4672 | 6088.875 | 3482 | 3173.25 | 3276.75 | 4732.5 | 3801.375 | 3240.25 | 4023.625 | 3467.125 | 4657.875
340.3638 | 7597.25 | 19339.125 | 15469.875 | 7432.625 | 5568.5 | 4983.25 | 10672 | 8946.625 | 10258.25 | 9845.5 | 8152.125 | 9353.75 | 6016.75 | 5568.125 | 11169.25 | 5987.125 | 10932.375 | 2684.875 | 4475.25 | 5546.625 | 8732 | 3777.375 | 4017.5 | 4186.125 | 5070.25 | 3116.75 | 5341.75 | 5018.25 | 5583.125 | 6438.375 | 8615.75 | 5136 | 6020.625 | 5262 | 4925.75 | 9275.75 | 6656 | 5827.5 | 4384.75 | 7152.875 | 3587.75 | 3011.25 | 3823.125 | 3174.75 | 3772.375 | 4383.5 | 3366.25 | 5086.5 | 2926.5 | 3593.75 | 3501.375 | 3442.375 | 3514.875 | 3450 | 4629.25 | 6084.875 | 3445.25 | 3173.5 | 3291.5 | 4732.75 | 3723.875 | 3237.25 | 4056.375 | 3451.625 | 4664.375
339.17313 | 7724 | 19494.625 | 15464.375 | 7496.375 | 5570.5 | 5039.5 | 10681.25 | 8946.875 | 10295.75 | 9815.25 | 8164.875 | 9263.75 | 6053.5 | 5566.125 | 11252.25 | 6020.625 | 10950.625 | 2711.125 | 4500.75 | 5595.875 | 8761.33301 | 3814.625 | 4000.25 | 4218.375 | 5104.5 | 3166.25 | 5356.75 | 5041.5 | 5595.375 | 6470.875 | 8556.25 | 5122 | 6091.375 | 5283.75 | 4843.5 | 9350.25 | 6657 | 5916.25 | 4359.25 | 7213.125 | 3616 | 2985.5 | 3788.375 | 3163.75 | 3758.875 | 4374.25 | 3399.25 | 5144.25 | 2926 | 3651.5 | 3546.625 | 3447.625 | 3499.125 | 3474 | 4667.5 | 6019.375 | 3435.25 | 3188 | 3228.25 | 4722.75 | 3748.875 | 3304.5 | 4008.625 | 3492.125 | 4696.875
337.98007 | 7736.25 | 19438.125 | 15461.875 | 7441.125 | 5617.1665 | 4994 | 10673 | 8921.625 | 10347 | 9839.75 | 8115.125 | 9383.5 | 6093.75 | 5547.125 | 11203 | 6020.125 | 10953.125 | 2690.375 | 4511.75 | 5593.875 | 8729 | 3795.625 | 3992.25 | 4199.875 | 5160 | 3175.5 | 5299.25 | 5014 | 5565.625 | 6452.125 | 8546.75 | 5140.5 | 6109.125 | 5227.75 | 4811.5 | 9331.75 | 6638.25 | 5938.25 | 4331 | 7205.875 | 3561.75 | 3029.25 | 3788.625 | 3168 | 3744.625 | 4351 | 3376.5 | 5054 | 2968 | 3641 | 3503.125 | 3433.125 | 3484.125 | 3429.25 | 4601.25 | 6063.625 | 3415 | 3186.5 | 3281.5 | 4704.5 | 3750.625 | 3270.25 | 3997.125 | 3448.625 | 4647.375
336.78912 | 7716.5 | 19310.375 | 15546.125 | 7367.875 | 5654.8335 | 5003 | 10596.5 | 8874.875 | 10337.75 | 9788.75 | 8032.375 | 9286.5 | 6113.5 | 5557.375 | 11152.75 | 6031.875 | 10875.625 | 2695.875 | 4507.5 | 5598.625 | 8688.66699 | 3787.375 | 4011.25 | 4195.625 | 5178.25 | 3155.5 | 5278.5 | 5016 | 5542.375 | 6425.125 | 8469 | 5126.5 | 6055.625 | 5285 | 4877.5 | 9301.25 | 6630.5 | 5874.25 | 4343.5 | 7167.875 | 3594 | 2996 | 3785.375 | 3165.25 | 3725.625 | 4307.5 | 3322.5 | 5032.5 | 2882.75 | 3652 | 3490.375 | 3413.875 | 3508.625 | 3412.75 | 4635.5 | 6016.625 | 3404.25 | 3177.5 | 3263.25 | 4683.25 | 3712.875 | 3264.75 | 3987.625 | 3428.875 | 4650.625
335.59799 | 7725.5 | 19319.375 | 15415.625 | 7459.375 | 5625.8335 | 4996.5 | 10571 | 8890.625 | 10309.5 | 9755.5 | 8120.625 | 9224 | 6127.25 | 5555.875 | 11247.5 | 6006.625 | 10892.375 | 2731.875 | 4451.25 | 5595.375 | 8702.22266 | 3750.125 | 4055.5 | 4145.375 | 5144.5 | 3163.25 | 5255.25 | 4936.25 | 5526.625 | 6377.125 | 8439.75 | 5122.25 | 6066.375 | 5164.75 | 4814.25 | 9309.75 | 6641.25 | 5827.5 | 4316.75 | 7138.125 | 3579.75 | 2969.75 | 3714.375 | 3137.25 | 3687.125 | 4278.75 | 3342 | 5004.75 | 2879.25 | 3590.5 | 3412.875 | 3373.875 | 3481.375 | 3357.25 | 4577.5 | 5945.875 | 3389.5 | 3159.25 | 3239.25 | 4642.75 | 3697.875 | 3263.5 | 3998.375 | 3416.625 | 4619.125
334.40671 | 7757.25 | 19493.125 | 15581.625 | 7523.625 | 5713.5 | 5056.75 | 10593.75 | 8784.625 | 10244.5 | 9821.75 | 8160.375 | 9323.5 | 6141.25 | 5657.125 | 11186 | 6054.875 | 10868.125 | 2729.125 | 4445.25 | 5565.125 | 8715.11133 | 3786.875 | 3995.25 | 4162.375 | 5210.5 | 3175 | 5313 | 4968.5 | 5503.125 | 6370.375 | 8515.5 | 5135 | 6039.375 | 5190.5 | 4838.25 | 9346 | 6609.75 | 5837 | 4321.5 | 7185.875 | 3663.5 | 2977.75 | 3700.875 | 3148.25 | 3717.125 | 4320.25 | 3332.5 | 5014.75 | 2953.75 | 3643 | 3468.625 | 3383.625 | 3487.625 | 3355 | 4559 | 5954.125 | 3362 | 3151 | 3236 | 4662 | 3707.375 | 3263.5 | 4001.125 | 3445.375 | 4630.375
333.2153 | 7774.75 | 19404.125 | 15593.375 | 7526.875 | 5815.1665 | 5075 | 10670.75 | 8866.125 | 10208.25 | 9843.25 | 8246.625 | 9267.25 | 6182.5 | 5700.125 | 11404.5 | 5981.625 | 10843.375 | 2769.375 | 4453.5 | 5590.625 | 8672.44434 | 3793.375 | 4032 | 4165.375 | 5232.25 | 3157.25 | 5269.75 | 4991 | 5544.375 | 6390.875 | 8512.25 | 5112.25 | 6130.125 | 5204.75 | 4825.25 | 9405.75 | 6661.5 | 5876.25 | 4350 | 7150.625 | 3705.25 | 2974.75 | 3722.375 | 3147.5 | 3677.625 | 4297.5 | 3338.75 | 5037.25 | 2916.5 | 3580.5 | 3474.375 | 3387.625 | 3476.625 | 3395.5 | 4576.5 | 5925.375 | 3390.75 | 3176.5 | 3211.5 | 4654.25 | 3692.875 | 3183.25 | 3949.125 | 3420.125 | 4628.625
332.02374 | 7756.75 | 19531.375 | 15551.375 | 7713.125 | 5823.8335 | 5109.75 | 10675.75 | 8835.125 | 10229 | 9820 | 8286.375 | 9315.75 | 6206.25 | 5631.125 | 11223 | 6024.875 | 10864.125 | 2732.875 | 4482 | 5573.625 | 8641.22266 | 3809.875 | 4005 | 4150.125 | 5176.25 | 3168.25 | 5218.25 | 4925 | 5525.625 | 6357.125 | 8410.5 | 5144 | 6106.875 | 5192 | 4882.25 | 9339 | 6626.25 | 5862.25 | 4358 | 7156.375 | 3685.5 | 2931.75 | 3689.125 | 3139.25 | 3700.375 | 4249.25 | 3324 | 5022.75 | 2942 | 3595.25 | 3452.875 | 3393.375 | 3440.375 | 3373.75 | 4530.5 | 5904.125 | 3347.25 | 3122.75 | 3230 | 4622 | 3707.625 | 3198.5 | 3973.125 | 3427.875 | 4615.125
330.8298 | 7801.5 | 19616.125 | 15569.375 | 7800.875 | 5907.5 | 5063 | 10653.75 | 8820.875 | 10256.75 | 9803.75 | 8294.375 | 9243.5 | 6262.25 | 5663.125 | 11311.25 | 6075.375 | 10881.125 | 2778.625 | 4487.5 | 5641.875 | 8669 | 3801.375 | 4030 | 4153.125 | 5260 | 3213.25 | 5307.75 | 4984.5 | 5539.375 | 6363.375 | 8429.75 | 5156.5 | 6120.375 | 5193.5 | 4895 | 9292 | 6613.25 | 5844 | 4345.75 | 7202.875 | 3675.5 | 2955.75 | 3720.875 | 3161.25 | 3671.625 | 4257 | 3340.75 | 5027.75 | 2876.5 | 3614 | 3449.625 | 3408.125 | 3456.625 | 3413 | 4531.25 | 5898.125 | 3394 | 3143.25 | 3193.25 | 4656 | 3717.375 | 3206 | 3964.125 | 3391.625 | 4593.625
329.63794 | 7798.75 | 19343.625 | 15621.875 | 7573.125 | 5907.5 | 5036.5 | 10538.5 | 8890.625 | 10220.25 | 9799.25 | 8233.875 | 9362.5 | 6269.5 | 5659.375 | 11235.25 | 6002.375 | 10801.375 | 2770.125 | 4515.25 | 5591.125 | 8604.11133 | 3776.625 | 4049.25 | 4131.625 | 5214.5 | 3213.5 | 5231.75 | 4973 | 5522.875 | 6313.125 | 8477.75 | 5145 | 6120.375 | 5204.5 | 4815 | 9309.75 | 6590.25 | 5829.75 | 4293.25 | 7176.375 | 3751.75 | 2940 | 3704.375 | 3097.25 | 3678.125 | 4257 | 3318.5 | 4919.25 | 2897 | 3607.5 | 3402.375 | 3326.125 | 3417.125 | 3371.25 | 4545.75 | 5822.375 | 3360.25 | 3112 | 3191.25 | 4608.25 | 3671.875 | 3196.75 | 3967.375 | 3368.375 | 4593.125
328.44592 | 7822.25 | 19541.375 | 15626.875 | 7736.875 | 5940.8335 | 5054.5 | 10625 | 8839.375 | 10254.5 | 9766.5 | 8339.625 | 9297.75 | 6321 | 5735.625 | 11320.75 | 6014.375 | 10783.625 | 2794.875 | 4476.75 | 5613.625 | 8624.77734 | 3752.875 | 4097 | 4126.875 | 5237.25 | 3200.5 | 5206.5 | 4959 | 5499.625 | 6323.875 | 8411.75 | 5146.5 | 6161.375 | 5194.25 | 4782.25 | 9301.5 | 6612 | 5845.5 | 4320.25 | 7174.125 | 3757.75 | 2935 | 3672.125 | 3096.5 | 3628.625 | 4223 | 3306.5 | 4924 | 2871 | 3602.75 | 3430.625 | 3361.875 | 3427.375 | 3324.25 | 4463.25 | 5847.875 | 3353 | 3115.75 | 3170.5 | 4589 | 3648.875 | 3198.25 | 3908.125 | 3358.375 | 4583.625
327.25375 | 7842.25 | 19504.625 | 15685.375 | 7740.875 | 5977.8335 | 5077 | 10548.25 | 8820.125 | 10167.25 | 9805.75 | 8282.875 | 9385.75 | 6334.75 | 5712.125 | 11252.75 | 6039.375 | 10801.875 | 2812.625 | 4487 | 5625.375 | 8600.44531 | 3744.375 | 4046 | 4141.125 | 5214.75 | 3232.25 | 5272 | 4941 | 5465.125 | 6286.875 | 8442.75 | 5201.25 | 6172.375 | 5209.75 | 4794.25 | 9343.75 | 6672 | 5888.5 | 4338 | 7212.625 | 3743 | 2950.75 | 3687.125 | 3076 | 3647.125 | 4214.75 | 3287.5 | 4925.25 | 2869 | 3551.75 | 3463.625 | 3359.125 | 3424.875 | 3356.25 | 4516.75 | 5861.625 | 3341.75 | 3140 | 3216.25 | 4577.75 | 3667.625 | 3177.5 | 3914.625 | 3354.375 | 4583.625
326.0592 | 7809.5 | 19456.375 | 15622.375 | 7693.125 | 6074.5 | 5061.25 | 10566.75 | 8875.625 | 10220.75 | 9828.5 | 8119.875 | 9388.75 | 6402.75 | 5751.625 | 11262 | 6013.125 | 10769.625 | 2848.375 | 4494.25 | 5588.625 | 8555 | 3757.375 | 4036.75 | 4131.125 | 5303 | 3217.25 | 5226.25 | 4961 | 5507.625 | 6293.875 | 8377.5 | 5205.5 | 6184.375 | 5212.5 | 4849 | 9352.5 | 6632.75 | 5861.25 | 4340.75 | 7184.875 | 3793.5 | 2947.75 | 3704.875 | 3081 | 3636.875 | 4212.25 | 3321.75 | 4890.5 | 2905.25 | 3520 | 3435.875 | 3359.375 | 3470.375 | 3353.25 | 4447.5 | 5837.375 | 3358.75 | 3098.75 | 3168.75 | 4555 | 3649.125 | 3165.5 | 3933.125 | 3367.625 | 4623.875
324.86676 | 7877.75 | 19398.125 | 15724.625 | 7712.125 | 6113.5 | 5130.5 | 10446.25 | 8856.625 | 10183 | 9790.5 | 8207.375 | 9383.25 | 6387.75 | 5757.875 | 11291.75 | 5995.375 | 10755.625 | 2834.875 | 4491.5 | 5668.875 | 8596.88867 | 3761.875 | 4094.75 | 4128.125 | 5283 | 3222 | 5178.25 | 4960 | 5484.875 | 6309.875 | 8343.5 | 5195 | 6215.625 | 5199.25 | 4765.25 | 9385 | 6642.5 | 5902 | 4321.75 | 7157.875 | 3784.5 | 2936.5 | 3681.875 | 3107.25 | 3642.375 | 4187.25 | 3302.25 | 4894.5 | 2903 | 3578.75 | 3423.375 | 3319.125 | 3439.875 | 3323.75 | 4459.25 | 5732.375 | 3362.25 | 3115.75 | 3167.5 | 4569.75 | 3648.875 | 3208.5 | 3908.875 | 3376.875 | 4577.375
323.67413 | 7968.5 | 19476.375 | 15683.125 | 7732.375 | 6098.5 | 5059.75 | 10598.75 | 8810.875 | 10083.5 | 9752.75 | 8257.375 | 9421 | 6421.25 | 5747.875 | 11241.75 | 6051.625 | 10883.625 | 2817.375 | 4451.75 | 5595.125 | 8547 | 3749.625 | 4092.75 | 4105.375 | 5340 | 3225.25 | 5169.5 | 4951.25 | 5495.875 | 6285.125 | 8334.5 | 5206.75 | 6234.375 | 5222.25 | 4818.25 | 9350.5 | 6659.5 | 5847.5 | 4327 | 7133.125 | 3799.75 | 2910 | 3658.125 | 3097.25 | 3628.875 | 4213.5 | 3320 | 4869 | 2955.75 | 3546 | 3418.875 | 3358.625 | 3441.625 | 3377.75 | 4468.75 | 5842.625 | 3343.75 | 3079.25 | 3184.75 | 4527 | 3647.625 | 3140.75 | 3918.375 | 3326.375 | 4525.375
322.47916 | 7990.5 | 19410.875 | 15707.875 | 7729.125 | 6232.5 | 5086.75 | 10485.25 | 8783.375 | 10216.5 | 9754.25 | 8246.875 | 9475.75 | 6463.75 | 5781.625 | 11245.5 | 5958.625 | 10806.125 | 2882.375 | 4471.25 | 5617.375 | 8573.66797 | 3799.375 | 4090.5 | 4104.625 | 5312.25 | 3260.25 | 5193.25 | 4956.25 | 5489.125 | 6294.875 | 8357 | 5197 | 6243.375 | 5223.5 | 4819 | 9412.75 | 6659 | 5817 | 4332.75 | 7158.625 | 3836.75 | 2945.25 | 3650.875 | 3102.5 | 3590.625 | 4171.5 | 3302.5 | 4862.75 | 2880.25 | 3572.75 | 3383.125 | 3321.875 | 3427.125 | 3327 | 4477.25 | 5803.875 | 3349.75 | 3062 | 3135.25 | 4516 | 3684.875 | 3152.75 | 3905.875 | 3376.375 | 4554.625
321.28625 | 7969 | 19420.875 | 15710.625 | 7688.625 | 6236.1665 | 5067.75 | 10395.5 | 8820.375 | 10155.75 | 9732.5 | 8253.875 | 9551.25 | 6487 | 5786.625 | 11248.75 | 6025.125 | 10799.875 | 2873.375 | 4492.25 | 5628.125 | 8533.55566 | 3778.625 | 4093.75 | 4066.625 | 5349.25 | 3262.75 | 5161.25 | 4908.5 | 5471.375 | 6325.375 | 8348.5 | 5187.25 | 6253.375 | 5225.25 | 4795 | 9411 | 6623 | 5810 | 4332.75 | 7225.875 | 3825 | 2883.5 | 3630.375 | 3051.25 | 3620.625 | 4127.75 | 3288 | 4857 | 2845 | 3549 | 3401.375 | 3327.375 | 3383.625 | 3311.25 | 4479.5 | 5732.375 | 3338.5 | 3102.5 | 3112.25 | 4513.25 | 3671.625 | 3157.5 | 3875.625 | 3364.125 | 4527.125
320.09097 | 7969 | 19404.625 | 15671.125 | 7728.375 | 6225.1665 | 5080.5 | 10369.5 | 8725.625 | 10146.5 | 9801.5 | 8189.375 | 9299.25 | 6533.25 | 5802.125 | 11213.75 | 6034.875 | 10713.375 | 2915.625 | 4475.5 | 5605.125 | 8509.44434 | 3773.875 | 4161.25 | 4085.125 | 5432 | 3267.25 | 5136.75 | 4938.5 | 5458.375 | 6316.875 | 8331.75 | 5216 | 6275.125 | 5129.75 | 4805.25 | 9394.25 | 6686.5 | 5827 | 4349 | 7192.125 | 3869.75 | 2954.25 | 3633.375 | 3093.5 | 3622.625 | 4175.5 | 3286.5 | 4822.75 | 2862.5 | 3579.75 | 3409.375 | 3330.125 | 3406.875 | 3319.5 | 4402.25 | 5730.625 | 3341.75 | 3087.75 | 3138.5 | 4488.75 | 3650.375 | 3142 | 3914.125 | 3340.375 | 4523.125
318.89777 | 7936 | 19306.875 | 15678.125 | 7694.125 | 6315.1665 | 5016.75 | 10389.75 | 8802.625 | 10032.75 | 9726.25 | 8168.375 | 9388 | 6519.25 | 5827.125 | 11207.75 | 5980.375 | 10661.875 | 2926.875 | 4456.25 | 5626.125 | 8440 | 3796.625 | 4139.25 | 4026.375 | 5339.25 | 3286.25 | 5131.75 | 4885 | 5439.625 | 6242.875 | 8281 | 5216.25 | 6234.875 | 5169.5 | 4797 | 9266.5 | 6644.25 | 5799 | 4310.5 | 7182.625 | 3885.25 | 2923.75 | 3612.375 | 3056.5 | 3560.625 | 4144.75 | 3300 | 4818.25 | 2852 | 3568 | 3367.375 | 3299.375 | 3406.875 | 3307 | 4388 | 5698.125 | 3264.25 | 3068.75 | 3139.25 | 4450 | 3651.625 | 3126.5 | 3844.375 | 3313.375 | 4521.875
317.70441 | 7916.25 | 19350.375 | 15719.125 | 7842.625 | 6350.1665 | 5137.5 | 10454 | 8759.875 | 10051.25 | 9740 | 8226.875 | 9361.5 | 6645.25 | 5853.625 | 11294.25 | 5995.125 | 10707.625 | 2922.625 | 4492.5 | 5627.125 | 8464.33301 | 3766.625 | 4142.75 | 4051.625 | 5452 | 3251.25 | 5131.25 | 4930.25 | 5447.375 | 6315.125 | 8278 | 5234.25 | 6270.625 | 5128.25 | 4799 | 9430 | 6692.25 | 5822.25 | 4339.25 | 7227.875 | 3903.75 | 2906.25 | 3650.875 | 3075.5 | 3589.375 | 4182.75 | 3280 | 4808.25 | 2858.5 | 3553.25 | 3398.375 | 3368.875 | 3422.875 | 3361.5 | 4421.5 | 5738.625 | 3336.75 | 3062.5 | 3092 | 4469 | 3668.375 | 3117.5 | 3856.625 | 3317.625 | 4521.375
316.50867 | 8058.75 | 19495.875 | 15662.625 | 7940.625 | 6391.5 | 5172.5 | 10538 | 8671.375 | 10073.25 | 9771.25 | 8239.375 | 9455.5 | 6658.5 | 5958.375 | 11337 | 6006.125 | 10697.125 | 2915.375 | 4445 | 5649.125 | 8464.22266 | 3754.875 | 4162 | 4062.125 | 5470.5 | 3288.25 | 5164 | 4977 | 5460.625 | 6271.125 | 8338.75 | 5228.25 | 6324.875 | 5175 | 4796 | 9314 | 6746.75 | 5806.75 | 4320.75 | 7201.375 | 3930.25 | 2937.5 | 3601.375 | 3051.25 | 3551.125 | 4117.5 | 3233 | 4791 | 2859.5 | 3545.75 | 3397.125 | 3308.375 | 3390.375 | 3270.5 | 4428.75 | 5653.875 | 3276.75 | 3049.5 | 3112 | 4424.5 | 3624.125 | 3160.75 | 3840.125 | 3290.625 | 4504.875
315.315 | 8017.25 | 19476.625 | 15731.125 | 7879.875 | 6501.1665 | 5110.75 | 10402 | 8716.375 | 9985.25 | 9808 | 8244.625 | 9398.5 | 6676.75 | 5925.875 | 11343.75 | 6034.125 | 10741.375 | 2990.125 | 4435.25 | 5609.625 | 8432.44434 | 3739.625 | 4142.25 | 4063.875 | 5445.5 | 3294 | 5104.75 | 4889.75 | 5421.375 | 6246.875 | 8281.75 | 5206.5 | 6224.875 | 5140.75 | 4797 | 9394 | 6615.25 | 5827 | 4309 | 7149.375 | 3975 | 2914.75 | 3613.875 | 3050.25 | 3582.375 | 4069.25 | 3246.75 | 4741.25 | 2871.25 | 3531.75 | 3365.125 | 3339.625 | 3370.625 | 3274 | 4415 | 5620.375 | 3269.5 | 3049.5 | 3163 | 4445 | 3633.875 | 3149 | 3845.125 | 3289.625 | 4472.375
314.11899 | 8155.5 | 19479.375 | 15693.375 | 7981.125 | 6511.5 | 5184.5 | 10475.75 | 8727.125 | 10062.25 | 9763.75 | 8294.375 | 9437.5 | 6713.5 | 6054.125 | 11471.25 | 6031.875 | 10718.375 | 2978.125 | 4465.75 | 5668.625 | 8435.77734 | 3761.375 | 4205.5 | 4064.875 | 5466.75 | 3312.25 | 5143 | 4914.75 | 5420.375 | 6242.875 | 8318 | 5255.75 | 6350.625 | 5146.75 | 4792.5 | 9364 | 6680 | 5837.5 | 4382.5 | 7203.125 | 3985 | 2920.5 | 3603.625 | 3062.5 | 3559.125 | 4111 | 3266.75 | 4735.25 | 2841.75 | 3537.5 | 3382.125 | 3348.875 | 3432.125 | 3312.25 | 4365 | 5651.125 | 3268.5 | 3052.5 | 3122.25 | 4481.5 | 3640.875 | 3176.5 | 3813.375 | 3321.375 | 4519.625
312.92502 | 8125.25 | 19603.375 | 15752.375 | 8047.375 | 6561.8335 | 5210 | 10486.25 | 8764.625 | 10013.75 | 9719 | 8286.875 | 9417 | 6730.5 | 6010.125 | 11382 | 6018.125 | 10659.875 | 3021.875 | 4475.75 | 5653.875 | 8425.77734 | 3759.625 | 4225.25 | 4042.375 | 5515 | 3314.75 | 5133 | 4939.75 | 5442.625 | 6283.125 | 8321.25 | 5247.25 | 6376.625 | 5143.75 | 4797.75 | 9342.75 | 6685.5 | 5843 | 4385 | 7242.625 | 4014.75 | 2869.75 | 3602.875 | 3085 | 3575.625 | 4066.75 | 3231.25 | 4745.25 | 2848 | 3495.25 | 3370.625 | 3340.875 | 3406.125 | 3286 | 4343.5 | 5636.375 | 3238.25 | 3017.75 | 3099.5 | 4378 | 3610.375 | 3150.5 | 3823.875 | 3286.875 | 4479.375
311.7287 | 8183.75 | 19607.625 | 15717.625 | 8094.125 | 6639.1665 | 5166.25 | 10510 | 8771.125 | 9957.75 | 9677.25 | 8378.875 | 9532.25 | 6768 | 6004.625 | 11399.75 | 6015.625 | 10640.375 | 3010.125 | 4496 | 5678.375 | 8423.11035 | 3749.375 | 4194.5 | 4019.375 | 5568 | 3346.75 | 5120.75 | 4901.5 | 5434.375 | 6234.625 | 8243.5 | 5246.25 | 6404.125 | 5097.75 | 4834.25 | 9465.5 | 6696 | 5831 | 4306.5 | 7284.125 | 4056.25 | 2903.25 | 3560.375 | 3048.5 | 3560.125 | 4081 | 3227.5 | 4751.5 | 2832.75 | 3566.25 | 3390.125 | 3313.875 | 3379.625 | 3304.5 | 4399.75 | 5638.625 | 3277 | 3057.5 | 3113.5 | 4401 | 3601.875 | 3152.5 | 3823.375 | 3265.625 | 4458.875
310.53445 | 8265 | 19635.625 | 15734.375 | 8129.375 | 6665.1665 | 5126 | 10430.25 | 8724.125 | 10064.75 | 9715 | 8330.625 | 9567.75 | 6788.25 | 6083.625 | 11453.25 | 6036.125 | 10690.375 | 3042.125 | 4492.5 | 5749.625 | 8411.33301 | 3789.875 | 4233 | 4021.125 | 5575.25 | 3375.5 | 5102.75 | 4924.75 | 5433.375 | 6232.125 | 8202.25 | 5314.5 | 6391.625 | 5117.5 | 4761.5 | 9410 | 6684.75 | 5831.75 | 4329.5 | 7237.625 | 4077.5 | 2857.25 | 3570.125 | 3033 | 3545.375 | 4022.5 | 3258 | 4723.75 | 2848.25 | 3538.25 | 3346.375 | 3287.125 | 3364.375 | 3286.75 | 4373 | 5627.125 | 3247.25 | 3045.75 | 3137.25 | 4422.25 | 3573.875 | 3086.5 | 3812.125 | 3210.625 | 4497.375
309.33783 | 8219.5 | 19640.875 | 15843.625 | 8258.375 | 6698.1665 | 5179.5 | 10514.5 | 8807.875 | 10091.25 | 9753.75 | 8392.375 | 9605.75 | 6892.5 | 6028.875 | 11350.75 | 6007.125 | 10713.875 | 3066.625 | 4480.75 | 5636.625 | 8417.44434 | 3798.125 | 4277.25 | 4027.625 | 5579.25 | 3336.75 | 5090.75 | 4911 | 5440.875 | 6251.875 | 8221.25 | 5325.5 | 6419.375 | 5169.75 | 4779.75 | 9494 | 6711 | 5838.25 | 4358.25 | 7277.125 | 4042 | 2906.75 | 3586.625 | 3061.5 | 3554.875 | 4053.5 | 3245.75 | 4726.5 | 2839 | 3526.75 | 3345.125 | 3329.625 | 3358.125 | 3246.75 | 4338.5 | 5575.375 | 3266.25 | 3031.5 | 3103 | 4434 | 3628.125 | 3104 | 3796.125 | 3256.375 | 4481.875
308.14328 | 8153 | 19457.875 | 15825.875 | 7998.625 | 6778.8335 | 5076.5 | 10339 | 8778.375 | 10026.25 | 9757.5 | 8217.625 | 9497.25 | 6888 | 6081.875 | 11342.5 | 5981.125 | 10662.125 | 3070.875 | 4496.25 | 5676.375 | 8368 | 3779.875 | 4236.75 | 4008.375 | 5626 | 3372.25 | 5095.5 | 4897.75 | 5421.125 | 6230.875 | 8227.75 | 5289.75 | 6436.625 | 5072.75 | 4805.5 | 9441.25 | 6706.75 | 5849.5 | 4338.75 | 7228.125 | 4107.25 | 2861 | 3549.125 | 3040 | 3482.875 | 4001 | 3193.75 | 4668.25 | 2870.25 | 3507.25 | 3359.375 | 3231.125 | 3338.375 | 3269.25 | 4345 | 5550.875 | 3265.75 | 3038.25 | 3084.25 | 4380.5 | 3625.125 | 3109.25 | 3797.375 | 3272.375 | 4490.375
306.94635 | 8187.25 | 19532.875 | 15764.375 | 8043.375 | 6806.1665 | 5136.5 | 10347 | 8692.875 | 9936.25 | 9710.25 | 8170.125 | 9503 | 6964.25 | 6198.625 | 11469.25 | 6024.375 | 10662.625 | 3077.625 | 4509 | 5761.875 | 8375.77734 | 3777.625 | 4315 | 4032.375 | 5625.75 | 3396 | 5084.5 | 4913.5 | 5457.125 | 6259.125 | 8208.5 | 5288.25 | 6440.875 | 5098.5 | 4742.75 | 9432 | 6633.75 | 5806.5 | 4310.5 | 7267.375 | 4140.75 | 2880 | 3550.125 | 3043.75 | 3514.125 | 4023.75 | 3210.25 | 4667.5 | 2788.5 | 3546.75 | 3312.875 | 3303.875 | 3348.125 | 3302.5 | 4370.75 | 5572.625 | 3237 | 3000.5 | 3095.5 | 4397.25 | 3636.625 | 3103 | 3782.375 | 3294.875 | 4474.875
305.74927 | 8304 | 19647.375 | 15865.125 | 8245.875 | 6880.1665 | 5203.75 | 10457.25 | 8767.875 | 10029.5 | 9727 | 8366.625 | 9526.75 | 7009.75 | 6144.375 | 11457 | 6069.625 | 10705.625 | 3131.375 | 4486 | 5714.375 | 8401.11133 | 3782.875 | 4292.75 | 4006.375 | 5664 | 3383.75 | 5052.75 | 4953.25 | 5436.125 | 6264.375 | 8188.25 | 5348.75 | 6490.125 | 5098.75 | 4719 | 9469.5 | 6692.75 | 5837.75 | 4341.25 | 7223.125 | 4190.25 | 2857.75 | 3560.625 | 3042.75 | 3553.875 | 4027.25 | 3196.5 | 4666.5 | 2837.5 | 3508.25 | 3393.875 | 3324.875 | 3386.125 | 3296.75 | 4363.25 | 5537.625 | 3260 | 3018.75 | 3102.5 | 4343 | 3598.125 | 3102.75 | 3811.125 | 3273.625 | 4452.625
304.55426 | 8313 | 19550.875 | 15928.625 | 8239.125 | 6949.5 | 5161.5 | 10405.25 | 8713.125 | 9989.25 | 9861.5 | 8391.875 | 9462.5 | 7021 | 6105.875 | 11405 | 6049.125 | 10676.625 | 3123.125 | 4521 | 5768.375 | 8375.66699 | 3774.125 | 4302.75 | 4024.625 | 5700 | 3438.5 | 5140.25 | 4943 | 5448.625 | 6244.375 | 8304.5 | 5330 | 6480.875 | 5135.5 | 4744 | 9569 | 6776 | 5859.5 | 4338.25 | 7273.125 | 4233.25 | 2858 | 3530.375 | 3043.75 | 3528.875 | 4049.5 | 3233.25 | 4700.5 | 2828 | 3527.5 | 3339.125 | 3305.375 | 3381.125 | 3313 | 4288.75 | 5481.875 | 3242.5 | 3012.25 | 3067.75 | 4369.75 | 3610.125 | 3108 | 3766.375 | 3260.125 | 4468.375
303.35687 | 8348.75 | 19445.375 | 15735.625 | 8166.875 | 6936.5 | 5182.5 | 10325 | 8751.625 | 9937.5 | 9670.5 | 8285.625 | 9450.5 | 7048.75 | 6219.375 | 11552.25 | 6053.125 | 10624.625 | 3155.875 | 4512 | 5710.875 | 8369.33301 | 3778.875 | 4331.25 | 3977.875 | 5724.5 | 3433.5 | 5110.75 | 4882 | 5396.625 | 6242.375 | 8233.5 | 5363.25 | 6519.375 | 5144.25 | 4744.5 | 9474.5 | 6775 | 5824 | 4316.5 | 7270.875 | 4262 | 2886.25 | 3563.875 | 3013 | 3511.875 | 3984.75 | 3228.75 | 4632.25 | 2798 | 3525.25 | 3315.875 | 3313.875 | 3377.875 | 3258 | 4345.5 | 5542.875 | 3231 | 3010.75 | 3050 | 4367.5 | 3646.625 | 3163.5 | 3785.875 | 3248.875 | 4445.125
302.15936 | 8371.5 | 19567.625 | 15897.125 | 8215.625 | 7051.1665 | 5213.25 | 10377.5 | 8708.375 | 9948 | 9806.25 | 8335.875 | 9502.5 | 7091.5 | 6309.375 | 11617.5 | 6040.625 | 10664.875 | 3172.125 | 4525.25 | 5762.375 | 8312.77734 | 3826.375 | 4333.75 | 4020.625 | 5731 | 3452.75 | 5112.5 | 4922.5 | 5445.125 | 6289.875 | 8208 | 5387.75 | 6559.125 | 5110.25 | 4780.75 | 9462.25 | 6700.25 | 5875.75 | 4329.25 | 7296.625 | 4289.5 | 2847 | 3520.375 | 3019.75 | 3532.875 | 3987.75 | 3214 | 4640 | 2857.25 | 3516.25 | 3328.875 | 3296.125 | 3315.625 | 3254.75 | 4319 | 5465.375 | 3226.5 | 3009 | 3075.75 | 4308 | 3631.875 | 3079 | 3775.875 | 3280.875 | 4449.875
300.9639 | 8428.25 | 19541.625 | 15947.125 | 8389.875 | 7165.5 | 5228.75 | 10474.25 | 8809.875 | 9980.75 | 9742.25 | 8456.625 | 9550.5 | 7191.5 | 6370.625 | 11668.25 | 6100.125 | 10684.625 | 3194.625 | 4527 | 5773.125 | 8338.66699 | 3806.875 | 4412 | 4030.875 | 5810 | 3490 | 5125.5 | 4949.25 | 5427.125 | 6238.625 | 8182.5 | 5373.25 | 6606.625 | 5122.75 | 4792 | 9471.25 | 6727.75 | 5882.5 | 4374.5 | 7295.125 | 4329.75 | 2880.25 | 3481.625 | 3040.75 | 3516.625 | 4007.25 | 3215.5 | 4607.25 | 2840.75 | 3507.5 | 3321.875 | 3282.875 | 3360.125 | 3276.5 | 4309 | 5520.625 | 3243.25 | 3011.75 | 3067.75 | 4329.5 | 3665.375 | 3127 | 3821.875 | 3285.125 | 4496.625
299.76608 | 8481.75 | 19615.875 | 15880.875 | 8510.125 | 7231.8335 | 5219.5 | 10561 | 8796.125 | 10085.75 | 9859.25 | 8368.375 | 9606 | 7243.25 | 6288.625 | 11576 | 6075.875 | 10701.625 | 3232.625 | 4550.25 | 5816.375 | 8375.55566 | 3781.375 | 4418.25 | 4037.375 | 5849.25 | 3470.75 | 5081.5 | 4945.75 | 5468.375 | 6225.125 | 8179.25 | 5392.25 | 6646.125 | 5072 | 4779.5 | 9548.5 | 6842.5 | 5895.5 | 4350.5 | 7284.875 | 4314.5 | 2887.5 | 3493.875 | 3048.25 | 3531.375 | 3976.5 | 3203.75 | 4608 | 2855.25 | 3525.25 | 3293.625 | 3334.625 | 3336.625 | 3244.5 | 4320.5 | 5456.875 | 3267.5 | 3004.5 | 3066.25 | 4359.25 | 3628.875 | 3119.75 | 3760.625 | 3179.875 | 4477.125
298.56812 | 8547.75 | 19557.375 | 15964.875 | 8313.375 | 7273.1665 | 5259 | 10307.5 | 8756.125 | 10120 | 9841 | 8301.375 | 9587.25 | 7295 | 6382.375 | 11664.5 | 6061.375 | 10697.125 | 3263.625 | 4536.25 | 5811.875 | 8380.44434 | 3821.125 | 4468 | 4035.125 | 5849.75 | 3508.25 | 5095.75 | 4939.75 | 5450.875 | 6265.375 | 8279.5 | 5436.25 | 6678.875 | 5167.25 | 4825.75 | 9575.75 | 6815.5 | 5884.5 | 4376.5 | 7321.875 | 4390.75 | 2862.25 | 3481.125 | 3020.5 | 3500.625 | 4004.5 | 3193 | 4606.75 | 2891.25 | 3518 | 3334.625 | 3317.125 | 3377.625 | 3268.5 | 4289.5 | 5464.125 | 3250.75 | 3010.75 | 3042.5 | 4464 | 3539.875 | 3065.75 | 3754.625 | 3194.375 | 4413.125
297.37222 | 8598.25 | 19610.375 | 16009.875 | 8427.375 | 7288.1665 | 5280.5 | 10421 | 8790.875 | 9964.5 | 9816.5 | 8389.875 | 9671.75 | 7247 | 6345.375 | 11633 | 6084.625 | 10691.875 | 3289.625 | 4558.25 | 5816.625 | 8357.88867 | 3802.125 | 4404 | 4002.625 | 5876.75 | 3500 | 5110.75 | 4928.75 | 5439.125 | 6209.625 | 8176.25 | 5405.5 | 6638.875 | 5121.5 | 4754.5 | 9513 | 6830.75 | 5847 | 4331.5 | 7332.625 | 4397.5 | 2805.25 | 3507.625 | 3015.25 | 3497.625 | 3969.5 | 3242.25 | 4601.5 | 2788.25 | 3549.5 | 3293.125 | 3247.125 | 3375.875 | 3264 | 4220.25 | 5445.125 | 3258.25 | 3002 | 3054.25 | 4376.25 | 3536.375 | 3086.5 | 3730.125 | 3207.375 | 4416.625
296.17392 | 8564.75 | 19559.125 | 16175.625 | 8448.375 | 7425.5 | 5353.25 | 10500.5 | 8793.125 | 10066.5 | 9898.5 | 8464.625 | 9794.5 | 7398 | 6430.125 | 11687.75 | 6127.625 | 10703.625 | 3267.125 | 4568.5 | 5819.625 | 8360.1123 | 3816.875 | 4481 | 4041.625 | 5892.5 | 3564.75 | 5118.5 | 4961.75 | 5406.625 | 6243.875 | 8281.25 | 5431 | 6756.625 | 5175.5 | 4764 | 9588 | 6787.5 | 5931.25 | 4370.25 | 7360.625 | 4422 | 2842.25 | 3521.625 | 3025 | 3460.875 | 3980.5 | 3209.75 | 4629.75 | 2813 | 3517.75 | 3292.125 | 3246.875 | 3337.625 | 3239.75 | 4285.75 | 5423.625 | 3236.25 | 2985.5 | 3078.25 | 4298.25 | 3602.875 | 3082 | 3777.875 | 3206.875 | 4386.875
294.97549 | 8575 | 19605.125 | 16101.875 | 8465.375 | 7507.1665 | 5243.25 | 10487.25 | 8746.875 | 9979.25 | 9904.5 | 8453.625 | 9689.5 | 7430.25 | 6445.875 | 11681.75 | 6089.875 | 10702.125 | 3323.375 | 4551.75 | 5800.125 | 8390.44434 | 3807.625 | 4442.5 | 4002.875 | 5954.25 | 3550 | 5084.5 | 4943 | 5470.125 | 6241.125 | 8214 | 5428 | 6757.375 | 5113.25 | 4794 | 9581.5 | 6833.25 | 5945.5 | 4394 | 7362.875 | 4433.75 | 2885 | 3526.875 | 3026.25 | 3481.625 | 3944.75 | 3195.75 | 4575.25 | 2850.75 | 3522.5 | 3297.875 | 3283.375 | 3315.875 | 3241.25 | 4308.25 | 5426.125 | 3232.5 | 2991.5 | 3046.75 | 4256.5 | 3638.875 | 3121 | 3735.625 | 3212.875 | 4451.125
293.77692 | 8628.5 | 19773.375 | 16150.375 | 8559.625 | 7544.8335 | 5285.75 | 10609 | 8738.625 | 9958 | 9861.5 | 8608.125 | 9621.75 | 7449 | 6541.125 | 11823.5 | 6140.625 | 10692.875 | 3351.625 | 4573.75 | 5812.125 | 8346.33301 | 3802.375 | 4476 | 3980.625 | 5984.25 | 3523.75 | 5080.5 | 4912.25 | 5474.875 | 6280.875 | 8240.75 | 5452.5 | 6747.875 | 5161.25 | 4804 | 9594.75 | 6806.25 | 5931.5 | 4381.25 | 7338.875 | 4548.75 | 2881 | 3513.125 | 3022.25 | 3430.375 | 3924 | 3206.75 | 4550.75 | 2840.75 | 3537 | 3348.375 | 3282.625 | 3360.375 | 3279 | 4268 | 5442.875 | 3234 | 2995.25 | 3069.5 | 4238.75 | 3589.875 | 3081.25 | 3723.625 | 3229.875 | 4449.625
292.57819 | 8699 | 19649.875 | 16235.625 | 8628.625 | 7593.1665 | 5317.25 | 10558.5 | 8723.375 | 9978.25 | 9851.25 | 8636.125 | 9735 | 7478.25 | 6629.625 | 11866 | 6130.875 | 10727.875 | 3338.875 | 4598.5 | 5849.375 | 8345 | 3823.625 | 4489.25 | 4034.375 | 5999.25 | 3569.25 | 5081.25 | 4950.5 | 5422.625 | 6259.625 | 8163.75 | 5427.5 | 6728.875 | 5134.75 | 4839 | 9665.25 | 6872.75 | 5898.5 | 4403.5 | 7336.625 | 4591 | 2819.75 | 3510.125 | 3024.5 | 3501.875 | 3969.25 | 3169.5 | 4560 | 2865.75 | 3530.5 | 3350.375 | 3271.375 | 3357.125 | 3262.75 | 4307.5 | 5410.125 | 3199.75 | 2967.25 | 3035.5 | 4237 | 3556.375 | 3078.75 | 3771.625 | 3172.625 | 4428.375
291.38156 | 8773.75 | 19749.125 | 16103.375 | 8715.625 | 7670.1665 | 5334.75 | 10556.25 | 8796.625 | 10063 | 9993 | 8494.125 | 9728.25 | 7595.5 | 6584.375 | 11754.25 | 6181.125 | 10778.375 | 3399.375 | 4591.5 | 5892.875 | 8323.55664 | 3845.875 | 4491 | 3959.375 | 6061.5 | 3600.75 | 5093.75 | 4955.5 | 5479.625 | 6301.375 | 8197.75 | 5471.25 | 6798.875 | 5123.75 | 4735.25 | 9602 | 6840.75 | 5985.75 | 4379.5 | 7401.125 | 4570.75 | 2854 | 3485.625 | 2998.25 | 3449.125 | 3963 | 3185.5 | 4539.75 | 2794.5 | 3544 | 3291.375 | 3202.625 | 3367.375 | 3258.75 | 4242.5 | 5380.875 | 3205.5 | 3007 | 3044.5 | 4253.5 | 3541.125 | 3092.5 | 3728.875 | 3194.875 | 4417.875
290.18253 | 8792 | 19525.375 | 16068.375 | 8582.125 | 7634.5 | 5313.25 | 10428.5 | 8859.875 | 10024.75 | 9863.75 | 8451.125 | 9750.25 | 7604 | 6574.875 | 11748.25 | 6140.625 | 10712.875 | 3428.125 | 4602.25 | 5886.875 | 8307.66699 | 3840.875 | 4561.25 | 3985.125 | 6009.25 | 3594.75 | 5091.75 | 4956 | 5446.125 | 6235.375 | 8159.5 | 5445 | 6761.125 | 5096.25 | 4783.75 | 9645.25 | 6820.75 | 5949.75 | 4409.25 | 7449.125 | 4575.75 | 2836.5 | 3478.625 | 2973 | 3508.875 | 3920 | 3157.75 | 4533 | 2826.5 | 3507.75 | 3281.375 | 3274.125 | 3308.625 | 3263 | 4180.5 | 5360.125 | 3194.75 | 2981.25 | 3040 | 4251.25 | 3559.125 | 3062.25 | 3736.875 | 3146.875 | 4380.375
288.98334 | 8705.75 | 19509.375 | 16039.375 | 8649.875 | 7787.1665 | 5347.25 | 10426 | 8765.875 | 10058.75 | 9847.25 | 8445.125 | 9819.25 | 7646.5 | 6632.125 | 11801 | 6168.625 | 10726.625 | 3456.875 | 4537.75 | 5884.125 | 8310 | 3844.875 | 4594.25 | 3972.625 | 6083.5 | 3594 | 5073.25 | 4961.75 | 5470.625 | 6245.125 | 8188 | 5471.75 | 6799.375 | 5103.5 | 4792 | 9654.75 | 6902.5 | 5918 | 4410.5 | 7383.875 | 4617.5 | 2879.25 | 3485.125 | 2996.25 | 3458.875 | 3932.75 | 3189 | 4527 | 2817.5 | 3516.25 | 3279.625 | 3245.375 | 3337.375 | 3243.75 | 4241.25 | 5325.625 | 3232.25 | 2975 | 3077.75 | 4253 | 3536.125 | 3049 | 3763.875 | 3146.875 | 4429.375
287.78403 | 8748 | 19525.125 | 16061.625 | 8597.625 | 7718.5 | 5303.75 | 10488.75 | 8810.875 | 9930.5 | 9880.5 | 8512.125 | 9746.5 | 7656.25 | 6645.625 | 11851.5 | 6166.125 | 10664.125 | 3479.625 | 4600 | 5884.125 | 8315.11133 | 3797.375 | 4545.25 | 3980.125 | 6035 | 3651.25 | 5030.25 | 4917.5 | 5416.125 | 6271.375 | 8178.5 | 5471.5 | 6811.125 | 5050.75 | 4786.75 | 9644.75 | 6853.5 | 5914 | 4383 | 7368.875 | 4682 | 2775.5 | 3416.875 | 2987 | 3448.625 | 3896.75 | 3134 | 4493.75 | 2816.5 | 3510.75 | 3278.625 | 3204.375 | 3297.875 | 3192.25 | 4187.25 | 5357.375 | 3163.5 | 2980.75 | 3019.75 | 4211.5 | 3545.875 | 3042.5 | 3709.125 | 3154.375 | 4389.875
286.58453 | 8879.5 | 19584.125 | 16252.375 | 8644.625 | 7838.1665 | 5399.25 | 10474.5 | 8883.375 | 9985.25 | 9925.75 | 8545.375 | 9794 | 7728.25 | 6737.375 | 11927.75 | 6138.625 | 10754.125 | 3494.125 | 4649.25 | 5921.375 | 8284.77734 | 3864.375 | 4577.25 | 3982.875 | 6140.25 | 3660.75 | 5098.75 | 4924.25 | 5423.375 | 6221.125 | 8131.5 | 5525.25 | 6915.375 | 5067 | 4809.75 | 9687.5 | 6841.75 | 5968.5 | 4470.5 | 7409.625 | 4776 | 2858.5 | 3453.875 | 2996.75 | 3455.375 | 3883.5 | 3166.75 | 4505.25 | 2860.5 | 3528 | 3287.375 | 3260.375 | 3346.875 | 3227.25 | 4233.25 | 5375.625 | 3210.75 | 2971.25 | 3012.75 | 4235.75 | 3502.375 | 3024.75 | 3730.125 | 3165.125 | 4386.625
285.38492 | 8985.25 | 19662.875 | 16313.375 | 8833.375 | 8009.1665 | 5482.5 | 10502.25 | 8898.375 | 9986.5 | 9966 | 8601.625 | 9821.5 | 7864.75 | 6819.875 | 12128.5 | 6202.375 | 10736.125 | 3465.875 | 4616 | 5954.125 | 8320.44434 | 3860.125 | 4623.5 | 4009.875 | 6209.5 | 3670.25 | 5101.25 | 4974 | 5506.125 | 6265.875 | 8167.75 | 5503 | 6917.125 | 5131.5 | 4739.25 | 9703.25 | 6933.5 | 5988.25 | 4394 | 7418.875 | 4776.75 | 2799.25 | 3485.875 | 2976.25 | 3446.375 | 3918.25 | 3164 | 4521.5 | 2827.5 | 3527.25 | 3253.625 | 3243.875 | 3325.125 | 3210.5 | 4231 | 5346.875 | 3166.25 | 2936.25 | 3036 | 4214.5 | 3536.625 | 3079.5 | 3706.375 | 3190.125 | 4367.875
284.18512 | 8939 | 19673.125 | 16275.375 | 8991.375 | 8085.5 | 5454.25 | 10591.25 | 8945.375 | 9963.25 | 9981.25 | 8759.375 | 9819.5 | 7892.5 | 6893.875 | 12062.5 | 6171.875 | 10740.625 | 3525.625 | 4640 | 5964.125 | 8308.66699 | 3860.125 | 4657.25 | 3950.875 | 6205.25 | 3668.75 | 5099.25 | 4931.75 | 5471.375 | 6230.875 | 8164.75 | 5574.5 | 6972.625 | 5145.5 | 4840.25 | 9758.25 | 6974.5 | 5987.5 | 4454 | 7488.875 | 4800.25 | 2859.25 | 3436.625 | 3005 | 3464.375 | 3845.75 | 3173.25 | 4466.25 | 2823.5 | 3507.75 | 3235.375 | 3231.125 | 3328.375 | 3234 | 4194.5 | 5310.375 | 3183.25 | 2968 | 3030.25 | 4169.75 | 3544.125 | 3089.25 | 3698.625 | 3170.125 | 4334.375
282.9852 | 9003.5 | 19769.875 | 16264.625 | 8914.625 | 8089.5 | 5459.25 | 10605.5 | 8812.125 | 10044.75 | 10015.5 | 8598.875 | 9883.75 | 7913 | 6837.125 | 12025.5 | 6177.625 | 10815.875 | 3552.375 | 4645.75 | 5974.625 | 8282.55664 | 3851.375 | 4632.25 | 3973.125 | 6227 | 3696 | 5071.5 | 4943 | 5485.625 | 6223.875 | 8193.25 | 5540 | 6939.375 | 5109.25 | 4796.25 | 9699 | 6899 | 5985 | 4410.25 | 7445.375 | 4884 | 2865.75 | 3423.625 | 2986.75 | 3454.875 | 3861 | 3163.75 | 4506 | 2898.5 | 3539.5 | 3288.125 | 3266.875 | 3321.875 | 3253.75 | 4177 | 5288.375 | 3213.75 | 2956.75 | 3017.5 | 4184.25 | 3555.375 | 3080.75 | 3675.125 | 3155.625 | 4369.125
281.78513 | 9003.5 | 19696.125 | 16271.125 | 9025.375 | 8103.1665 | 5466.75 | 10674 | 8869.875 | 9956.75 | 9982.75 | 8726.875 | 9862.5 | 7948.75 | 6905.625 | 12017.75 | 6192.125 | 10750.875 | 3555.375 | 4649.75 | 5970.125 | 8289.44434 | 3850.125 | 4654.75 | 3981.625 | 6281.75 | 3736 | 5115.5 | 4969.25 | 5478.625 | 6312.125 | 8188.5 | 5567.5 | 7029.625 | 5120 | 4776.25 | 9657.5 | 7049.5 | 5992 | 4438.25 | 7491.875 | 4886.5 | 2865.25 | 3405.375 | 3020.25 | 3433.875 | 3860.75 | 3147.5 | 4504.25 | 2896 | 3510 | 3255.625 | 3273.375 | 3305.375 | 3180.5 | 4202.5 | 5273.125 | 3175.75 | 2952.5 | 3012.25 | 4161.25 | 3570.875 | 3079 | 3693.875 | 3131.125 | 4309.875
280.58487 | 9130 | 19682.625 | 16338.125 | 8899.375 | 8252.16699 | 5499.75 | 10535.75 | 8892.125 | 9972.75 | 10019 | 8727.375 | 9880.75 | 8082.25 | 6964.375 | 12086.75 | 6243.875 | 10728.875 | 3626.875 | 4653.75 | 6022.375 | 8310.77734 | 3886.875 | 4672.5 | 3933.625 | 6322.5 | 3699 | 5109.25 | 4930 | 5500.125 | 6225.625 | 8101.5 | 5566 | 7043.125 | 5130.5 | 4773.75 | 9750.5 | 6908.5 | 5941 | 4409.25 | 7459.125 | 4970.75 | 2840.25 | 3424.625 | 3008.75 | 3411.625 | 3837 | 3148.75 | 4466 | 2882.75 | 3540.75 | 3277.875 | 3277.375 | 3305.875 | 3217 | 4195.75 | 5300.125 | 3177.5 | 2945 | 3000.75 | 4202.5 | 3476.375 | 3008.75 | 3687.375 | 3144.375 | 4367.125
279.38449 | 9054.5 | 19651.875 | 16367.375 | 9008.375 | 8256.5 | 5546.25 | 10558.75 | 8986.375 | 10042.5 | 10005.75 | 8679.875 | 9975.25 | 8125 | 6949.625 | 12095.25 | 6194.625 | 10769.875 | 3602.375 | 4658.25 | 5993.375 | 8256.44434 | 3856.625 | 4717.5 | 3970.875 | 6308.25 | 3738.75 | 5068.25 | 4910.25 | 5501.125 | 6244.375 | 8140 | 5587.5 | 7048.125 | 5089.25 | 4780.25 | 9731.75 | 6996.25 | 5960.75 | 4444 | 7413.375 | 4962 | 2802.25 | 3420.625 | 2998.75 | 3429.125 | 3868.25 | 3163.25 | 4451.25 | 2846.75 | 3523 | 3280.375 | 3209.625 | 3284.375 | 3260.25 | 4169.75 | 5239.375 | 3158 | 2957 | 2982.25 | 4171.75 | 3469.375 | 3064.5 | 3680.625 | 3126.625 | 4322.125
278.18396 | 9136.5 | 19664.125 | 16323.625 | 9102.125 | 8310.83301 | 5513.75 | 10508.75 | 8874.625 | 9951.25 | 9929.25 | 8610.375 | 9888 | 8100 | 6939.125 | 12064.25 | 6181.875 | 10735.125 | 3646.625 | 4714.25 | 6011.625 | 8241.77734 | 3852.375 | 4726.25 | 3941.125 | 6342.75 | 3758.5 | 5045 | 4943 | 5436.875 | 6255.625 | 8088.75 | 5598.75 | 7058.875 | 5032.75 | 4729.75 | 9649.75 | 6885 | 5979 | 4366.75 | 7478.875 | 4975.5 | 2829.25 | 3408.625 | 2985.25 | 3398.125 | 3828.75 | 3156.25 | 4457 | 2839.25 | 3508.75 | 3214.125 | 3250.375 | 3294.375 | 3217.25 | 4132.5 | 5275.125 | 3148 | 2918.5 | 3005.75 | 4099.75 | 3528.625 | 3014 | 3687.125 | 3132.375 | 4341.375
276.98328 | 9137.5 | 19473.875 | 16250.625 | 9008.375 | 8328.83301 | 5466.5 | 10383.75 | 8813.125 | 9952 | 9989 | 8538.625 | 9818.25 | 8119 | 7008.125 | 11994 | 6171.375 | 10670.625 | 3624.125 | 4627.5 | 5963.625 | 8196.66797 | 3852.625 | 4715.5 | 3937.875 | 6350.25 | 3759.25 | 5047 | 4891 | 5477.375 | 6234.875 | 8107.75 | 5596.5 | 7044.875 | 5077.25 | 4815.25 | 9731.25 | 6954.75 | 5979.5 | 4408 | 7438.125 | 4949.25 | 2798.25 | 3411.375 | 2971.25 | 3428.375 | 3792.5 | 3148 | 4456.25 | 2792.5 | 3511 | 3256.625 | 3277.875 | 3336.625 | 3213 | 4199.25 | 5176.125 | 3167.25 | 2914.5 | 2981.25 | 4082 | 3449.375 | 3043.25 | 3624.625 | 3088.625 | 4299.625
275.78244 | 9133 | 19424.375 | 16179.875 | 9009.375 | 8447.83301 | 5508.75 | 10452.25 | 8893.125 | 9869.25 | 10021.5 | 8600.375 | 9862.5 | 8135.25 | 7000.375 | 12057 | 6219.875 | 10671.625 | 3657.625 | 4652.75 | 6021.125 | 8202.22266 | 3843.625 | 4764.5 | 3931.375 | 6341.75 | 3796 | 5057 | 4893.5 | 5440.625 | 6268.125 | 8126.75 | 5566.5 | 7157.875 | 5133.5 | 4785.5 | 9775.75 | 6995.25 | 5993 | 4412.75 | 7460.125 | 5031 | 2810.25 | 3378.125 | 3014.75 | 3388.875 | 3803.25 | 3153.5 | 4386.75 | 2852.25 | 3514.75 | 3247.125 | 3243.375 | 3290.375 | 3209 | 4151 | 5182.625 | 3149 | 2976.25 | 2989.5 | 4076 | 3512.375 | 2989 | 3677.125 | 3107.375 | 4330.625
274.58148 | 9318 | 19636.625 | 16229.125 | 9138.125 | 8519.83301 | 5646.75 | 10501.75 | 8939.625 | 9957.75 | 10063 | 8653.375 | 9926.25 | 8167.25 | 7117.375 | 12193.5 | 6239.625 | 10763.875 | 3723.625 | 4675.25 | 6071.875 | 8225.11133 | 3892.875 | 4810.75 | 3923.875 | 6409 | 3805.5 | 5064 | 4946.5 | 5559.625 | 6287.125 | 8129.5 | 5658 | 7109.125 | 5090.5 | 4804 | 9710.75 | 7042.25 | 6007.75 | 4489.25 | 7521.375 | 5055.75 | 2794 | 3393.125 | 2993 | 3418.125 | 3785 | 3118.5 | 4400 | 2792.75 | 3496.25 | 3227.125 | 3251.875 | 3301.375 | 3211 | 4108.5 | 5202.125 | 3151.5 | 2922.75 | 2965.75 | 4103.75 | 3531.125 | 3016.25 | 3662.875 | 3138.625 | 4381.875
273.38034 | 9287.75 | 19576.625 | 16263.125 | 9190.875 | 8561.83301 | 5684.5 | 10603 | 8969.375 | 9978.75 | 10053.75 | 8719.375 | 10009 | 8274.75 | 7108.625 | 12127 | 6280.375 | 10720.125 | 3721.625 | 4668.25 | 6009.875 | 8187.22119 | 3865.125 | 4789.5 | 3901.625 | 6408.5 | 3783.25 | 5070.25 | 4907.75 | 5476.375 | 6208.125 | 8077 | 5662.75 | 7090.875 | 5036.25 | 4802.25 | 9694.75 | 6959.75 | 5956.5 | 4368.25 | 7424.875 | 5072 | 2805 | 3357.125 | 2949.25 | 3362.875 | 3792 | 3073 | 4405.75 | 2804.75 | 3500.25 | 3196.375 | 3218.375 | 3262.375 | 3190 | 4137 | 5116.625 | 3121.5 | 2919 | 2944 | 4051.25 | 3455.125 | 3031.5 | 3658.875 | 3104.125 | 4288.875
272.17905 | 9355.75 | 19599.125 | 16404.125 | 9232.375 | 8656.83301 | 5600.25 | 10585.75 | 9051.125 | 9971 | 10123.5 | 8803.875 | 10102.75 | 8401.5 | 7255.375 | 12254.5 | 6274.125 | 10717.875 | 3782.875 | 4676.75 | 6028.125 | 8201.33301 | 3891.375 | 4798.75 | 3940.625 | 6463.5 | 3820.75 | 5056.25 | 4959 | 5456.125 | 6247.875 | 8075.5 | 5648.25 | 7213.125 | 5067.5 | 4736.5 | 9800 | 6961 | 5989.5 | 4455.75 | 7443.875 | 5176.25 | 2821 | 3372.125 | 2921.75 | 3369.875 | 3741.25 | 3097.75 | 4356 | 2783.75 | 3503.25 | 3218.375 | 3223.125 | 3255.375 | 3221 | 4155.75 | 5101.125 | 3149.25 | 2941.25 | 2967 | 4073.25 | 3538.375 | 3069.5 | 3605.375 | 3114.875 | 4272.375
270.9776 | 9339.25 | 19510.875 | 16376.125 | 9292.375 | 8761.5 | 5614.5 | 10578.5 | 9049.375 | 10000 | 10064 | 8786.375 | 10025.25 | 8308 | 7196.625 | 12164 | 6191.625 | 10686.875 | 3765.125 | 4694.5 | 6033.625 | 8197.66699 | 3869.125 | 4822.75 | 3899.875 | 6442.5 | 3835.5 | 4983.75 | 4914.25 | 5447.125 | 6206.125 | 8027.25 | 5641 | 7158.625 | 5020.25 | 4760.75 | 9745.25 | 6919.75 | 5928 | 4449.5 | 7448.625 | 5122.5 | 2815 | 3310.125 | 2953 | 3363.875 | 3733 | 3092 | 4371.75 | 2817 | 3483.75 | 3189.625 | 3208.625 | 3306.625 | 3191.5 | 4075.25 | 5095.875 | 3131.75 | 2918.25 | 2963.75 | 4010.25 | 3457.625 | 2995.5 | 3662.875 | 3056.125 | 4338.125
269.77377 | 9413.5 | 19636.875 | 16393.125 | 9327.625 | 8785.83301 | 5639.75 | 10608 | 9003.625 | 10004.5 | 10098 | 8819.875 | 10127.75 | 8407 | 7185.625 | 12142.75 | 6252.625 | 10698.625 | 3797.125 | 4668.25 | 6086.125 | 8201.66699 | 3888.875 | 4831 | 3902.875 | 6524.25 | 3848.75 | 5024.75 | 4934.25 | 5448.125 | 6243.625 | 8088 | 5636.75 | 7221.875 | 5087.75 | 4795.75 | 9846.5 | 6955.75 | 5988.75 | 4427.5 | 7523.875 | 5133 | 2812 | 3365.625 | 2954 | 3379.125 | 3759.25 | 3099.25 | 4353.25 | 2755.5 | 3487.5 | 3206.125 | 3181.125 | 3268.875 | 3183 | 4087.5 | 5158.625 | 3118 | 2899 | 2942.25 | 4030.5 | 3449.875 | 2985.5 | 3610.625 | 3080.375 | 4243.875
268.57205 | 9458.25 | 19450.625 | 16444.375 | 9272.875 | 8813.16699 | 5589 | 10595.25 | 9035.625 | 9855 | 10014.25 | 8778.625 | 10138 | 8384.75 | 7206.875 | 12263.25 | 6266.125 | 10680.875 | 3791.375 | 4710.5 | 6092.375 | 8178.6665 | 3878.125 | 4862 | 3895.875 | 6502.5 | 3860.25 | 5026.5 | 4919.5 | 5440.125 | 6252.875 | 8120 | 5680.5 | 7199.625 | 5060.25 | 4782.25 | 9778.75 | 6982.75 | 5976 | 4419.75 | 7438.125 | 5183.5 | 2790.5 | 3337.125 | 2917.75 | 3394.625 | 3748.25 | 3092.25 | 4349.25 | 2823.5 | 3469 | 3217.875 | 3218.375 | 3249.125 | 3173.25 | 4088 | 5104.625 | 3134.25 | 2911.75 | 2940.25 | 3999.75 | 3483.375 | 2993.5 | 3648.625 | 3137.125 | 4264.875
267.37015 | 9369.25 | 19499.125 | 16407.875 | 9361.375 | 8836.5 | 5614 | 10554.25 | 8971.875 | 9874.75 | 10192.5 | 8740.375 | 10045.75 | 8452 | 7296.125 | 12198 | 6231.875 | 10659.625 | 3849.875 | 4719.5 | 6102.625 | 8182.3335 | 3868.375 | 4895.5 | 3924.625 | 6546.5 | 3844.5 | 5055.25 | 4922.75 | 5440.625 | 6210.625 | 8040.75 | 5739 | 7288.625 | 5069.75 | 4829.75 | 9746.75 | 7032.5 | 5987.5 | 4428.5 | 7499.625 | 5215.25 | 2802.75 | 3360.875 | 2982 | 3396.125 | 3740.25 | 3073 | 4348.5 | 2805.75 | 3480.25 | 3215.625 | 3250.875 | 3226.875 | 3203.5 | 4128.5 | 5118.125 | 3174 | 2904.25 | 2950.25 | 4040 | 3556.125 | 3055.25 | 3649.875 | 3075.875 | 4277.625
266.16812 | 9548.5 | 19478.375 | 16290.625 | 9323.625 | 8901.16699 | 5630.75 | 10480.5 | 8976.875 | 9953.25 | 10106.75 | 8656.125 | 10049.25 | 8483.5 | 7333.125 | 12195.5 | 6232.875 | 10761.875 | 3839.875 | 4757.25 | 6106.375 | 8212.66699 | 3918.125 | 4880.25 | 3903.125 | 6602.5 | 3910.75 | 5056 | 4958.75 | 5482.875 | 6274.625 | 8078.25 | 5747.25 | 7394.375 | 5141.5 | 4842 | 9849.5 | 7067.75 | 6027 | 4465.5 | 7560.125 | 5274 | 2768.5 | 3306.625 | 2983.5 | 3384.625 | 3757.75 | 3103 | 4380.5 | 2814.75 | 3510.25 | 3206.625 | 3287.375 | 3273.875 | 3196.25 | 4101.75 | 5101.125 | 3107.25 | 2934 | 2948.25 | 3980 | 3443.375 | 2964.75 | 3628.875 | 3062.875 | 4277.875
264.96594 | 9555 | 19441.875 | 16340.375 | 9334.375 | 8905.5 | 5670 | 10400.5 | 8987.375 | 9959.5 | 9978.25 | 8610.625 | 10019 | 8523.5 | 7373.125 | 12272.75 | 6248.125 | 10678.625 | 3876.625 | 4697.75 | 6036.625 | 8093.11133 | 3859.125 | 4890.75 | 3881.125 | 6546 | 3866.25 | 4944.5 | 4858.25 | 5473.625 | 6203.375 | 8042.25 | 5702.5 | 7301.875 | 5018.25 | 4747.25 | 9723.5 | 7010.5 | 5979.75 | 4428 | 7462.125 | 5278.5 | 2764.25 | 3267.125 | 2919.75 | 3286.125 | 3708.5 | 3058 | 4312.25 | 2734.5 | 3459.5 | 3154.125 | 3157.375 | 3233.875 | 3146.75 | 4062.5 | 5040.875 | 3090.5 | 2872.75 | 2910 | 3949.75 | 3489.125 | 2988.25 | 3635.875 | 3109.875 | 4192.375
263.76135 | 9620 | 19564.125 | 16398.625 | 9565.625 | 9093.16699 | 5734.25 | 10541.75 | 8964.375 | 10098.5 | 10201.25 | 8746.625 | 10129.75 | 8645 | 7403.125 | 12298.25 | 6325.625 | 10787.375 | 3863.375 | 4729.25 | 6053.625 | 8151.88867 | 3881.625 | 4909.5 | 3907.625 | 6607.5 | 3898.5 | 5049 | 4880 | 5461.125 | 6199.875 | 8050.75 | 5669.25 | 7339.125 | 5061.25 | 4772 | 9823.75 | 7034.5 | 5983.5 | 4416 | 7548.125 | 5268.5 | 2782.5 | 3318.875 | 2941.5 | 3328.375 | 3716.25 | 3078.25 | 4304.75 | 2868.5 | 3472.75 | 3233.125 | 3213.625 | 3265.125 | 3196.5 | 4073 | 5048.625 | 3061 | 2920.25 | 2994.75 | 4001.75 | 3503.375 | 3018.25 | 3642.375 | 3069.375 | 4193.875
262.55887 | 9528.5 | 19459.125 | 16495.375 | 9446.625 | 9099.5 | 5769.5 | 10589.5 | 8868.875 | 9938 | 10204.75 | 8907.625 | 10127.5 | 8629 | 7465.375 | 12398.5 | 6281.375 | 10737.875 | 3872.125 | 4725 | 6099.625 | 8126.55615 | 3886.375 | 4905 | 3935.625 | 6611.25 | 3906.75 | 4956.5 | 4917.25 | 5486.625 | 6184.375 | 8048.5 | 5694.5 | 7329.875 | 5066 | 4787.25 | 9860.5 | 7084.5 | 5996 | 4411.25 | 7485.375 | 5334.25 | 2773.75 | 3307.125 | 2929 | 3318.875 | 3687 | 3078.75 | 4309.25 | 2822 | 3474.5 | 3225.375 | 3244.375 | 3265.625 | 3180.5 | 4070 | 5012.375 | 3102.25 | 2879 | 2916.5 | 3976.25 | 3510.625 | 3039.75 | 3606.625 | 3077.125 | 4235.375
261.3562 | 9741.75 | 19581.375 | 16413.125 | 9624.875 | 9120.5 | 5727 | 10584 | 8936.875 | 9913.75 | 10175.75 | 8974.625 | 10072.75 | 8677.5 | 7552.625 | 12365 | 6375.875 | 10757.875 | 3940.375 | 4748 | 6123.125 | 8131.44434 | 3865.875 | 4934.25 | 3904.625 | 6629.75 | 3903.25 | 5024.5 | 4962.5 | 5517.375 | 6231.625 | 8077.5 | 5713.75 | 7417.625 | 5096.5 | 4837.5 | 9886.25 | 7158.25 | 6018 | 4472.25 | 7503.875 | 5448.25 | 2771.5 | 3291.375 | 2946.25 | 3338.875 | 3697.75 | 3084.25 | 4315.5 | 2814.25 | 3503.75 | 3226.125 | 3237.125 | 3281.375 | 3196.25 | 4026.25 | 4984.625 | 3083 | 2865.25 | 2886.5 | 3936.25 | 3463.375 | 2919.75 | 3595.125 | 3078.375 | 4226.625
260.15118 | 9755.75 | 19478.875 | 16430.625 | 9572.625 | 9158.83301 | 5700 | 10542.75 | 9007.625 | 9973 | 10155.25 | 8913.625 | 10250.5 | 8727.75 | 7455.875 | 12305 | 6253.125 | 10704.125 | 3956.375 | 4753.25 | 6077.125 | 8065.22217 | 3875.875 | 4948.5 | 3843.125 | 6615.25 | 3915 | 4996 | 4881.25 | 5505.625 | 6178.875 | 8042.5 | 5687.5 | 7340.375 | 5094.5 | 4762.5 | 9806 | 7024.5 | 5994.25 | 4405.5 | 7526.375 | 5379 | 2722.25 | 3289.375 | 2911 | 3316.625 | 3673 | 3047.5 | 4264.5 | 2735.5 | 3438 | 3166.125 | 3188.375 | 3243.375 | 3177.5 | 4039.25 | 4981.875 | 3044.25 | 2861.5 | 2919.75 | 3933 | 3421.375 | 2972.5 | 3575.125 | 3043.625 | 4210.625
258.94824 | 9741.25 | 19482.625 | 16521.125 | 9557.375 | 9267.16699 | 5794 | 10528.5 | 9141.125 | 9836.5 | 10195.5 | 8870.125 | 10147.75 | 8673.25 | 7553.125 | 12419.25 | 6300.125 | 10657.125 | 3993.125 | 4716.25 | 6096.875 | 8064.77783 | 3894.625 | 4984 | 3867.625 | 6671 | 3922.25 | 4975.25 | 4917.25 | 5496.625 | 6214.125 | 7979.5 | 5740.25 | 7392.625 | 5054.5 | 4771.5 | 9817.5 | 7104.25 | 5951.5 | 4438 | 7498.625 | 5463 | 2723 | 3240.125 | 2921.5 | 3303.625 | 3645.25 | 3035 | 4232.25 | 2773.25 | 3452.25 | 3142.875 | 3152.375 | 3252.375 | 3137.25 | 4031 | 4943.875 | 3053 | 2863.25 | 2841.75 | 3949.25 | 3441.375 | 2992.75 | 3551.375 | 3064.875 | 4225.625
257.74515 | 9765 | 19390.375 | 16409.125 | 9581.875 | 9299.83301 | 5840 | 10566.25 | 9013.375 | 9964 | 10244 | 8905.375 | 10256.75 | 8798.25 | 7572.125 | 12367.25 | 6301.125 | 10646.625 | 3982.375 | 4723.5 | 6088.125 | 8028 | 3899.375 | 4972 | 3861.625 | 6655.75 | 3925.5 | 4988.25 | 4890.75 | 5458.875 | 6164.625 | 7945.25 | 5679.25 | 7349.125 | 5040.5 | 4758.75 | 9772.25 | 7065.75 | 5932.25 | 4440.5 | 7435.125 | 5412.25 | 2760.25 | 3287.875 | 2915 | 3282.375 | 3652 | 3022.5 | 4259.75 | 2756.5 | 3493.5 | 3163.625 | 3170.375 | 3238.875 | 3175.25 | 3981.5 | 4877.375 | 3030.75 | 2846.5 | 2889.75 | 3898.25 | 3560.375 | 2982.25 | 3611.375 | 3058.875 | 4173.375
256.53964 | 9854.75 | 19419.875 | 16394.375 | 9567.125 | 9355.5 | 5885.5 | 10479.75 | 9067.375 | 9940.5 | 10232 | 8748.875 | 10277.25 | 8773 | 7602.125 | 12298.5 | 6333.125 | 10758.125 | 3957.625 | 4688.5 | 6117.625 | 8066.44434 | 3879.375 | 4969.25 | 3858.125 | 6722.5 | 3954.25 | 5019.5 | 4892.25 | 5498.875 | 6164.875 | 7957.25 | 5746.25 | 7491.375 | 5101.25 | 4858.75 | 9892.5 | 7081.25 | 5976.75 | 4472 | 7519.875 | 5421.25 | 2752.5 | 3275.375 | 2926 | 3311.125 | 3705.75 | 3076 | 4345 | 2828 | 3481 | 3236.375 | 3364.125 | 3324.875 | 3240.5 | 4065.25 | 5028.125 | 3098.25 | 2897.75 | 2899.5 | 3930 | 3535.875 | 2944.75 | 3577.125 | 3060.375 | 4184.625
255.33624 | 9895 | 19390.875 | 16527.625 | 9702.125 | 9382.16699 | 5819.25 | 10579 | 9073.125 | 9985 | 10277.5 | 8865.625 | 10301.75 | 8867 | 7563.125 | 12438.75 | 6318.125 | 10735.875 | 4029.875 | 4750 | 6142.375 | 8105.55518 | 3889.625 | 5058.75 | 3837.375 | 6740.5 | 3953.75 | 5016 | 4917.75 | 5530.625 | 6187.875 | 8058.75 | 5759.25 | 7474.125 | 5046.5 | 4798 | 9930.5 | 7211.5 | 5990.25 | 4506 | 7466.375 | 5457.25 | 2744.75 | 3259.625 | 2903.75 | 3327.125 | 3639.25 | 3099.5 | 4250.75 | 2802.75 | 3436 | 3207.125 | 3201.125 | 3236.125 | 3165.5 | 4017.75 | 4924.375 | 3041 | 2837.5 | 2880.25 | 3891.5 | 3471.375 | 2999.25 | 3580.875 | 3048.125 | 4174.625
254.13269 | 10010.25 | 19502.875 | 16565.625 | 9721.125 | 9484.16699 | 5827 | 10587.75 | 9194.375 | 9895.25 | 10280.25 | 8942.375 | 10259 | 8914.25 | 7728.875 | 12524.25 | 6325.625 | 10758.625 | 4063.875 | 4763.75 | 6149.625 | 8092.11084 | 3902.875 | 5058.75 | 3901.875 | 6817.5 | 3983.25 | 5017.75 | 4929.25 | 5464.125 | 6212.875 | 8013.25 | 5702 | 7486.125 | 5027.25 | 4819 | 9850.25 | 7117 | 6028.5 | 4474.5 | 7507.375 | 5561 | 2757.5 | 3252.625 | 2911.25 | 3263.625 | 3600 | 3023 | 4183.5 | 2808.5 | 3486.5 | 3186.125 | 3273.375 | 3295.625 | 3182.25 | 3998.25 | 4966.375 | 3036 | 2862 | 2909.5 | 3900.5 | 3507.375 | 3023.25 | 3597.375 | 3032.625 | 4211.125
252.92676 | 10056.5 | 19494.625 | 16459.875 | 9907.125 | 9544.16699 | 5903.25 | 10702.25 | 9151.125 | 9997.5 | 10222.75 | 9068.125 | 10421 | 8932.25 | 7746.375 | 12621 | 6357.625 | 10753.875 | 4074.625 | 4770 | 6135.875 | 8044.66602 | 3904.625 | 5086.25 | 3872.625 | 6794 | 4018.75 | 4982 | 4848.5 | 5524.625 | 6190.375 | 7982.5 | 5815.25 | 7467.875 | 5035.25 | 4842.25 | 9932.5 | 7089 | 5998.25 | 4451.75 | 7494.125 | 5626.5 | 2747 | 3233.375 | 2919 | 3297.875 | 3590 | 3038.75 | 4199.5 | 2880 | 3482.5 | 3202.875 | 3259.625 | 3248.375 | 3124 | 3987.5 | 4871.125 | 3055.5 | 2860 | 2877.25 | 3914 | 3433.375 | 2972 | 3528.625 | 3042.375 | 4147.125
251.7229 | 9983.5 | 19658.625 | 16620.375 | 9981.875 | 9594.5 | 5982.75 | 10775.5 | 9194.375 | 9930.5 | 10366.25 | 9200.375 | 10370.25 | 9012.5 | 7780.125 | 12453 | 6352.375 | 10765.625 | 4070.125 | 4808.25 | 6163.625 | 8110.3335 | 3973.125 | 5097.75 | 3822.125 | 6849.75 | 4011 | 4996.5 | 4868.5 | 5485.375 | 6295.875 | 8021.25 | 5805.25 | 7539.875 | 5054.5 | 4842.25 | 9939 | 7148.5 | 6012.75 | 4454 | 7545.625 | 5633 | 2772 | 3272.375 | 2921.25 | 3298.125 | 3601.75 | 3038.75 | 4257.75 | 2907.25 | 3499 | 3145.875 | 3202.625 | 3249.625 | 3175.5 | 4001.75 | 4897.625 | 3071.75 | 2860.75 | 2877.75 | 3867.75 | 3459.625 | 2973.25 | 3570.625 | 2984.625 | 4228.375
250.51665 | 10026.5 | 19479.125 | 16705.125 | 9941.625 | 9641.5 | 5892.25 | 10691.5 | 9174.125 | 10001 | 10372.25 | 9206.875 | 10327.25 | 9000.25 | 7764.625 | 12512.75 | 6405.875 | 10769.125 | 4062.875 | 4777 | 6139.625 | 8057.88867 | 3915.375 | 5087.75 | 3850.375 | 6816.75 | 3978.75 | 4993.5 | 4887 | 5514.625 | 6234.125 | 7980.25 | 5790 | 7465.375 | 4998.75 | 4833.25 | 9884.5 | 7120 | 5985.5 | 4395.5 | 7519.375 | 5655.25 | 2735 | 3201.875 | 2891.75 | 3264.375 | 3552.25 | 3036.5 | 4179 | 2752.25 | 3457.25 | 3107.125 | 3180.875 | 3166.125 | 3149.25 | 3972.25 | 4851.625 | 3034.5 | 2859 | 2869.25 | 3841.5 | 3437.625 | 2959.5 | 3555.875 | 2968.375 | 4188.875
249.3125 | 10194.75 | 19384.125 | 16727.875 | 9881.375 | 9699.5 | 5941.75 | 10691.75 | 9181.625 | 10008 | 10338.75 | 9115.625 | 10423.25 | 8986.25 | 7793.875 | 12516.25 | 6353.375 | 10718.375 | 4136.125 | 4748.25 | 6186.875 | 8023.11133 | 3927.125 | 5124.25 | 3852.125 | 6832.5 | 4012.5 | 4992.25 | 4885.25 | 5553.125 | 6197.875 | 7966.5 | 5777.75 | 7523.375 | 5027.5 | 4778.5 | 9918.75 | 7056.5 | 6037 | 4418.75 | 7551.625 | 5651.5 | 2706.25 | 3223.625 | 2898.75 | 3287.625 | 3583.75 | 3019.5 | 4168 | 2832 | 3464 | 3150.875 | 3188.375 | 3246.375 | 3161.5 | 3968.25 | 4844.125 | 3015 | 2874.25 | 2856 | 3860.25 | 3385.875 | 2992 | 3583.875 | 3035.875 | 4125.875
248.10594 | 10148.25 | 19273.375 | 16752.125 | 9951.625 | 9758.16699 | 5943.25 | 10672 | 9266.375 | 10183 | 10418.75 | 9192.625 | 10581.25 | 9137.25 | 7915.125 | 12613.5 | 6366.375 | 10824.125 | 4204.875 | 4776.5 | 6189.625 | 8045.55566 | 3949.375 | 5113.5 | 3845.625 | 6901.75 | 4011.75 | 5004 | 4913.5 | 5538.875 | 6192.625 | 8021.5 | 5824 | 7585.875 | 5033 | 4804.5 | 9941 | 7189 | 5996.25 | 4424 | 7568.125 | 5729.5 | 2739.5 | 3189.625 | 2869.75 | 3244.875 | 3571.75 | 2992.5 | 4152 | 2844.5 | 3498.5 | 3123.625 | 3142.875 | 3230.375 | 3182.5 | 3949.75 | 4824.375 | 3028 | 2826.5 | 2895.25 | 3849.25 | 3413.625 | 2969 | 3569.625 | 3009.125 | 4147.625
246.90149 | 10268.25 | 19431.625 | 16722.625 | 10068.375 | 9772.83301 | 6052 | 10757.25 | 9304.125 | 10099.5 | 10420.75 | 9183.125 | 10486 | 9186.75 | 7900.125 | 12577 | 6377.375 | 10860.375 | 4191.625 | 4803.5 | 6211.875 | 8086.11133 | 3910.625 | 5172.5 | 3874.625 | 6880 | 4031.25 | 5017.25 | 4873 | 5560.375 | 6229.375 | 7965 | 5816.25 | 7640.125 | 5005.75 | 4833 | 9857.25 | 7124 | 6012.75 | 4425 | 7551.875 | 5709.5 | 2698.75 | 3196.875 | 2887 | 3288.625 | 3566.75 | 2992 | 4151.5 | 2824.5 | 3453.25 | 3157.875 | 3166.125 | 3178.125 | 3205.5 | 3974.5 | 4822.625 | 2988.75 | 2866.25 | 2854 | 3826.25 | 3472.125 | 2925.75 | 3563.375 | 3039.625 | 4119.875
245.69464 | 10299.25 | 19608.375 | 16688.125 | 10107.875 | 9889.16699 | 6090 | 10715.5 | 9237.625 | 10057 | 10517.5 | 9132.375 | 10531.75 | 9196.75 | 7952.375 | 12620.5 | 6424.625 | 10829.625 | 4222.625 | 4785.25 | 6263.375 | 8097.88867 | 3927.875 | 5171.75 | 3874.375 | 6966.75 | 4100.25 | 5034.5 | 4943.75 | 5611.375 | 6310.125 | 8033.25 | 5907.5 | 7645.875 | 5039 | 4799.5 | 9943.25 | 7182.25 | 6070 | 4452.25 | 7623.375 | 5816.75 | 2733.25 | 3237.375 | 2886.25 | 3297.125 | 3609.5 | 3063.5 | 4145.5 | 2826.5 | 3473.5 | 3141.125 | 3230.375 | 3276.375 | 3193.75 | 4001 | 4905.375 | 3042.25 | 2870.75 | 2921.5 | 3873 | 3480.375 | 2969 | 3587.125 | 3020.375 | 4168.375
244.48988 | 10284.5 | 19383.375 | 16675.875 | 10068.125 | 9880.83301 | 6055.5 | 10685 | 9360.875 | 10081 | 10474.5 | 9127.875 | 10558.5 | 9259.75 | 7913.125 | 12644.25 | 6436.625 | 10826.625 | 4216.125 | 4825.5 | 6245.875 | 8030.77783 | 3939.125 | 5191.5 | 3868.625 | 6935 | 4073.75 | 5019.25 | 4891 | 5551.125 | 6233.125 | 8002.75 | 5866 | 7689.125 | 5075 | 4822.5 | 10007.75 | 7190.25 | 6067 | 4499.5 | 7616.625 | 5784.5 | 2734.25 | 3238.375 | 2928.5 | 3288.125 | 3529 | 2988.75 | 4131 | 2867.75 | 3454.75 | 3201.625 | 3217.875 | 3227.625 | 3158.5 | 4017.25 | 4811.125 | 3004.5 | 2846.75 | 2875.25 | 3811 | 3409.125 | 2903.75 | 3533.375 | 2999.125 | 4147.625
243.28271 | 10213.25 | 19637.875 | 16601.875 | 10336.125 | 9982.5 | 6154.75 | 10860 | 9464.625 | 10012.25 | 10519 | 9367.875 | 10526.25 | 9192 | 8065.625 | 12764.5 | 6429.125 | 10847.625 | 4227.375 | 4780.75 | 6271.625 | 8085.6665 | 3955.875 | 5199.25 | 3866.875 | 7000 | 4071.5 | 5014.75 | 4943.5 | 5561.625 | 6321.125 | 7982.75 | 5878.5 | 7741.125 | 5034.5 | 4917.5 | 10009.75 | 7251.25 | 6069.25 | 4471 | 7570.625 | 5825.25 | 2733 | 3195.625 | 2886 | 3274.625 | 3567.75 | 3003 | 4159.25 | 2837 | 3503.5 | 3166.875 | 3151.375 | 3195.125 | 3129.75 | 3899.5 | 4831.875 | 3001.75 | 2872.5 | 2899.75 | 3854.75 | 3484.125 | 2984.25 | 3616.875 | 3049.375 | 4163.625
242.07765 | 10263.5 | 19619.875 | 16601.125 | 10305.875 | 10007.5 | 6144 | 10880.75 | 9300.375 | 9866.5 | 10540 | 9164.125 | 10383.5 | 9228 | 7981.625 | 12703.5 | 6430.125 | 10801.875 | 4275.125 | 4801.25 | 6256.625 | 8048.3335 | 3961.375 | 5213 | 3860.375 | 7014.25 | 4063.75 | 4987 | 4930 | 5586.625 | 6321.875 | 8027 | 5903.5 | 7697.875 | 4999.25 | 4803.75 | 10011.5 | 7200.75 | 5996.25 | 4445.5 | 7634.625 | 5830.75 | 2717 | 3193.125 | 2905 | 3243.125 | 3526.25 | 3008.25 | 4125.5 | 2822 | 3476.75 | 3138.625 | 3264.625 | 3254.875 | 3244 | 3954.75 | 4786.625 | 3035 | 2867 | 2889.5 | 3823.5 | 3477.125 | 2945.75 | 3537.625 | 3003.125 | 4050.875
240.87019 | 10396.5 | 19421.875 | 16816.625 | 10283.375 | 10098.83301 | 6159.75 | 10753.25 | 9450.375 | 9946.25 | 10506.75 | 9319.125 | 10564.25 | 9293.25 | 8016.125 | 12753.25 | 6373.375 | 10807.625 | 4304.625 | 4848.25 | 6289.625 | 8064.88867 | 3963.625 | 5262.5 | 3865.375 | 7049.5 | 4062 | 4987.5 | 4951.5 | 5600.625 | 6347.375 | 8088.5 | 5908.75 | 7768.375 | 5061.25 | 4956.75 | 10070.25 | 7263.75 | 6061.5 | 4582.75 | 7631.125 | 5831.75 | 2682.25 | 3215.375 | 2859.5 | 3233.125 | 3527.25 | 3000 | 4181.75 | 2813.75 | 3470 | 3160.875 | 3199.125 | 3229.125 | 3149.25 | 3956.75 | 4789.875 | 3017.5 | 2893.5 | 2854.5 | 3792.75 | 3413.375 | 2946.25 | 3545.875 | 3037.125 | 4142.875
239.66483 | 10526 | 19650.875 | 16840.375 | 10397.625 | 10099.5 | 6130.75 | 10904.5 | 9514.625 | 10149 | 10561.75 | 9399.625 | 10675.25 | 9345 | 8060.125 | 12613.25 | 6499.625 | 10889.875 | 4300.875 | 4850.75 | 6328.875 | 8107.88867 | 3995.875 | 5270.25 | 3851.875 | 7094.25 | 4072.25 | 5045.25 | 4925.75 | 5618.625 | 6322.125 | 8081.25 | 5898.25 | 7804.875 | 5062.75 | 4889.25 | 10111.5 | 7257 | 6048.75 | 4474.25 | 7598.375 | 5916.25 | 2715.25 | 3173.375 | 2848.75 | 3198.625 | 3563 | 3001.75 | 4109.75 | 2864.5 | 3494 | 3149.125 | 3196.625 | 3246.875 | 3172 | 3922.75 | 4785.875 | 3029 | 2853.75 | 2896 | 3848.5 | 3419.375 | 2956.75 | 3532.125 | 3038.625 | 4095.125
238.45706 | 10408.25 | 19415.125 | 16756.625 | 10178.625 | 10065.16699 | 6187.5 | 10719.25 | 9507.375 | 10115.5 | 10606.75 | 9144.375 | 10791.25 | 9355.25 | 8181.375 | 12610.25 | 6409.125 | 10826.625 | 4038.375 | 4623.5 | 6111.125 | 7849.6665 | 3735.625 | 4998 | 3635.625 | 6819.5 | 3846.25 | 4776.25 | 4726 | 5482.625 | 6138.625 | 7941.75 | 5805.75 | 7648.125 | 4957.5 | 4839 | 10068.25 | 7236.75 | 5863.75 | 4384.5 | 7482.125 | 5907.25 | 2535.25 | 2981.625 | 2683 | 3062.625 | 3332.75 | 2827.5 | 3955.25 | 2818 | 3236.25 | 3050.875 | 3151.875 | 3142.625 | 3036.5 | 3845.25 | 4585.625 | 2774.75 | 2625.25 | 2698 | 3552 | 3439.625 | 2918.25 | 3419.125 | 2902.125 | 3959.875
237.24915 | 10502.25 | 19365.125 | 16759.125 | 10245.875 | 10209.83301 | 6255.25 | 10739 | 9583.875 | 10125 | 10668.75 | 9194.125 | 10704.75 | 9389.5 | 8270.625 | 12829.5 | 6436.875 | 10868.625 | 4315.125 | 4850 | 6328.375 | 8080.6665 | 4031.625 | 5307 | 3867.125 | 7125.75 | 4138.75 | 4993.25 | 4916.75 | 5672.625 | 6375.875 | 8047.25 | 5979 | 7846.875 | 5030.25 | 4887.25 | 10117.5 | 7310.75 | 6080 | 4480.25 | 7711.875 | 5995.5 | 2719.75 | 3172.125 | 2885 | 3256.375 | 3495 | 2995.75 | 4121.5 | 2803 | 3462.75 | 3134.625 | 3201.625 | 3219.375 | 3174.75 | 3917.75 | 4807.625 | 3013.75 | 2873.25 | 2881 | 3840 | 3452.875 | 2983 | 3584.375 | 2994.625 | 4186.375
236.04332 | 10550.75 | 19617.375 | 16918.875 | 10420.125 | 10132.5 | 6335 | 10846 | 9477.375 | 10142 | 10614 | 9439.625 | 10599.25 | 9371.5 | 8261.875 | 12708 | 6494.625 | 10942.375 | 4352.125 | 4821.5 | 6318.875 | 8071.88867 | 4038.125 | 5329 | 3898.375 | 7114.75 | 4117.25 | 5042 | 4959 | 5662.625 | 6336.875 | 8030.5 | 6004.25 | 7880.875 | 5058.5 | 4881 | 10028.5 | 7214.75 | 6122.5 | 4516.5 | 7591.875 | 6060.5 | 2682.75 | 3194.625 | 2850 | 3228.625 | 3517.25 | 3065.25 | 4058.75 | 2827.25 | 3483 | 3130.375 | 3166.625 | 3274.625 | 3161.25 | 3921.25 | 4776.875 | 3050.5 | 2871.25 | 2869 | 3796.5 | 3430.625 | 2962.5 | 3538.875 | 2978.625 | 4110.875
234.8351 | 10567.75 | 19743.625 | 17088.125 | 10536.875 | 10349.83301 | 6324 | 10930.5 | 9449.875 | 10179 | 10769.5 | 9521.125 | 10490.25 | 9535 | 8369.125 | 12835.75 | 6487.375 | 10930.625 | 4373.375 | 4856.5 | 6394.125 | 8119.55566 | 4055.625 | 5339 | 3872.125 | 7181 | 4165 | 5032.25 | 4935 | 5653.125 | 6382.125 | 8083.5 | 5997.5 | 7913.625 | 5059.25 | 4964.75 | 10169 | 7338 | 6096.5 | 4502 | 7696.625 | 6032.75 | 2689 | 3177.375 | 2893.5 | 3263.875 | 3553.25 | 3017.25 | 4125.75 | 2874 | 3533.75 | 3154.625 | 3242.625 | 3256.375 | 3198.75 | 3964.25 | 4787.625 | 3023.5 | 2838 | 2918 | 3784.25 | 3503.875 | 2971 | 3574.625 | 3032.125 | 4124.875
233.62672 | 10818.75 | 19962.375 | 16957.125 | 10546.625 | 10426.83301 | 6385 | 10896.75 | 9566.375 | 10171.25 | 10754.75 | 9464.375 | 10643.5 | 9608 | 8378.375 | 12795.5 | 6551.875 | 10941.125 | 4473.125 | 4889.75 | 6393.625 | 8103.55566 | 4056.625 | 5393.75 | 3893.125 | 7209.25 | 4170.25 | 5106.5 | 4995.25 | 5755.125 | 6384.375 | 8144.25 | 6034.75 | 8009.875 | 5182.5 | 5011.25 | 10219.25 | 7377.25 | 6144 | 4568.75 | 7766.125 | 6148.5 | 2739.25 | 3217.625 | 2968.25 | 3277.375 | 3559 | 3025.75 | 4141.5 | 2929 | 3516 | 3206.625 | 3264.875 | 3323.625 | 3230.75 | 3993.75 | 4778.375 | 3079 | 2927 | 2862.5 | 3811.25 | 3471.125 | 2965.25 | 3577.125 | 3041.375 | 4140.125
232.42046 | 10722.25 | 19591.875 | 17032.875 | 10415.625 | 10407.5 | 6365.75 | 10831 | 9587.875 | 10275.25 | 10865.25 | 9299.875 | 10837.5 | 9591 | 8413.125 | 12747.5 | 6545.125 | 10935.375 | 4435.375 | 4927.75 | 6408.375 | 8140.77783 | 4073.125 | 5430.5 | 3904.375 | 7237 | 4181.5 | 5078.5 | 4972.25 | 5748.375 | 6455.625 | 8125.25 | 6074.75 | 8019.875 | 5148.75 | 4987 | 10213.25 | 7407.5 | 6145.75 | 4578 | 7787.625 | 6209.25 | 2717 | 3178.625 | 2923 | 3271.625 | 3507.75 | 3004.5 | 4162.5 | 2879.25 | 3517.5 | 3166.625 | 3254.375 | 3280.125 | 3200.25 | 3955.5 | 4738.125 | 3036 | 2876.75 | 2893.25 | 3796 | 3502.875 | 2957.25 | 3602.875 | 3029.625 | 4116.375
231.21178 | 10836.75 | 19544.125 | 16966.875 | 10413.375 | 10454.16699 | 6437.25 | 10691 | 9603.875 | 10230 | 10745.5 | 9278.875 | 11026.25 | 9620.25 | 8563.625 | 12854.75 | 6576.125 | 10985.625 | 4473.125 | 4917.5 | 6388.625 | 8127.00049 | 4062.375 | 5442.25 | 3892.625 | 7223 | 4170.5 | 5039.75 | 4995.75 | 5752.125 | 6412.875 | 8094 | 6090.5 | 8002.125 | 5104.25 | 4892 | 10285 | 7366.5 | 6115 | 4518.5 | 7735.875 | 6291 | 2730.5 | 3210.625 | 2956.25 | 3305.375 | 3527.5 | 3045.25 | 4113.5 | 2887.5 | 3511.25 | 3163.625 | 3303.875 | 3289.625 | 3248.25 | 3975.5 | 4762.875 | 3034.5 | 2887.5 | 2891 | 3772.75 | 3496.125 | 2983.75 | 3595.375 | 3007.625 | 4150.875
230.00294 | 10867.75 | 19712.375 | 17083.875 | 10574.125 | 10559.16699 | 6512.5 | 10805 | 9574.625 | 10223 | 10787.75 | 9453.125 | 10927.5 | 9638.25 | 8570.625 | 12909 | 6607.875 | 11013.875 | 4471.625 | 4921 | 6410.875 | 8122.44482 | 4069.625 | 5443.25 | 3882.125 | 7268.5 | 4191.75 | 5054 | 4982 | 5767.875 | 6415.125 | 8119 | 6105.25 | 8038.875 | 5122.75 | 4920.25 | 10292.5 | 7441.75 | 6133 | 4547.75 | 7758.875 | 6269.5 | 2723.5 | 3208.875 | 2938.25 | 3285.875 | 3521 | 3032.75 | 4127.75 | 2913.25 | 3530.75 | 3173.875 | 3296.875 | 3313.375 | 3261.25 | 3946.5 | 4760.125 | 3032.75 | 2899.5 | 2893 | 3788.5 | 3484.875 | 2974 | 3608.875 | 3016.125 | 4164.625
228.79396 | 10899.25 | 19869.875 | 17197.625 | 10735.375 | 10664.83301 | 6563.5 | 10919.5 | 9546.125 | 10216.75 | 10831 | 9606.375 | 10811.5 | 9629.25 | 8537.125 | 12964 | 6636.625 | 11042.875 | 4470.375 | 4901.75 | 6433.125 | 8114.22217 | 4067.625 | 5436 | 3872.375 | 7314.5 | 4206 | 5068.75 | 4968.5 | 5783.625 | 6417.375 | 8144.5 | 6094.5 | 8076.125 | 5140.75 | 4939.5 | 10256.5 | 7496.25 | 6147.75 | 4570.5 | 7778.125 | 6245 | 2716.75 | 3207.375 | 2918.5 | 3266.875 | 3515.25 | 3008.25 | 4142.5 | 2931.25 | 3543.25 | 3184.625 | 3273.125 | 3332.375 | 3275 | 3918.25 | 4758.125 | 3031 | 2897.25 | 2894.5 | 3804.5 | 3472.125 | 2965 | 3620.625 | 3024.875 | 4174.125
227.58708 | 10953 | 19914.375 | 17417.125 | 10815.375 | 10730.5 | 6584 | 10961.25 | 9615.625 | 10422.25 | 10946.25 | 9792.125 | 10975.75 | 9774.5 | 8643.125 | 13110.25 | 6645.625 | 11121.375 | 4529.375 | 4929.75 | 6478.375 | 8153.66699 | 4086.125 | 5487.75 | 3941.125 | 7323.25 | 4235 | 5112.75 | 5021.25 | 5844.125 | 6498.875 | 8211.25 | 6167.75 | 8129.375 | 5218 | 4954.75 | 10408.25 | 7503.75 | 6172.25 | 4628 | 7829.375 | 6276 | 2791.25 | 3202.375 | 2926.5 | 3330.875 | 3523.5 | 3054.75 | 4184 | 2935 | 3565 | 3201.875 | 3316.375 | 3311.125 | 3296.75 | 3988.25 | 4822.125 | 3062.75 | 2889 | 2932.25 | 3838 | 3464.375 | 2981.5 | 3617.625 | 3008.375 | 4158.375
226.37779 | 11069 | 19988.875 | 17236.375 | 10874.375 | 10800.16699 | 6631.75 | 11094.25 | 9747.125 | 10424 | 11000.5 | 9889.125 | 10981.25 | 9871.75 | 8594.375 | 13057.25 | 6655.375 | 11192.625 | 4518.125 | 4904 | 6472.125 | 8154.44385 | 4087.625 | 5478.75 | 3924.125 | 7349 | 4242.25 | 5054.5 | 4979 | 5836.625 | 6480.375 | 8138.25 | 6138 | 8089.625 | 5243.25 | 4991.5 | 10422.25 | 7559.5 | 6196 | 4582.75 | 7775.125 | 6281.5 | 2735 | 3206.625 | 2926 | 3291.125 | 3501.5 | 3042.25 | 4125.25 | 2925.25 | 3535.25 | 3220.875 | 3337.125 | 3338.875 | 3256 | 3991.5 | 4738.375 | 3028 | 2882.75 | 2908.75 | 3793.5 | 3484.375 | 3002.5 | 3583.375 | 3057.625 | 4138.625
225.16837 | 11025.75 | 20046.125 | 17411.625 | 10879.625 | 10795.16699 | 6695.75 | 11097.25 | 9634.375 | 10398.5 | 10934.75 | 9879.875 | 11132.75 | 9862.5 | 8842.375 | 13187 | 6650.625 | 11095.125 | 4518.125 | 4959 | 6469.875 | 8127.88867 | 4116.125 | 5498.5 | 3922.625 | 7375 | 4238.25 | 5081.5 | 5000.75 | 5801.375 | 6444.875 | 8155.25 | 6170 | 8132.625 | 5177.5 | 4948 | 10348 | 7565.5 | 6205.5 | 4583.5 | 7805.625 | 6435.25 | 2729.25 | 3210.125 | 2912.75 | 3269.625 | 3533.5 | 3052.25 | 4186.25 | 2916.75 | 3521 | 3191.625 | 3286.875 | 3344.625 | 3233.75 | 3981.5 | 4734.625 | 3033 | 2931.75 | 2901 | 3777.25 | 3487.875 | 2975 | 3611.625 | 3070.125 | 4126.375
223.95877 | 11125.25 | 20283.375 | 17381.875 | 11179.625 | 10829.16699 | 6917 | 11129 | 9819.625 | 10364.5 | 10969 | 9870.375 | 11012.75 | 9864.75 | 8859.625 | 13104.75 | 6712.625 | 11112.125 | 4604.375 | 4991.25 | 6493.375 | 8179.44531 | 4120.625 | 5525.5 | 3945.875 | 7344.5 | 4262.75 | 5161.25 | 5055 | 5838.875 | 6480.875 | 8273 | 6198.25 | 8117.625 | 5228.5 | 5066.25 | 10429.5 | 7590.75 | 6219.5 | 4634.25 | 7846.375 | 6466 | 2757.5 | 3213.125 | 2966.25 | 3309.125 | 3564.5 | 3087.25 | 4132.5 | 3017.25 | 3548.75 | 3242.875 | 3358.875 | 3361.125 | 3322 | 4027.25 | 4811.875 | 3064.25 | 2904.25 | 2929.25 | 3788 | 3593.125 | 3021.25 | 3686.625 | 3120.625 | 4112.375
222.74902 | 11213.75 | 20191.375 | 17352.875 | 11077.375 | 10880.5 | 6870.25 | 11001.75 | 9766.875 | 10595.25 | 11147 | 9750.125 | 11221.25 | 9945.5 | 8695.125 | 12993.5 | 6768.625 | 11123.375 | 4653.875 | 5018.75 | 6531.625 | 8228.22266 | 4149.375 | 5564.5 | 3984.625 | 7448 | 4287.25 | 5141 | 5096.75 | 5908.625 | 6571.125 | 8297.75 | 6295 | 8255.625 | 5335.25 | 5054.5 | 10497.5 | 7671.75 | 6277 | 4648.25 | 7874.125 | 6315.5 | 2758.25 | 3227.375 | 2982 | 3341.875 | 3572.75 | 3126 | 4201.25 | 2950.5 | 3577.25 | 3244.375 | 3448.125 | 3422.625 | 3318 | 4072.5 | 4784.375 | 3075.5 | 2910 | 2899.25 | 3816 | 3655.125 | 2998.25 | 3642.875 | 3020.625 | 4119.375
221.53914 | 11226.5 | 19948.375 | 17430.625 | 10770.625 | 10894.16699 | 6876.5 | 10973 | 9779.375 | 10571.25 | 11052.75 | 9654.125 | 11144.75 | 10036.5 | 8842.375 | 13048.25 | 6757.625 | 11134.125 | 4660.125 | 5030 | 6591.375 | 8247.77734 | 4189.625 | 5638.25 | 3978.125 | 7484.75 | 4329.25 | 5138.25 | 5109.75 | 5972.875 | 6569.375 | 8318.5 | 6297.25 | 8260.875 | 5290.5 | 5045.5 | 10511.75 | 7738.25 | 6296.25 | 4702.25 | 7971.125 | 6441.25 | 2782.25 | 3251.625 | 3007.5 | 3388.875 | 3644 | 3125.5 | 4199.25 | 3000 | 3591 | 3301.375 | 3429.125 | 3428.125 | 3422.25 | 4073.25 | 4866.375 | 3083 | 2941 | 2934.5 | 3856.25 | 3517.875 | 3043.25 | 3628.375 | 3060.625 | 4156.375
220.32909 | 11282.75 | 19935.375 | 17481.125 | 10791.875 | 10874.16699 | 6860.75 | 10931.75 | 10023.625 | 10648.5 | 11132 | 9679.625 | 11346.5 | 10046 | 8846.875 | 13075 | 6756.125 | 11190.625 | 4665.875 | 5013.5 | 6527.125 | 8221.55566 | 4167.125 | 5588.25 | 3940.625 | 7459.5 | 4337.5 | 5133 | 5074.5 | 6009.875 | 6606.625 | 8273.5 | 6337.75 | 8303.625 | 5227 | 5086.25 | 10588.75 | 7715.5 | 6267 | 4674.25 | 7925.375 | 6476 | 2766.75 | 3248.375 | 2947.5 | 3293.625 | 3518 | 3073 | 4145.5 | 2980.25 | 3539.75 | 3194.875 | 3297.875 | 3388.375 | 3303 | 3966.75 | 4687.625 | 3026 | 2946 | 2946 | 3801 | 3558.375 | 3053 | 3663.625 | 3099.375 | 4176.125
219.12114 | 11387.5 | 20260.125 | 17432.125 | 11095.375 | 11038.16699 | 7025.25 | 11004.75 | 9951.875 | 10532 | 11191.75 | 9793.125 | 11284.25 | 10079 | 8952.875 | 13282.25 | 6803.375 | 11272.375 | 4671.125 | 5084.75 | 6564.375 | 8238.1123 | 4202.375 | 5680.5 | 3955.375 | 7506.5 | 4343.5 | 5154.25 | 5091.75 | 5985.125 | 6604.625 | 8284.5 | 6302 | 8416.625 | 5331.5 | 5036.25 | 10629.25 | 7676.5 | 6305.75 | 4583.5 | 7946.625 | 6495.25 | 2775.25 | 3267.375 | 3009.75 | 3354.875 | 3539.5 | 3123.25 | 4215.75 | 2989.5 | 3610.5 | 3291.125 | 3378.625 | 3476.375 | 3323.75 | 4146 | 4801.625 | 3091.75 | 2956 | 2904.25 | 3762.5 | 3543.875 | 3059.5 | 3680.625 | 3061.625 | 4165.125
217.91078 | 11400.5 | 20334.375 | 17595.375 | 11217.875 | 11071.5 | 7068.75 | 11140.75 | 10016.625 | 10821.75 | 11272.75 | 9863.125 | 11336.25 | 10062.5 | 8851.625 | 13068.5 | 6771.625 | 11312.375 | 4701.625 | 5007.25 | 6669.375 | 8224 | 4166.875 | 5648.75 | 4001.375 | 7489.75 | 4348.75 | 5146.75 | 5087.75 | 5980.125 | 6585.125 | 8353.25 | 6297.75 | 8333.375 | 5332.25 | 5081.5 | 10626.25 | 7671.25 | 6301 | 4671.5 | 8029.875 | 6539 | 2754.25 | 3240.875 | 2992.25 | 3310.375 | 3546.5 | 3123 | 4172.75 | 2944.5 | 3580.25 | 3249.375 | 3396.125 | 3404.875 | 3321.5 | 4044.25 | 4774.125 | 3041 | 2926 | 2888.5 | 3766.75 | 3556.375 | 3042.75 | 3650.875 | 3071.875 | 4164.875
216.70029 | 11366.25 | 20070.875 | 17571.375 | 11072.375 | 11116.83301 | 7016.25 | 11068 | 9933.125 | 10554.25 | 11220 | 9883.375 | 11170.25 | 10087.75 | 8898.125 | 13031.5 | 6755.875 | 11269.125 | 4699.875 | 5043.75 | 6560.625 | 8227.66699 | 4198.625 | 5617.5 | 3984.375 | 7528.5 | 4277.75 | 5137.5 | 5066.25 | 5931.875 | 6639.875 | 8288.25 | 6305.25 | 8251.875 | 5252.5 | 5059.5 | 10496.75 | 7664.25 | 6298 | 4632 | 7943.875 | 6499 | 2745 | 3214.125 | 2968.75 | 3320.625 | 3512.5 | 3070.5 | 4166.75 | 2975.25 | 3592.25 | 3284.625 | 3347.375 | 3365.375 | 3300.5 | 3998.25 | 4704.375 | 3055.25 | 2934.75 | 2922.75 | 3772.5 | 3548.375 | 3020 | 3660.875 | 3040.875 | 4148.875
215.48962 | 11439.75 | 20317.125 | 17865.125 | 11171.875 | 11225.83301 | 7130.25 | 11178.5 | 9985.625 | 10665.75 | 11299.75 | 10173.375 | 11410.5 | 10102.5 | 8961.375 | 13314.75 | 6867.125 | 11385.125 | 4730.875 | 5073.25 | 6630.375 | 8207.11133 | 4196.125 | 5645 | 3979.125 | 7560.5 | 4341.5 | 5181.25 | 5129.5 | 5969.875 | 6637.125 | 8322 | 6367 | 8363.625 | 5309.5 | 5076.5 | 10652.25 | 7781.25 | 6308.5 | 4650 | 7938.375 | 6531.25 | 2787.25 | 3232.875 | 3008.25 | 3332.375 | 3529.25 | 3039.75 | 4163 | 3057.5 | 3588.5 | 3274.125 | 3476.625 | 3467.625 | 3330.5 | 4036.25 | 4687.125 | 3037.25 | 2951 | 2927 | 3794.5 | 3570.375 | 3051.25 | 3665.875 | 3041.625 | 4161.875
214.27881 | 11445.5 | 20656.625 | 18151.375 | 11630.875 | 11301.83301 | 7192.25 | 11525.25 | 10033.125 | 10744 | 11428.75 | 10514.375 | 11481.75 | 10239.75 | 9007.875 | 13341 | 6907.125 | 11380.625 | 4719.875 | 5031.75 | 6559.375 | 8257.11133 | 4192.625 | 5668 | 4000.875 | 7574.25 | 4346 | 5187.25 | 5081.25 | 5963.375 | 6572.625 | 8356.5 | 6372.75 | 8408.625 | 5287.75 | 5152.25 | 10662.75 | 7800 | 6289.5 | 4706.75 | 7994.625 | 6580.75 | 2782.75 | 3262.625 | 2966 | 3319.625 | 3543.5 | 3104.25 | 4183.75 | 3080 | 3602 | 3290.375 | 3373.875 | 3396.375 | 3344.75 | 3979.75 | 4751.875 | 3089.25 | 2960 | 2921.75 | 3768.75 | 3514.625 | 3034.5 | 3659.875 | 3021.125 | 4174.125
213.06786 | 11566.5 | 20666.125 | 18121.375 | 11582.625 | 11241.5 | 7207.5 | 11407 | 10002.875 | 10729 | 11395.5 | 10557.625 | 11465.5 | 10274.5 | 9109.625 | 13245.5 | 6939.125 | 11502.875 | 4764.375 | 5086 | 6629.125 | 8258.55566 | 4224.375 | 5656.5 | 3983.375 | 7572.5 | 4365.25 | 5164 | 5152.75 | 5965.875 | 6609.625 | 8275 | 6308.75 | 8453.375 | 5255.25 | 5134.25 | 10706.25 | 7675.25 | 6272.75 | 4635.5 | 7947.125 | 6687.75 | 2762.25 | 3193.375 | 2952 | 3298.875 | 3485 | 3074.25 | 4161.5 | 3011.75 | 3615.75 | 3288.125 | 3363.375 | 3405.875 | 3265 | 4010.5 | 4696.125 | 3061.5 | 2958.75 | 2923.75 | 3742.5 | 3532.125 | 3011 | 3612.875 | 3076.375 | 4106.125
211.85674 | 11347.75 | 20522.375 | 18152.125 | 11422.125 | 11343.5 | 7349.5 | 11247 | 10216.125 | 10829 | 11583 | 10245.125 | 11399.25 | 10176.5 | 8945.125 | 13152.25 | 6896.125 | 11373.625 | 4763.625 | 5046.5 | 6618.875 | 8251.55566 | 4280.625 | 5716.25 | 3971.125 | 7575.75 | 4359.5 | 5136 | 5078.5 | 6024.875 | 6633.375 | 8333.75 | 6357 | 8433.125 | 5321.25 | 5081 | 10694.75 | 7835.5 | 6274.5 | 4639 | 7969.875 | 6556.5 | 2822.75 | 3222.125 | 2989.5 | 3306.625 | 3518.75 | 3138.25 | 4146 | 3114.5 | 3595.5 | 3289.375 | 3434.875 | 3442.625 | 3328 | 4018.75 | 4714.375 | 3055.5 | 2984.5 | 2913 | 3748.25 | 3594.125 | 3011.5 | 3668.625 | 3083.875 | 4114.875
210.64548 | 11575.5 | 20491.875 | 17767.125 | 11434.375 | 11210.16699 | 7352.75 | 11301 | 10219.375 | 10699.25 | 11366.5 | 10220.375 | 11628.25 | 10225 | 9054.375 | 13167.75 | 6840.125 | 11283.375 | 4765.625 | 5058.75 | 6639.625 | 8275.88867 | 4250.125 | 5749.5 | 3978.125 | 7549.25 | 4339 | 5146.5 | 5077 | 5990.625 | 6656.875 | 8340.5 | 6377 | 8488.375 | 5352 | 5073.25 | 10720.25 | 7796.25 | 6290.5 | 4671 | 8015.875 | 6606.75 | 2770.5 | 3194.375 | 3019.75 | 3358.875 | 3530 | 3104 | 4155.25 | 3074.5 | 3574.25 | 3276.125 | 3394.375 | 3440.875 | 3358.5 | 4026.25 | 4670.625 | 3089.5 | 2973.5 | 2890.75 | 3812.25 | 3602.375 | 3041.25 | 3676.625 | 3027.625 | 4085.375
209.43405 | 11551.75 | 20412.625 | 17893.375 | 11318.125 | 11214.16699 | 7304.5 | 11131.25 | 10103.375 | 10857.25 | 11431.75 | 10092.875 | 11648 | 10293.75 | 9256.875 | 13149.25 | 6855.125 | 11335.125 | 4766.375 | 5068 | 6643.125 | 8292.77734 | 4274.375 | 5768.5 | 4018.875 | 7627 | 4384 | 5158 | 5112.75 | 6047.875 | 6658.875 | 8342.75 | 6414 | 8418.625 | 5329.25 | 5199 | 10659.75 | 7722.75 | 6324 | 4667 | 8048.875 | 6796 | 2773.25 | 3205.875 | 2984.5 | 3277.375 | 3553.5 | 3121.5 | 4122.5 | 3035 | 3648 | 3235.125 | 3416.625 | 3458.625 | 3404 | 3968.75 | 4718.375 | 3056.75 | 2978.75 | 2895 | 3772.25 | 3574.625 | 2985.75 | 3645.125 | 3084.625 | 4089.125
208.22247 | 11568.5 | 20412.875 | 17838.625 | 11484.125 | 11298.83301 | 7492.5 | 11224.5 | 10066.375 | 10888 | 11601.25 | 10143.375 | 11661 | 10371.75 | 9247.375 | 13380.75 | 6920.125 | 11506.875 | 4783.375 | 5053.75 | 6686.875 | 8282.33301 | 4253.125 | 5732.5 | 3973.625 | 7586.5 | 4387.75 | 5167.5 | 5065.75 | 6009.875 | 6627.875 | 8366.75 | 6438.75 | 8425.125 | 5324.25 | 5203.5 | 10787 | 7866 | 6290 | 4768 | 8004.375 | 6754 | 2815.75 | 3176.875 | 3007.75 | 3287.375 | 3495.25 | 3056.75 | 4132.5 | 3008.25 | 3632.25 | 3261.125 | 3426.125 | 3417.125 | 3373.25 | 4015 | 4643.875 | 3051.75 | 2973.75 | 2939.75 | 3731.75 | 3589.125 | 3041.5 | 3690.375 | 3085.375 | 4126.625
207.0085 | 11483.25 | 20634.875 | 17954.125 | 11625.125 | 11347.16699 | 7530.25 | 11223.5 | 10113.625 | 10638.25 | 11436 | 10187.375 | 11525.75 | 10274 | 9255.875 | 13301.75 | 6883.125 | 11394.125 | 4789.875 | 5105.5 | 6604.875 | 8267 | 4273.625 | 5723.75 | 4003.375 | 7636.75 | 4375.5 | 5154.25 | 5115.5 | 5985.625 | 6609.125 | 8303 | 6417.25 | 8467.875 | 5355.5 | 5124 | 10663.5 | 7805.75 | 6314.5 | 4695.5 | 8021.375 | 6745.25 | 2786.5 | 3190.125 | 3010.5 | 3311.875 | 3482 | 3084 | 4147.75 | 3083 | 3596.75 | 3262.375 | 3454.125 | 3473.375 | 3348.75 | 4015.5 | 4681.375 | 3072.25 | 2999.5 | 2947 | 3751.75 | 3568.625 | 3040.25 | 3643.375 | 3034.125 | 4116.625
205.79662 | 11657.75 | 20482.875 | 17870.875 | 11545.375 | 11393.5 | 7622 | 11215.75 | 10305.875 | 10696.5 | 11493 | 10274.125 | 11617.5 | 10321.75 | 9263.875 | 13399.5 | 6906.875 | 11426.625 | 4800.875 | 5082.75 | 6675.875 | 8284.66699 | 4267.625 | 5766.25 | 3973.125 | 7676.25 | 4368 | 5147.5 | 5095 | 6005.625 | 6681.625 | 8304.75 | 6467.25 | 8548.875 | 5317.5 | 5188.75 | 10823.5 | 7862 | 6370.75 | 4746.25 | 7986.625 | 6765.25 | 2799.25 | 3282.125 | 3046.75 | 3302.625 | 3494.5 | 3068.25 | 4158.75 | 3010.5 | 3634 | 3250.375 | 3381.125 | 3493.875 | 3331.25 | 4030 | 4672.375 | 3061.25 | 3006.25 | 2922 | 3727 | 3475.875 | 3041.25 | 3658.625 | 3028.875 | 4106.625
204.58458 | 11696 | 20844.125 | 18098.125 | 11680.375 | 11391.83301 | 7631.25 | 11389 | 10286.375 | 10864.5 | 11585.25 | 10540.875 | 11807.75 | 10349.75 | 9221.125 | 13267.25 | 6939.125 | 11485.125 | 4780.375 | 5082 | 6639.625 | 8259.66699 | 4268.125 | 5790 | 4021.875 | 7703.75 | 4381.25 | 5180.75 | 5105.5 | 5985.375 | 6658.875 | 8365 | 6481 | 8531.125 | 5415 | 5149.5 | 10787.25 | 7910.25 | 6296 | 4714.5 | 8058.125 | 6727.75 | 2780 | 3498.125 | 3043 | 3326.125 | 3491.25 | 3085.75 | 4153.5 | 3055.5 | 3646.25 | 3298.125 | 3403.375 | 3465.125 | 3338 | 4029.5 | 4634.125 | 3103.75 | 2962.75 | 2987.5 | 3685 | 3556.375 | 3040 | 3710.875 | 3048.875 | 4112.375
203.37241 | 11593.75 | 20533.875 | 18115.125 | 11578.125 | 11493.5 | 7673.75 | 11186 | 10260.375 | 10790.25 | 11627.25 | 10330.375 | 11710.75 | 10314.25 | 9137.875 | 13233 | 6886.625 | 11463.875 | 4756.625 | 5033.5 | 6631.625 | 8270.66699 | 4259.125 | 5795.25 | 3996.625 | 7650 | 4389.5 | 5180 | 5088 | 6001.125 | 6687.375 | 8342.25 | 6521.25 | 8602.875 | 5375.75 | 5200 | 10816 | 7862 | 6323.75 | 4724 | 8055.375 | 6685.75 | 2803.25 | 3197.625 | 3042 | 3324.125 | 3492.5 | 3111 | 4139.5 | 3044.5 | 3617.5 | 3283.125 | 3484.125 | 3478.875 | 3345.25 | 4059 | 4641.875 | 3075 | 2961.5 | 2916.75 | 3711.75 | 3589.875 | 3094.75 | 3642.375 | 3077.625 | 4082.125
202.16006 | 11759 | 20658.375 | 18319.625 | 11538.375 | 11468.5 | 7713 | 11250.5 | 10413.625 | 10966.5 | 11588.5 | 10474.625 | 11901.75 | 10394.5 | 9359.125 | 13420.25 | 6966.375 | 11457.875 | 4839.375 | 5097 | 6650.875 | 8281.44434 | 4298.625 | 5786 | 3977.875 | 7663.5 | 4416 | 5145.5 | 5128 | 6029.875 | 6685.375 | 8402.5 | 6483 | 8581.125 | 5389.75 | 5188.5 | 10867.25 | 7989.5 | 6320.5 | 4770.5 | 8020.125 | 6831.5 | 2818.25 | 3232.875 | 3034.25 | 3315.875 | 3449.5 | 3065.5 | 4066 | 3048 | 3648.5 | 3290.875 | 3459.875 | 3437.625 | 3354 | 4016 | 4851.375 | 3037.5 | 2980 | 2963.75 | 3699.5 | 3581.625 | 3099 | 3741.125 | 3078.875 | 4118.125
200.94757 | 11821 | 20941.125 | 18525.375 | 11935.125 | 11536.83301 | 7886 | 11504.25 | 10384.375 | 10914.5 | 11660.75 | 10719.875 | 11738.25 | 10389 | 9339.625 | 13351.5 | 6999.375 | 11682.875 | 4815.125 | 5115.5 | 6633.375 | 8266.88867 | 4279.625 | 5822.75 | 4000.625 | 7694.75 | 4423.5 | 5114.75 | 5092.25 | 6028.375 | 6635.625 | 8395 | 6533 | 8606.375 | 5418.75 | 5195.25 | 10883.25 | 7817.25 | 6302 | 4729.25 | 8016.375 | 6721 | 2789.25 | 3218.625 | 2985.25 | 3368.125 | 3510.5 | 3116.75 | 4124 | 3094.25 | 3605.25 | 3323.125 | 3506.375 | 3550.375 | 3427.5 | 4072 | 4978.625 | 3094.25 | 2993.25 | 2982.5 | 3728 | 3638.375 | 3075.5 | 3762.625 | 3054.625 | 4128.125
199.73492 | 11867.5 | 21009.375 | 18619.625 | 11924.375 | 11630.83301 | 8042 | 11445.5 | 10445.125 | 11191 | 11830.75 | 10894.125 | 12068 | 10603.75 | 9424.625 | 13306.75 | 7053.375 | 11645.375 | 4828.375 | 5140 | 6721.375 | 8344.55566 | 4334.875 | 5796.5 | 4043.625 | 7664 | 4438.25 | 5163 | 5156.25 | 6063.125 | 6697.375 | 8428.5 | 6565.75 | 8546.875 | 5472.5 | 5182 | 10883.75 | 7977.5 | 6385.75 | 4740.25 | 8105.875 | 6886 | 2797.5 | 3226.625 | 3029 | 3355.625 | 3539 | 3139 | 4137.5 | 3074.5 | 3653.25 | 3321.375 | 3550.125 | 3543.125 | 3497.5 | 4059 | 4647.125 | 3113.25 | 2985.75 | 2926.75 | 3715 | 3655.375 | 3075.75 | 3710.125 |  | 4053.875
198.51988 | 11803.75 | 20970.375 | 18537.125 | 11933.125 | 11607.16699 | 8168.5 | 11452 | 10516.125 | 11275.75 | 11888.25 | 10744.375 | 12019.75 | 10709.75 | 9428.125 | 13590.5 | 7070.375 | 11724.125 | 4879.625 | 5168 | 6743.625 | 8359.77734 | 4330.625 | 5828.75 | 4074.875 | 7722.5 | 4385 | 5180.5 | 5160.75 | 6093.625 | 6732.375 | 8503.5 | 6605.5 | 8622.375 | 5484.25 | 5262.5 | 10961.75 | 7997.75 | 6370 | 4765.25 | 8132.875 | 6893.5 | 2820.5 | 3247.125 | 3056.25 | 3375.625 | 3542.5 | 3138.75 | 4163 | 3095.75 | 3668.5 | 3366.625 | 3536.875 | 3542.625 | 3427.75 | 4130.25 | 4641.875 | 3055 | 3018.5 | 2978 | 3770.75 | 3768.125 | 3122.5 | 3740.625 |  | 4155.875
197.30693 | 11590 | 21082.375 | 18277.125 | 12009.875 | 11688.16699 | 8212 | 11577.75 | 10313.125 | 10987.25 | 11844.25 | 10876.625 | 11993 | 10488 | 9447.125 | 13466.25 | 6964.125 | 11597.125 | 4836.375 | 5149.25 | 6667.875 | 8323.88867 | 4339.625 | 5880 | 4021.125 | 7732.25 | 4394.5 | 5146.5 | 5116.5 | 6071.375 | 6689.375 | 8401.5 | 6531.25 | 8665.375 | 5411 | 5133.25 | 11037.75 | 7922.5 | 6392.75 | 4753 | 8110.375 | 6845.75 | 2857.5 | 3225.125 | 3146 | 3391.875 | 3547.5 | 3155.75 | 4183.25 | 3240.5 | 3668.25 | 3407.875 | 3619.875 | 3593.625 | 3511 | 4190.5 | 4695.375 | 3183.25 | 3014.25 | 2957.5 | 3675.5 | 3690.875 | 3163 | 3736.375 |  | 4097.875

## Feuil3 (hidden)
0.2 | 0.01318788 | 0.2 | -0.08421078 | 0.1105866 | 0.01289208 | 0.01348369
15.58 | 1.027336 | 0.3025333 | -0.07745037 | 0.1173481 | 0.01950142 | 0.02039633
|  | 0.4050667 | -0.0706902 | 0.1241099 | 0.02611076 | 0.02730896
|  | 0.5076 | -0.06393026 | 0.130872 | 0.0327201 | 0.0342216
|  | 0.6101333 | -0.05717056 | 0.1376342 | 0.03932944 | 0.04113424
|  | 0.7126667 | -0.05041109 | 0.1443967 | 0.04593878 | 0.04804688
|  | 0.8152 | -0.04365186 | 0.1511595 | 0.05254812 | 0.05495951
|  | 0.9177333 | -0.03689287 | 0.1579225 | 0.05915746 | 0.06187215
|  | 1.020267 | -0.03013411 | 0.1646857 | 0.0657668 | 0.06878479
|  | 1.1228 | -0.02337559 | 0.1714492 | 0.07237614 | 0.07569743
|  | 1.225333 | -0.0166173 | 0.1782129 | 0.07898548 | 0.08261007
|  | 1.327867 | -0.009859251 | 0.1849768 | 0.08559482 | 0.0895227
|  | 1.4304 | -0.003101438 | 0.1917409 | 0.09220416 | 0.09643534
|  | 1.532933 | 0.00365614 | 0.1985053 | 0.0988135 | 0.103348
|  | 1.635467 | 0.01041348 | 0.20527 | 0.1054228 | 0.1102606
|  | 1.738 | 0.01717059 | 0.2120349 | 0.1120322 | 0.1171733
|  | 1.840533 | 0.02392746 | 0.2188 | 0.1186415 | 0.1240859
|  | 1.943067 | 0.03068409 | 0.2255653 | 0.1252509 | 0.1309985
|  | 2.0456 | 0.03744049 | 0.2323309 | 0.1318602 | 0.1379112
|  | 2.148133 | 0.04419665 | 0.2390967 | 0.1384695 | 0.1448238
|  | 2.250667 | 0.05095258 | 0.2458627 | 0.1450789 | 0.1517364
|  | 2.3532 | 0.05770827 | 0.252629 | 0.1516882 | 0.1586491
|  | 2.455733 | 0.06446373 | 0.2593956 | 0.1582976 | 0.1655617
|  | 2.558267 | 0.07121895 | 0.2661623 | 0.1649069 | 0.1724744
|  | 2.6608 | 0.07797393 | 0.2729293 | 0.1715162 | 0.179387
|  | 2.763333 | 0.08472868 | 0.2796965 | 0.1781256 | 0.1862996
|  | 2.865867 | 0.09148319 | 0.286464 | 0.1847349 | 0.1932123
|  | 2.9684 | 0.09823747 | 0.2932317 | 0.1913443 | 0.2001249
|  | 3.070933 | 0.1049915 | 0.2999996 | 0.1979536 | 0.2070375
|  | 3.173467 | 0.1117453 | 0.3067678 | 0.2045629 | 0.2139502
|  | 3.276 | 0.1184989 | 0.3135362 | 0.2111723 | 0.2208628
|  | 3.378533 | 0.1252522 | 0.3203049 | 0.2177816 | 0.2277755
|  | 3.481067 | 0.1320053 | 0.3270737 | 0.224391 | 0.2346881
|  | 3.5836 | 0.1387582 | 0.3338428 | 0.2310003 | 0.2416007
|  | 3.686133 | 0.1455108 | 0.3406122 | 0.2376097 | 0.2485134
|  | 3.788667 | 0.1522632 | 0.3473818 | 0.244219 | 0.255426
|  | 3.8912 | 0.1590154 | 0.3541516 | 0.2508283 | 0.2623386
|  | 3.993733 | 0.1657673 | 0.3609216 | 0.2574377 | 0.2692513
|  | 4.096267 | 0.172519 | 0.3676919 | 0.264047 | 0.2761639
|  | 4.1988 | 0.1792705 | 0.3744624 | 0.2706564 | 0.2830766
|  | 4.301333 | 0.1860217 | 0.3812332 | 0.2772657 | 0.2899892
|  | 4.403867 | 0.1927727 | 0.3880042 | 0.283875 | 0.2969018
|  | 4.5064 | 0.1995234 | 0.3947754 | 0.2904844 | 0.3038145
|  | 4.608933 | 0.2062739 | 0.4015469 | 0.2970937 | 0.3107271
|  | 4.711467 | 0.2130242 | 0.4083186 | 0.3037031 | 0.3176397
|  | 4.814 | 0.2197743 | 0.4150905 | 0.3103124 | 0.3245524
|  | 4.916533 | 0.2265241 | 0.4218627 | 0.3169217 | 0.331465
|  | 5.019067 | 0.2332737 | 0.4286351 | 0.3235311 | 0.3383777
|  | 5.1216 | 0.240023 | 0.4354077 | 0.3301404 | 0.3452903
|  | 5.224133 | 0.2467721 | 0.4421806 | 0.3367498 | 0.3522029
|  | 5.326667 | 0.253521 | 0.4489537 | 0.3433591 | 0.3591156
|  | 5.4292 | 0.2602697 | 0.455727 | 0.3499684 | 0.3660282
|  | 5.531733 | 0.2670181 | 0.4625006 | 0.3565778 | 0.3729408
|  | 5.634267 | 0.2737662 | 0.4692744 | 0.3631871 | 0.3798535
|  | 5.7368 | 0.2805142 | 0.4760484 | 0.3697965 | 0.3867661
|  | 5.839333 | 0.2872619 | 0.4828227 | 0.3764058 | 0.3936788
|  | 5.941867 | 0.2940094 | 0.4895972 | 0.3830151 | 0.4005914
|  | 6.0444 | 0.3007566 | 0.4963719 | 0.3896245 | 0.407504
|  | 6.146933 | 0.3075036 | 0.5031469 | 0.3962338 | 0.4144167
|  | 6.249467 | 0.3142504 | 0.5099221 | 0.4028432 | 0.4213293
|  | 6.352 | 0.320997 | 0.5166975 | 0.4094525 | 0.428242
|  | 6.454533 | 0.3277433 | 0.5234732 | 0.4160618 | 0.4351546
|  | 6.557067 | 0.3344894 | 0.530249 | 0.4226712 | 0.4420672
|  | 6.6596 | 0.3412352 | 0.5370252 | 0.4292805 | 0.4489799
|  | 6.762133 | 0.3479808 | 0.5438015 | 0.4358899 | 0.4558925
|  | 6.864667 | 0.3547262 | 0.5505781 | 0.4424992 | 0.4628051
|  | 6.9672 | 0.3614714 | 0.557355 | 0.4491085 | 0.4697178
|  | 7.069733 | 0.3682163 | 0.564132 | 0.4557179 | 0.4766304
|  | 7.172267 | 0.374961 | 0.5709093 | 0.4623272 | 0.4835431
|  | 7.2748 | 0.3817054 | 0.5776868 | 0.4689366 | 0.4904557
|  | 7.377333 | 0.3884496 | 0.5844646 | 0.4755459 | 0.4973683
|  | 7.479867 | 0.3951936 | 0.5912426 | 0.4821552 | 0.504281
|  | 7.5824 | 0.4019374 | 0.5980208 | 0.4887646 | 0.5111936
|  | 7.684933 | 0.4086809 | 0.6047993 | 0.4953739 | 0.5181062
|  | 7.787467 | 0.4154242 | 0.6115779 | 0.5019833 | 0.5250189
|  | 7.89 | 0.4221673 | 0.6183569 | 0.5085926 | 0.5319315
|  | 7.992533 | 0.4289101 | 0.625136 | 0.5152019 | 0.5388442
|  | 8.095067 | 0.4356527 | 0.6319154 | 0.5218113 | 0.5457568
|  | 8.1976 | 0.4423951 | 0.638695 | 0.5284206 | 0.5526694
|  | 8.300133 | 0.4491372 | 0.6454748 | 0.53503 | 0.5595821
|  | 8.402667 | 0.4558791 | 0.6522549 | 0.5416393 | 0.5664947
|  | 8.5052 | 0.4626208 | 0.6590352 | 0.5482486 | 0.5734073
|  | 8.607733 | 0.4693622 | 0.6658157 | 0.554858 | 0.58032
|  | 8.710267 | 0.4761035 | 0.6725965 | 0.5614673 | 0.5872326
|  | 8.8128 | 0.4828445 | 0.6793775 | 0.5680767 | 0.5941453
|  | 8.915333 | 0.4895852 | 0.6861587 | 0.574686 | 0.6010579
|  | 9.017867 | 0.4963257 | 0.6929401 | 0.5812953 | 0.6079705
|  | 9.1204 | 0.503066 | 0.6997218 | 0.5879047 | 0.6148832
|  | 9.222933 | 0.5098061 | 0.7065037 | 0.594514 | 0.6217958
|  | 9.325467 | 0.516546 | 0.7132859 | 0.6011234 | 0.6287084
|  | 9.428 | 0.5232856 | 0.7200682 | 0.6077327 | 0.6356211
|  | 9.530533 | 0.530025 | 0.7268508 | 0.614342 | 0.6425337
|  | 9.633067 | 0.5367641 | 0.7336336 | 0.6209514 | 0.6494464
|  | 9.7356 | 0.543503 | 0.7404167 | 0.6275607 | 0.656359
|  | 9.838133 | 0.5502417 | 0.7472 | 0.6341701 | 0.6632716
|  | 9.940667 | 0.5569802 | 0.7539835 | 0.6407794 | 0.6701843
|  | 10.0432 | 0.5637184 | 0.7607672 | 0.6473887 | 0.6770969
|  | 10.14573 | 0.5704564 | 0.7675512 | 0.6539981 | 0.6840095
|  | 10.24827 | 0.5771942 | 0.7743354 | 0.6606074 | 0.6909222
|  | 10.3508 | 0.5839318 | 0.7811198 | 0.6672168 | 0.6978348
|  | 10.45333 | 0.5906691 | 0.7879045 | 0.6738261 | 0.7047475
|  | 10.55587 | 0.5974062 | 0.7946893 | 0.6804354 | 0.7116601
|  | 10.6584 | 0.6041431 | 0.8014744 | 0.6870448 | 0.7185727
|  | 10.76093 | 0.6108797 | 0.8082598 | 0.6936541 | 0.7254854
|  | 10.86347 | 0.6176162 | 0.8150453 | 0.7002635 | 0.732398
|  | 10.966 | 0.6243523 | 0.8218311 | 0.7068728 | 0.7393106
|  | 11.06853 | 0.6310883 | 0.8286171 | 0.7134821 | 0.7462233
|  | 11.17107 | 0.6378241 | 0.8354034 | 0.7200915 | 0.7531359
|  | 11.2736 | 0.6445596 | 0.8421898 | 0.7267008 | 0.7600486
|  | 11.37613 | 0.6512949 | 0.8489765 | 0.7333102 | 0.7669612
|  | 11.47867 | 0.6580299 | 0.8557634 | 0.7399195 | 0.7738738
|  | 11.5812 | 0.6647647 | 0.8625506 | 0.7465289 | 0.7807865
|  | 11.68373 | 0.6714994 | 0.8693379 | 0.7531382 | 0.7876991
|  | 11.78627 | 0.6782337 | 0.8761255 | 0.7597475 | 0.7946117
|  | 11.8888 | 0.6849679 | 0.8829134 | 0.7663569 | 0.8015244
|  | 11.99133 | 0.6917018 | 0.8897014 | 0.7729662 | 0.808437
|  | 12.09387 | 0.6984355 | 0.8964897 | 0.7795756 | 0.8153497
|  | 12.1964 | 0.705169 | 0.9032782 | 0.7861849 | 0.8222623
|  | 12.29893 | 0.7119023 | 0.9100669 | 0.7927942 | 0.8291749
|  | 12.40147 | 0.7186353 | 0.9168558 | 0.7994036 | 0.8360876
|  | 12.504 | 0.7253681 | 0.923645 | 0.8060129 | 0.8430002
|  | 12.60653 | 0.7321007 | 0.9304344 | 0.8126223 | 0.8499129
|  | 12.70907 | 0.7388331 | 0.937224 | 0.8192316 | 0.8568255
|  | 12.8116 | 0.7455652 | 0.9440138 | 0.8258409 | 0.8637381
|  | 12.91413 | 0.7522971 | 0.9508039 | 0.8324503 | 0.8706508
|  | 13.01667 | 0.7590288 | 0.9575942 | 0.8390596 | 0.8775634
|  | 13.1192 | 0.7657603 | 0.9643847 | 0.845669 | 0.884476
|  | 13.22173 | 0.7724916 | 0.9711754 | 0.8522783 | 0.8913887
|  | 13.32427 | 0.7792226 | 0.9779664 | 0.8588876 | 0.8983013
|  | 13.4268 | 0.7859534 | 0.9847575 | 0.865497 | 0.905214
|  | 13.52933 | 0.792684 | 0.9915489 | 0.8721063 | 0.9121266
|  | 13.63187 | 0.7994143 | 0.9983406 | 0.8787157 | 0.9190392
|  | 13.7344 | 0.8061445 | 1.005132 | 0.885325 | 0.9259519
|  | 13.83693 | 0.8128744 | 1.011924 | 0.8919343 | 0.9328645
|  | 13.93947 | 0.8196041 | 1.018717 | 0.8985437 | 0.9397771
|  | 14.042 | 0.8263336 | 1.025509 | 0.905153 | 0.9466898
|  | 14.14453 | 0.8330628 | 1.032302 | 0.9117624 | 0.9536024
|  | 14.24707 | 0.8397918 | 1.039095 | 0.9183717 | 0.9605151
|  | 14.3496 | 0.8465207 | 1.045888 | 0.924981 | 0.9674277
|  | 14.45213 | 0.8532492 | 1.052681 | 0.9315904 | 0.9743403
|  | 14.55467 | 0.8599776 | 1.059475 | 0.9381997 | 0.981253
|  | 14.6572 | 0.8667058 | 1.066269 | 0.9448091 | 0.9881656
|  | 14.75973 | 0.8734337 | 1.073063 | 0.9514184 | 0.9950782
|  | 14.86227 | 0.8801614 | 1.079857 | 0.9580277 | 1.001991
|  | 14.9648 | 0.8868889 | 1.086652 | 0.9646371 | 1.008904
|  | 15.06733 | 0.8936162 | 1.093446 | 0.9712464 | 1.015816
|  | 15.16987 | 0.9003432 | 1.100241 | 0.9778558 | 1.022729
|  | 15.2724 | 0.9070701 | 1.107036 | 0.9844651 | 1.029641
|  | 15.37493 | 0.9137967 | 1.113832 | 0.9910744 | 1.036554
|  | 15.47747 | 0.9205231 | 1.120627 | 0.9976838 | 1.043467
|  | 15.58 | 0.9272493 | 1.127423 | 1.004293 | 1.050379