## Sheet2
American Mineralogist: July 2017 Deposit AM-17-75839
MCHENRY ET AL.: LASSEN HYDROTHERMAL ALTERATION: ANALOG FOR MARS
Table 6: Bulk trace element composition of Lassen samples, as measured by XRF, ppm
Site | Sample |  | Zr | V | Zn | Ni | Cr | Ce | Sr | Ba
Sulphur Works
| L-SW-12-2 | rock | 213.77 | 47.41 | ND | ND | ND | 186.2 | 95.96 | 1008.08
| L-SW-12-3 | rock | 244.87 | ND | ND | ND | ND | 184.45 | 128.03 | 311.8
| L-SW-12-6 | sed | 201.78 | 280.59 | ND | ND | 115.5 | 246.86 | 251.68 | 665.07
| L-SW-12-7 | sed | 221.7 | 264.42 | ND | ND | 105.5 | 251.67 | 206.91 | 1298.92
| L-SW-12-15 | sed | 168.44 | 54.53 | ND | ND | 43.99 | 170.05 | 108.54 | 469.82
| L-SW-12-18 | rock | 191.54 | 58.09 | ND | ND | ND | 98.84 | 452.19 | 888.05
| L-13-SW-2 | sed | 254.4 | 52.82 | ND | ND | ND | 189.64 | 68.18 | 1056.7
| L-13-SW-3 | sed | 202.51 | 228.4 | ND | ND | 83.51 | 198.73 | 98.84 | 597.31
| L-13-SW-4 | sed | 225.76 | 163.45 | ND | ND | 72.72 | 192.72 | 111.4 | 846.23
| L-13-SW-7 | sed | 173.46 | 155.45 | 43.46 | ND | 67.13 | 494.39 | 287.78 | 446.35
| L-13-SW-8 | sub | 154.21 | 154.44 | 64.83 | 73.63 | 105.2 | 208.02 | 442.46 | 579.22
| L-SW-14-04 | prec | 188.68 | 188.21 | ND | ND | 74.33 | ND | 141.6 | 584.24
| L-SW-14-05 | rock | 201.31 | ND | ND | ND | ND | 152.29 | 125.1 | 258.15
| L-SW-16-05 | sub | 157 | 196 | 75 | 72 | 163 | 73 | 744 | 729
| L-SW-16-06 | sub | 156 | 168 | ND | 74 | 160 | 74 | 652 | 656
| L-SW-16-10 | sub | 179 | 139 | ND | 30 | 96 | 87 | 411 | 855
Bumpass Hell
| L-BH-12-1 | prec | 97.24 | ND | ND | 77.51 | ND | 216.66 | 64.77 | 426.5
| L-BH-12-2 | rock | 125.02 | 91.25 | 55.63 | 34.88 | 70.86 | 218.9 | 431.48 | 561.03
| L-BH-12-3 | prec | 680.39 | ND | ND | ND | ND | ND | ND | 1741.1
| L-BH-12-4 | prec | 288.85 | 69.55 | ND | ND | 43 | 118.22 | 198.13 | 549.08
| L-12-BH-5 | prec | 204.19 | 69.3 | 58.17 | 232.07 | 83.82 | ND | 231.46 | 499.15
| L-BH-12-6 | prec | 116.32 | 67.61 | ND | ND | ND | 100.77 | 170.34 | 417.61
| L-12-BH-7 | prec | 269.97 | 60.13 | 33.05 | ND | 44.78 | ND | 249.19 | 1291.17
| L-12-BH-8 | sub | 160.49 | 121.34 | 80.57 | 30.97 | 77.3 | 155.45 | 464.57 | 600.67
| LC81-810* | sub | 146 | NA | ND | ND | ND | NA | 522 | 608
Little Hot Springs Valley
| L-LV-14-04 | sed | 297.12 | 195.02 | ND | ND | 59.5 | 167.65 | 106.94 | 572.08
| L-LV-14-05 | sed | 661.72 | ND | ND | ND | ND | ND | ND | 1608.82
| L-LV-14-06 | sed | 177.77 | 276.69 | ND | ND | 87.1 | ND | 121.32 | 676.94
| L-LV-14-07 | sed | 251.87 | 137.94 | ND | ND | 69.38 | 144 | 502.89 | 897.19
| L-LV-14-13 | sed | 182.07 | 95.51 | 52.93 | ND | 56.25 | ND | 265.25 | 628.75
| L-LV-14-14 | prec | 66.63 | 53.21 | 36.16 | ND | ND | 120.07 | 893.82 | 445.13
| L-LV-14-15 | rock | 191.85 | 146.59 | 113.43 | 85.4 | 57.54 | ND | 217.13 | 478.84
| L-LV-14-18 | sed | 82.27 | 160.44 | 55.97 | ND | ND | ND | 202.16 | 359.67
| L-LV-14-21 | sed | 163.15 | 145.77 | ND | ND | 72.77 | ND | ND | 509.2
| L-LV-14-22 | sed | 196.14 | 59.69 | ND | 101.07 | ND | ND | 186.01 | 940.6
| L_LV_14_23 | sed | 148.18 | 182.5 | ND | ND | 86.41 | 142.99 | 81.64 | 297.36
| L-LV-14-26 | sub | 131.87 | 192.72 | 69.35 | 42.4 | 98.16 | 144.49 | 430.47 | 550.88
| L_LV_14_28 | rock | 140.02 | 145.08 | ND | ND | 74.36 | ND | 672.47 | 1701.53
Growler and Morgan Hot Springs
| L-13-G-2 | prec | ND | ND | ND | ND | ND | ND | 162 | ND
| L-13-G-3 | prec | ND | ND | ND | ND | ND | ND | 27 | ND
| L-13-M-1 | prec | 52.16 | ND | ND | ND | ND | ND | 175.42 | 189.43
| L-13-M-2 | prec | ND | ND | ND | ND | ND | 150.07 | 259.18 | 47.26
| L-13-M-3 | prec | 169.82 | 211.59 | 24.11 | ND | 127.75 | 146.81 | 838.77 | 492.38
| L-13-M-4 | prec | 54.62 | ND | ND | ND | ND | ND | 158.43 | 213.52
| L-13-M-6 | prec | 51.32 | 34.42 | ND | ND | ND | 164.93 | 274.08 | 182.92
Units = ppm. Prec= precipitate, sed= sediment, sub= less altered substrate.
ND = not detected.
* = data for Bumpass Hell dacite from Clynne et al., 2008.