## Foglio1
American Mineralogist: November 2018 Deposit AM-18-116663
ARLETTI ET AL.: HIGH-TEMPERATURE BEHAVIOR OF FERRIERITE
Table 2S- Selected framework and extraframework bond distance (less than 3.3 A) at 30, 200, 300, 450, 670 °C
|  | 30°C |  | 200°C |  | 300°C |  | 450°C |  | 670°C
Si1 | _O3 | 1.644(4) | x2 | 1.637(3) | x2 | 1.644(4) | x2 | 1.639(4) | x2 | 1.641(3) | x2
| _O4 | 1.632(3) | x2 | 1.618(3) | x2 | 1.616(3) | x2 | 1.617(4) | x2 | 1.627(3) | x2
Average |  | 1.638 |  | 1.628 |  | 1.63 |  | 1.628 |  | 1.634
Si2 | _O1 | 1.613(4) |  | 1.610(4) |  | 1.614(4) |  | 1.634(5) |  | 1.633(4)
| _O3 | 1.647(4) |  | 1.639(4) |  | 1.645(5) |  | 1.638(5) |  | 1.637(4)
| _O7 | 1.633(3) | x2 | 1.629(3) | x2 | 1.629(3) | x2 | 1.624(3) | x2 | 1.625(3) | x2
| _O1bis | - |  | - |  | - |  | 1.63(2) |  | 1.571(6)
Average |  | 1.6315 |  | 1.62675 |  | 1.62925 |  | 1.63 |  | 1.6182
Si3 | _O2 | 1.655(4) |  | 1.641(4) |  | 1.639(4) |  | 1.639(4) |  | 1.649(4)
| _O4 | 1.598(4) |  | 1.591(4) |  | 1.583(4) |  | 1.583(4) |  | 1.604(4)
| _O8 | 1.620(3) | x2 | 1.622(3) | x2 | 1.617(3) | x2 | 1.615(3) | x2 | 1.624(3) | x2
Average |  | 1.62325 |  | 1.619 |  | 1.614 |  | 1.613 |  | 1.62525
Si4 | _O5 | 1.603(3) |  | 1.581(2) |  | 1.575(3) |  | 1.573(3) |  | 1.580(3)
| _O6 | 1.680(3) |  | 1.660(3) |  | 1.654(3) |  | 1.649(3) |  | 1.674(3)
| _O7 | 1.595(4) |  | 1.577(3) |  | 1.582(4) |  | 1.576(4) |  | 1.588(4)
| _O8 | 1.608(4) |  | 1.594(3) |  | 1.595(4) |  | 1.592(4) |  | 1.606(4)
Average |  | 1.6215 |  | 1.603 |  | 1.6015 |  | 1.5975 |  | 1.612
K | _O8 | 3.019(9) | x4 | 3.03(1) | x4 | 3.11(2) | x4 | - |  | -
| _W4 | - |  | - |  | - |  | 2.71(3) | x4 | 3.01(8) | x4
| _W5 | 2.710(6) | x4 | 2.60(5) | x2 | 3.02(1) | x2 | - |  | -
| _W6 | 2.864(2) | x2 | 2.95(3) | x2 | 2.6(1) | x2 | - |  | -
| _W6 | - |  | - |  | 3.3(1) | x2 | - |  | -
Mg | _W1 | 2.06(1) | x2 | 2.12(2) | x2 | 1.845(5) | x2 |  |  | -
| _W2 | 2.10(2) | x4 | 2.28(2) | x4 | 2.354(3) | x4 | 2.42(2) | x4 | 2.30(2) | x4
| _W3 | 2.29(1) | x4 | 2.49(1) | x4 |  |  |  |  | -
K2 | _O6 | - |  | 3.028(6) | x2 | 2.961(8) | x2 | 2.923(5) | x2 | 2.675(4) | x2
| _O7 | - |  | 3.190(6) | x4 | 3.199(7) | x4 | 3.189(8) | x4 | 3.29(1) | x4
| _W2 | - |  | 3.17(2) | x2 | 2.80(5) | x2 | 2.85(2) | x2 | 2.94(2) | x2
| _W4 | - |  | 2.95(3) | x2 | 3.21(2) | x2 | - |  | -
Mg2 | _O3 | - |  | 2.254(7) | x4 | 2.201(7) | x4 | 2.270(9) | x4 | 2.268(9) | x4
| _O1bis | - |  | - |  | - |  | 2.49(7) | x2 | 2.67(2) | x2
| _W1 | - |  | - |  | 1.898(5) | x2 | - |  | -
W1 | _Mg | 2.06(1) |  | 2.12(2) |  | 1.845(5) |  | - |  | -
| _Mg2 | - |  | - |  | 1.898(5) |  | - |  | -
| _O3 | 2.809(8) | x4 | 2.78(1) | x4 | 2.902(4) | x4 | 3.15(4) | x4 | -
| _W1 | - |  | - |  | - |  | 3.0(1) |  | -
| _W2 | 2.94(1) | x4 | 3.11(2) | x4 | 2.990(2) | x2 | 2.84(3) | x4 | -
| _W3 | 3.09(1) | x4 | - |  | 3.12(1) | x4 | 3.06(5) | x4 | -
W2 | _Mg | 2.10(2) |  | 2.28(2) |  | 2.354(3) |  | 2.42(2) |  | 2.30(2)
| _K2 | - |  | 3.17(2) |  | 2.80(5) |  | 2.85(2) |  | 2.94(2)
| _O2 | 3.00(2) |  | 2.86(2) |  | 3.15(4) |  | 3.14(5) |  | 3.20(4)
| _O4 | 3.18(1) | x2 | - |  | - |  | -
| _O6 | 3.08(2) |  | 3.05(2) |  | 2.71(3) |  | 2.598(6) |  | 2.600(5)
| _O7 | - |  | - |  |  |  | 3.173(9) | x2 | 3.297(5) | x2
| _W1 | 2.94(1) | x2 | 3.11(2) | x2 | 2.990(2) | x2 | 2.84(3) | x2 | -
| _W2 | - |  | - |  | 2.74(8) |  | 2.91(4) |  | 2.74(3)
| _W3 | 3.07(2) |  | - |  | 3.05(4) |  | 2.71(5) |  | 2.74(4)
| _W3 | 3.15(2) |  | - |  | - |  | - |  | -
W3 | _Mg | 2.29(1) |  | 2.49(1) |  | - |  | - |  | -
| _O6 | 2.59(1) |  | 2.590(5) |  | 2.494(5) |  | 2.699(4) |  | 2.701(3) | x2
| _O7 | 3.097(9) | x2 | 2.933(4) | x2 | 2.925(4) | x2 | 3.027(3) | x2 | 3.296(1) | x4
| _W1 | 3.09(1) | x2 | - |  | 3.12(1) | x2 | 3.06(5) | x2 | -
| _W2 | 3.07(2) |  | - |  | 3.05(4) |  | 2.71(5) |  | 2.74(4) | x2
| _W2 | 3.15(2) |  | - |  | - |  | - |  | -
| _W5 | 3.04(2) | x2 | 3.01(5) | x2 | - |  | - |  | -
W4 | _O1 | - |  | - |  | 3.20(5) |  | 3.14(9) |  | -
| _O7 | - |  | 3.15(2) | x2 | 3.17(3) | x2 | - |  | -
| _K | - |  | - |  | - |  | 2.71(3) | x2 | 3.01(8)
| _K2 | - |  | 2.95(3) |  | 3.21(2) |  | - |  | -
| _W4 | - |  | 2.45(5) |  | - |  | - |  | -
| _W4 | - |  | - |  | - |  | 3.2(2) |  | -
| _W4 | - |  | - |  | - |  | 2.7(2) |  | -
| _W5 | 2.75(2) |  | 2.71(5) |  | 2.60(5) |  | 2.8(1) |  | -
| _W6 | 3.16(2) | x2 | 3.19(3) | x2 | - |  | - |  | -
W5 | _K | 2.710(6) | x2 | 2.60(5) | x2 | 3.02(1) | x2 | - |  | -
| _O6 | 3.102(6) | x2 | - |  | 2.943(6) | x2 | 3.02(3) | x2 | -
| _O7 | 3.08(1) | x2 | 3.01(4) | x2 | - |  | - |  | -
| _W3 | 3.04(2) | x2 | 3.01(5) | x2 | - |  | - |  | -
| _W4 | 2.75(2) |  | 2.71(5) |  | 2.60(5) | x2 | 2.8(1) | x2 | -
| _W6 | - |  | 3.13(5) | x2 | - |  | - |  | -
W6 | _K | 2.864(2) |  | 2.95(3) |  | 2.6(1) |  | - |  | -
| _K | - |  | - |  | 3.3(1) |  | - |  | -
| _O8 | 2.96(2) | x2 | 2.96(3) | x2 | 2.93(9) | x2 | - |  | -
| _W4 | 3.16(2) | x2 | 3.19(3) | x2 | - |  | - |  | -
| _W5 | - |  | 3.13(5) | x2 | - |  | - |  | -
| _W6 | 2.66(4) |  | 2.55(6) |  | 2.9(2) |  | - |  | -
| _W6 | - |  | - |  | 2.4(2) |  | - |  | -
Some non-bonding distances, useful to follow the evolution of the dehydration mechanisms, are reported in italics and are not shown in the Figures.