## Sheet1
Distance | SiO2 | TiO2 | Al2O3 | Cr2O3 | FeO | MnO | NiO | MgO | CaO | Total | Fo
0 | 38.82 | 0.0099 | 0.0424 | 0.0107 | 19.93 | 0.3204 | 0.1319 | 40.69 | 0.3545 | 100.3098 | 78.44561
5 | 38.88 | 0.0468 | 0.0389 | 0.0107 | 19.89 | 0.2752 | 0.1221 | 41.19 | 0.3265 | 100.7802 | 78.68511
10 | 38.62 | 0.0258 | 0.0328 | 0.0238 | 19.44 | 0.2832 | 0.1286 | 41.37 | 0.33 | 100.2542 | 79.13848
15 | 38.74 | 0.0224 | 0.0348 | 0.0188 | 19.08 | 0.3094 | 0.1583 | 41.68 | 0.3115 | 100.3552 | 79.56704
20 | 38.85 | 0.0267 | 0.0319 | 0.036 | 18.91 | 0.3318 | 0.1523 | 41.87 | 0.3376 | 100.5463 | 79.78561
25 | 39.05 | 0.0084 | 0.0378 | 0.0149 | 18.57 | 0.3263 | 0.1548 | 42.31 | 0.3033 | 100.7755 | 80.24291
30 | 38.95 | 0.0086 | 0.0313 | 0.0358 | 18.24 | 0.3065 | 0.1548 | 42.36 | 0.3129 | 100.3999 | 80.54415
35 | 39.01 | 0.0218 | 0.0394 | 0.0247 | 18.01 | 0.2837 | 0.1668 | 42.5 | 0.311 | 100.3674 | 80.79348
40 | 39.06 | 0.0118 | 0.0306 | 0.0579 | 17.76 | 0.286 | 0.1686 | 42.78 | 0.3274 | 100.4823 | 81.11028
45 | 38.85 | 0.0151 | 0.0304 | 0.026 | 17.49 | 0.2721 | 0.1739 | 42.95 | 0.334 | 100.1415 | 81.40399
50 | 39.18 | 0 | 0.0286 | 0.0441 | 16.99 | 0.2621 | 0.1718 | 43.27 | 0.3185 | 100.2651 | 81.94913
55 | 39.25 | 0.0111 | 0.0223 | 0.038 | 16.85 | 0.2702 | 0.1753 | 43.39 | 0.31 | 100.3169 | 82.11191
60 | 39.24 | 0 | 0.0454 | 0.0371 | 16.57 | 0.2649 | 0.1829 | 43.75 | 0.3352 | 100.4255 | 82.47646
65 | 39.25 | 0.0097 | 0.0403 | 0.0364 | 16.41 | 0.2474 | 0.1908 | 43.81 | 0.3254 | 100.32 | 82.63592
70 | 33 | 0.0515 | 0.4081 | 0.0329 | 14.13 | 0.1927 | 0.1518 | 35.05 | 0.2713 | 83.2883 | 81.55592
75 | 39.3 | 0.0005 | 0.0428 | 0.045 | 15.92 | 0.2448 | 0.1832 | 44.02 | 0.3271 | 100.0834 | 83.13377
80 | 39.43 | 0.0049 | 0.0346 | 0.0426 | 15.43 | 0.2337 | 0.2295 | 44.46 | 0.3429 | 100.2082 | 83.70371
85 | 39.49 | 0.0019 | 0.0445 | 0.0448 | 15.24 | 0.2487 | 0.2264 | 44.65 | 0.3412 | 100.2875 | 83.92962
90 | 39.51 | 0 | 0.0351 | 0.0373 | 15.06 | 0.2348 | 0.212 | 44.66 | 0.3424 | 100.0916 | 84.09222
95 | 39.7 | 0.0207 | 0.0465 | 0.0263 | 14.84 | 0.2402 | 0.1895 | 45 | 0.3395 | 100.4027 | 84.38827
100 | 39.51 | 0.0015 | 0.0235 | 0.049 | 14.68 | 0.2049 | 0.2033 | 44.93 | 0.3271 | 99.9293 | 84.51019
105 | 39.76 | 0.0067 | 0.0482 | 0.0517 | 14.66 | 0.1664 | 0.2059 | 45.17 | 0.337 | 100.4059 | 84.59757
110 | 39.6 | 0 | 0.0383 | 0.0367 | 14.53 | 0.2082 | 0.1954 | 45.12 | 0.3266 | 100.0552 | 84.69893
115 | 39.56 | 0.012 | 0.0352 | 0.0524 | 14.35 | 0.2516 | 0.1938 | 45.32 | 0.3297 | 100.1047 | 84.91652
120 | 39.65 | 0 | 0.0332 | 0.0312 | 14.31 | 0.2397 | 0.1909 | 45.48 | 0.3324 | 100.2674 | 84.99723
125 | 39.62 | 0 | 0.0279 | 0.0618 | 14.08 | 0.1907 | 0.1795 | 45.47 | 0.3057 | 99.9356 | 85.19991
130 | 39.32 | 0.0056 | 0.0442 | 0.0233 | 13.85 | 0.243 | 0.2052 | 45.54 | 0.3382 | 99.5695 | 85.42556
135 | 39.34 | 0 | 0.0401 | 0.0501 | 13.88 | 0.2339 | 0.1958 | 45.53 | 0.343 | 99.6129 | 85.39586
140 | 39.29 | 0 | 0.0308 | 0.0505 | 13.84 | 0.2056 | 0.1896 | 45.41 | 0.343 | 99.3595 | 85.39894
145 | 39.35 | 0.0223 | 0.0415 | 0.0591 | 13.71 | 0.2031 | 0.1504 | 45.38 | 0.3817 | 99.2981 | 85.50803
150 | 39.45 | 0 | 0.0484 | 0.0508 | 13.76 | 0.2169 | 0.1881 | 45.8 | 0.3352 | 99.8494 | 85.57695
155 | 39.8 | 0.0046 | 0.046 | 0.0326 | 13.68 | 0.2131 | 0.1922 | 45.98 | 0.3409 | 100.2894 | 85.69691
160 | 39.92 | 0 | 0.0423 | 0.0643 | 13.54 | 0.2019 | 0.1858 | 45.86 | 0.3351 | 100.1494 | 85.79071
165 | 39.92 | 0.0114 | 0.0405 | 0.0364 | 13.51 | 0.1955 | 0.209 | 45.83 | 0.3494 | 100.1022 | 85.80976
170 | 39.74 | 0 | 0.0486 | 0.0612 | 13.52 | 0.2416 | 0.2002 | 45.93 | 0.334 | 100.0756 | 85.82728
175 | 39.75 | 0.0123 | 0.042 | 0.0358 | 13.49 | 0.2084 | 0.1761 | 45.8 | 0.3433 | 99.8579 | 85.81983
180 | 39.91 | 0.0043 | 0.0322 | 0.0464 | 13.51 | 0.2045 | 0.1864 | 46.06 | 0.336 | 100.2898 | 85.87061
185 | 39.85 | 0.0116 | 0.0558 | 0.055 | 13.52 | 0.225 | 0.2028 | 46.11 | 0.343 | 100.3732 | 85.8748
190 | 39.88 | 0.0133 | 0.0396 | 0.0155 | 13.5 | 0.1918 | 0.194 | 46 | 0.3428 | 100.177 | 85.86378
195 | 39.77 | 0 | 0.0383 | 0.0629 | 13.48 | 0.1966 | 0.1858 | 45.9 | 0.3509 | 99.9845 | 85.85536
200 | 39.78 | 0 | 0.0505 | 0.0661 | 13.41 | 0.2096 | 0.1621 | 45.99 | 0.36 | 100.0283 | 85.94215
205 | 39.59 | 0 | 0.0414 | 0.0244 | 13.38 | 0.2224 | 0.1891 | 45.99 | 0.3391 | 99.7764 | 85.96918
210 | 39.77 | 0.0028 | 0.0354 | 0.0492 | 13.4 | 0.1967 | 0.1918 | 46.1 | 0.332 | 100.0779 | 85.97998
215 | 39.83 | 0.0165 | 0.0489 | 0.0743 | 13.48 | 0.2348 | 0.1938 | 46.28 | 0.3322 | 100.4905 | 85.95518
220 | 39.53 | 0.0026 | 0.0432 | 0.0424 | 13.37 | 0.2015 | 0.1888 | 46.04 | 0.3634 | 99.7819 | 85.99129
225 | 39.6 | 0 | 0.0327 | 0.0444 | 13.31 | 0.2123 | 0.1833 | 46.01 | 0.3425 | 99.7352 | 86.03756
230 | 39.73 | 0 | 0.04 | 0.0313 | 13.36 | 0.2112 | 0.1943 | 46.11 | 0.3407 | 100.0175 | 86.01859
235 | 39.56 | 0.0026 | 0.0613 | 0.0251 | 13.45 | 0.1876 | 0.2039 | 46.07 | 0.3315 | 99.892 | 85.92715
240 | 39.88 | 0 | 0.0351 | 0.0492 | 13.45 | 0.2171 | 0.1871 | 45.99 | 0.3358 | 100.1443 | 85.90612