## Sheet1
American Mineralogist: December 2024 Online Materials AM-24-129273
Xiong et al.: Mineral inclusions in the Luobusa chromitite, Southern Tibet
Table S3 Representative compositions of PGM in the Luobusa chromitite (wt%)
Minerals | Sample | Os | Ir | Pt | Ru | Rh | Pd | Co | Fe | Cu | Ni | As | S | Total
osmium laurite | 14YX-7-8.1 | 56.85 | 5.12 | udl | 9.24 | 0.49 | udl | 0.1 | 1.59 | 0.02 | udl | 0.24 | 25.34 | 98.989
osmium laurite | 08y-147.1 | 63.49 | 9.55 | udl | 1.56 | 0.2 | 0.09 | udl | 0.71 | 0.19 | udl | 0.14 | 24.52 | 100.434
osmium laurite | 116-20.5 | 50.18 | 18.06 | udl | 5.97 | 0.1 | udl | udl | udl | udl | 0.1 | udl | 25.77 | 100.18
osmium laurite | X26-1.15 | 51.2 | 7.83 | udl | 10.48 | 0.33 | 0.22 | udl | 0.79 | 0.26 | udl | 0.07 | 26.93 | 98.11
osmium laurite | X26-1.10 | 10.91 | 8.04 | udl | 41.72 | 0.76 | 1.09 | udl | 0.47 | udl | 0.14 | udl | 35.83 | 98.96
osmium laurite | X26-1.11 | 10.75 | 7.85 | udl | 41.23 | 0.73 | 1.12 | udl | 0.47 | udl | 0.13 | udl | 35.74 | 98.02
osmium laurite | 13YKCr-7.1 | 9.17 | 7.41 | udl | 43.66 | 0.24 | 1.01 | udl | 0.35 | 0.01 | 0.09 | udl | 37.05 | 98.99
osmium laurite | 13YKCr-7.2 | 9.22 | 7.32 | udl | 43.51 | 0.23 | 1 | udl | 0.37 | 0.03 | 0.08 | udl | 36.76 | 98.52
osmium laurite | 13YK-55.1 | 22.72 | 4.75 | udl | 34.42 | 1.16 | 0.86 | udl | 0.41 | 0.13 | udl | 1.59 | 32.41 | 98.45
osmium laurite | 13YK-55.2 | 22.43 | 4.85 | udl | 33.36 | 1.16 | 0.92 | udl | 0.42 | 0.15 | udl | 1.7 | 33.12 | 98.11
osmium laurite | 13YK-55.12 | 23.42 | 11.63 | udl | 26.38 | 1.15 | 0.92 | udl | 0.88 | 0.71 | 1.61 | 1.23 | 31.21 | 99.14
osmium laurite | 11Y-901-4.1 | 38.15 | 12.96 | udl | 14.83 | 0.51 | 0.19 | 0.03 | 0.94 | 0.22 | 0.77 | 0.31 | 31.51 | 100.403
osmium laurite | 08y-147.2 | 36.51 | 12.77 | udl | 19.88 | 0.83 | udl | 0.04 | 0.48 | 0.1 | 0.03 | 0.43 | 30.9 | 101.967
osmium laurite | 08y-147.3 | 33.13 | 7.62 | udl | 25.2 | 1.17 | 0.12 | udl | 0.48 | 0.09 | udl | 0.47 | 31.76 | 100.045
osmium laurite | 13YX-15.2 | 26.72 | 11.32 | udl | 26.54 | 0.12 | 0.7 | udl | 0.53 | udl | udl | 0.12 | 32.35 | 98.4
osmium laurite | 13YX-15.3 | 26.66 | 10.84 | udl | 26.39 | 0.18 | 0.73 | udl | 0.57 | 0.01 | udl | 0.01 | 32.82 | 98.21
osmium laurite | 116-20.1 | 17.01 | 15.03 | udl | 33.87 | 0.05 | udl | 0.05 | udl | udl | udl | udl | 34.07 | 100.08
osmium laurite | 116-20.3 | 17.01 | 15.03 | udl | 33.87 | 0.1 | udl | udl | udl | udl | 0.1 | udl | 34.07 | 100.18
osmium laurite | 116-20.2 | 5.71 | 4.88 | udl | 21.4 | 0.1 | udl | 0.05 | udl | udl | udl | udl | 67.87 | 100.1
osmium laurite | 116-20.4 | 5.71 | 4.88 | udl | 21.4 | udl | udl | udl | udl | udl | udl | udl | 67.87 | 99.86
osmium laurite | 116-20.6 | 21.61 | 7.7 | udl | 4.84 | udl | udl | udl | udl | udl | 0.1 | udl | 65.84 | 100.09
osmium laurite | 116-20.10 | 14.14 | 5.01 | udl | 14.36 | udl | udl | udl | udl | udl | 0.1 | udl | 66.47 | 100.08
osmium laurite | 116-20.8 | 10.62 | 9.16 | udl | 17.41 | udl | udl | udl | udl | udl | udl | udl | 62.78 | 99.97
osmium laurite | 116-20.12 | 8.39 | 3.2 | udl | 21.28 | 0.1 | udl | udl | udl | udl | udl | udl | 67.13 | 100.1
osmium laurite | 116-20.14 | 5.44 | 2.3 | udl | 24.96 | udl | udl | udl | udl | udl | udl | udl | 67.17 | 99.87
osmium laurite | 116-20.16 | 9.96 | 4.69 | udl | 18.38 | udl | udl | udl | udl | udl | 0.1 | udl | 66.73 | 99.86
osmium laurite | 116-20.7 | 26.73 | 23.36 | udl | 23.28 | 0.1 | udl | udl | udl | udl | udl | udl | 26.63 | 100.1
osmium laurite | 116-20.9 | 37.18 | 13.3 | udl | 20.05 | 0.1 | udl | udl | udl | udl | udl | udl | 29.45 | 100.08
osmium laurite | 116-20.11 | 9.46 | udl | udl | 24.44 | udl | udl | udl | udl | udl | udl | udl | 33.01 | 66.91
osmium laurite | 116-20.13 | 16.78 | 7.18 | udl | 41.1 | udl | udl | udl | udl | udl | 0.1 | udl | 34.92 | 100.08
osmium laurite | 116-20.15 | 28.05 | 13.48 | udl | 27.18 | 0.1 | udl | udl | udl | udl | udl | udl | 31.29 | 100.1
Laurite | 20-3-3.1 | udl | udl | udl | 60.39 | udl | udl | udl | udl | udl | udl | udl | 39.6 | 99.99
Laurite | 20-3-3.2 | udl | udl | udl | 32.6 | udl | udl | udl | udl | udl | udl | udl | 67.39 | 99.99
Laurite | 20-3-3.3 | udl | udl | udl | 59.26 | udl | udl | udl | udl | udl | udl | udl | 40.74 | 100
Laurite | 20-3-3.4 | udl | udl | udl | 31.57 | udl | udl | udl | udl | udl | udl | udl | 68.42 | 99.99
Laurite | 20-3-3.5 | udl | 6.2 | udl | 54.51 | udl | udl | udl | udl | udl | udl | 1.77 | 37.51 | 99.99
Laurite | 20-3-3.6 | udl | 1.83 | udl | 30.56 | udl | udl | udl | udl | udl | udl | 1.34 | 66.25 | 100
Laurite | 20-3-3.7 | udl | udl | udl | 57.35 | udl | udl | udl | udl | udl | udl | udl | 42.64 | 99.99
Laurite | 20-3-3.8 | udl | udl | udl | 29.91 | udl | udl | udl | udl | udl | udl | udl | 70.09 | 100
Iridisite | 11Y-901-4.2 | 2.7 | 44.55 | udl | 0.63 | 0.17 | 0.22 | 0.02 | 5.89 | 5.97 | 15.7 | 0.02 | 25.84 | 101.714
Cuproiridsite | X26-1.6 | 0.2 | 73.17 | udl | 0.09 | 0.12 | udl | udl | 0.59 | 8 | 0.66 | 0.18 | 15.62 | 98.63
Cuproiridsite | X26-1.7 | udl | 75.14 | 0.52 | 0.19 | 0.29 | 0.01 | udl | 1.29 | 7.1 | 0.07 | 0.13 | 13.54 | 98.28
Ruthenarsenite | 11Y-901-4.3 | udl | 0.98 | udl | 53.86 | 1.94 | udl | 0.2 | 15.28 | 0.36 | 21.56 | 4.42 | 0.01 | 98.61
Note: undl = under detection limit