## PTS
American Mineralogist: December 2024 Online Materials AM-24-129273
Xiong et al.: Mineral inclusions in the Luobusa chromitite, Southern Tibet
Table S4 Representative alloy compositions of PGM in the Luobusa chromitite (wt%)
Minerals | Sample | Os | Ir | Pt | Pb | Ru | Rh | Pd | Te | Se | Fe | Cu | Ni | As | S | Total...
Pt-Fe-Ir | L26-1 | 0.101 | 4.622 | 77.2 | 0.477 | 0.181 | 1.413 | 0.143 | udl | udl | 10.484 | 0.538 | 2.984 | 0.015 | 0.125 | 98.283
Pt-Fe-Ir | L26-2 | 0.044 | 4.396 | 78.754 | 0.563 | 0.152 | 1.444 | 0.089 | 0.055 | udl | 10.579 | 0.836 | 3.134 | 0.017 | 0.091 | 100.154
Pt-Fe-Ir | L30-3 | 0.028 | udl | 77.59 | udl | 0.69 | 7.044 | 2.201 | 0.067 | udl | 9.214 | 0.918 | 0.962 | udl | 0.068 | 98.782
Pt-Fe-Ir | L30-4 | 0.009 | 0.06 | 77.217 | udl | 0.65 | 7.068 | 2.134 | 0.03 | udl | 9.413 | 0.941 | 1.019 | udl | 0.135 | 98.676
Pt-Fe-Rh | L35-1 | 0.249 | 0.549 | 86.317 | udl | 0.198 | 2.269 | 0.62 | udl | udl | 6.934 | 0.926 | 0.068 | udl | 0.595 | 98.725
Pt-Fe-Rh | L36-2 | 0.411 | 0.988 | 87.238 | udl | 0.035 | 1.667 | 0.326 | 0.016 | udl | 7.094 | 0.469 | 0.07 | udl | 0.072 | 98.386
Pt-Fe-Rh | L36-3 | 0.444 | 1.294 | 87.223 | udl | 0.172 | 2.032 | 0.485 | udl | udl | 5.741 | 0.442 | 0.11 | udl | 0.083 | 98.026
Pt-Fe-Rh | L36-4 | 0.655 | 1.214 | 87.006 | udl | 0.116 | 2.187 | 0.479 | udl | udl | 5.809 | 0.634 | 0.158 | udl | 0.094 | 98.352
Pt-Fe-Rh | L36-5 | 0.38 | 1.08 | 87.009 | udl | 0.137 | 2.038 | 0.481 | 0.097 | udl | 5.882 | 0.631 | 0.212 | udl | 0.101 | 98.048
Pt-Fe-Rh | L36-6 | 0.524 | 1.13 | 87.29 | udl | 0.038 | 1.733 | 0.402 | 0.049 | udl | 6.217 | 0.619 | 0.149 | udl | 0.054 | 98.205
Pt-Fe-Rh | L36-7 | 0.577 | 1.234 | 87.583 | udl | 0.157 | 2.091 | 0.504 | udl | udl | 5.544 | 0.5 | 0.203 | 0.013 | 0.079 | 98.485
Pt-Fe-Rh | L36-8 | 0.586 | 1.186 | 87.449 | udl | 0.077 | 2.067 | 0.495 | udl | 0.007 | 5.464 | 0.535 | 0.18 | udl | 0.022 | 98.068
Pt-Fe-Ir | L38-4 | 0 | 7.234 | 78.271 | udl | udl | 1.098 | 0.09 | udl | udl | 10.482 | 0.194 | 1.324 | 0.021 | 0.053 | 98.767
Pt-Pd-Fe | L39-1 | 0.009 | 0.954 | 65.497 | udl | udl | 1.088 | 19.656 | udl | udl | 10.241 | 0.47 | 0.846 | udl | 0.068 | 98.829
Pt-Pd-Fe | L39-5 | 0 | 1.326 | 62.966 | udl | udl | 1.543 | 21.167 | udl | udl | 10.368 | 0.271 | 0.534 | 0.021 | 0.033 | 98.229
Pt-Pd-Fe | L39-6 | 0 | 1.254 | 63.393 | udl | udl | 1.387 | 20.829 | 0.014 | 0.007 | 10.326 | 0.299 | 0.51 | udl | 0.08 | 98.099
Pt-Pd-Fe-Ir | L40-1 | 0 | 4.172 | 75.931 | udl | udl | 0.289 | 6.765 | udl | 0.016 | 9.758 | 0.744 | 0.981 | 0.054 | 0.05 | 98.76
Pt-Pd-Fe-Ir | L40-2 | 0.229 | 5.601 | 75.433 | udl | udl | 0.364 | 5.304 | 0.078 | udl | 9.085 | 0.697 | 1.037 | 0.009 | 0.149 | 97.986
Pt-Pd-Fe | L40-3 | 0 | 1.975 | 76.107 | udl | udl | 0.246 | 8.259 | udl | udl | 9.333 | 0.958 | 1.869 | 0.037 | 0.057 | 98.841
Pt-Pd-Fe | L51-1 | 0.032 | 0.914 | 74.609 | udl | udl | 1.14 | 9.18 | udl | udl | 10 | 0.985 | 1.277 | 0.057 | 0.044 | 98.238
Pt-Pd-Fe | L51-2 | 0.05 | 1.009 | 74.899 | udl | udl | 0.907 | 8.971 | 0.026 | udl | 9.824 | 1.286 | 1.231 | 0.056 | 0.039 | 98.298
Pt-Pd-Fe | L51-3 | 0.044 | 1.241 | 74.502 | udl | udl | 1.295 | 8.897 | udl | udl | 9.931 | 0.985 | 1.036 | 0.008 | 0.048 | 97.987
Pt-Pd-Fe-Cu | L51-4 | 0 | 0.833 | 67.533 | udl | udl | 0.858 | 5.868 | udl | udl | 9.931 | 11.251 | 1.828 | 0.054 | 0.064 | 98.22
Pt-Pd-Fe-Cu | L51-5 | 0.017 | 0.391 | 71.746 | udl | udl | 0.602 | 4.328 | 0.042 | 0.007 | 10.581 | 8.458 | 2.494 | 0.049 | 0.028 | 98.743
Pt-Fe-Rh | L57-1 | 0.722 | 0.314 | 81.346 | udl | 1.489 | 7.124 | 1.311 | 0.14 | udl | 5.081 | 0.287 | 0.11 | udl | 0.113 | 98.037
Pt-Fe-Rh | L57-2 | 0.638 | 0.318 | 81.823 | udl | 1.525 | 7.329 | 1.359 | 0.047 | udl | 5.223 | 0.262 | 0.124 | udl | 0.066 | 98.714
Pt-Ir-Fe | L105-1 | 0.064 | 7.337 | 78.185 | udl | udl | 1.662 | 0.457 | udl | udl | 8.788 | 1.06 | 1.112 | 0.031 | 0.059 | 98.755
Pt-Pd-Fe-Ir | L58-3 | 0 | 5.446 | 72.305 | udl | udl | 1.156 | 6.505 | udl | udl | 9.962 | 1.064 | 2.303 | 0.026 | 0.083 | 98.85
Pt-Pd-Fe-Ir | L58-4 | 0.125 | 9.159 | 68.851 | udl | 0.042 | 2.837 | 5.006 | udl | udl | 9.457 | 0.871 | 2.154 | udl | 0.032 | 98.534
Pt-Fe-Cu | L66-1 | 0.207 | 0.192 | 81.17 | udl | 0.302 | 1.637 | 0.45 | udl | udl | 8.937 | 4.329 | 1.041 | 0.008 | 0.096 | 98.369
Pt-Fe-Rh | L41-2 | 0.022 | 1.563 | 80.588 | udl | 0.142 | 2.635 | 1.574 | 0.076 | 0.009 | 9.015 | 0.718 | 1.678 | udl | 0.04 | 98.06
Pt-Fe-Rh | L142-1 | 0.211 | 1.907 | 81.142 | udl | 0.243 | 2.668 | 0.29 | udl | udl | 10.249 | 0.406 | 1.309 | udl | 0.286 | 98.711
Pt-Fe-Ni | L70-1 | 0.052 | 0.555 | 82.176 | udl | 0.016 | 0.309 | 1.084 | 0.028 | 0.007 | 9.716 | 1.11 | 2.974 | 0.04 | 0.223 | 98.29
Pt-Fe-Ni | L70-2 | 0.036 | 0.499 | 83.038 | udl | 0.041 | 0.298 | 0.834 | 0.027 | udl | 9.577 | 1.028 | 2.796 | 0.021 | 0.042 | 98.237
Pt-Fe | L71-1 | 0.042 | 2.161 | 82.199 | udl | 0.271 | 2.993 | 0.452 | udl | 0.009 | 8.747 | 1.236 | 0.516 | udl | 0.048 | 98.674
Pt-Pd-Fe | L74-1 | 0.157 | 0.371 | 83.221 | udl | 0.022 | 0.234 | 2.119 | 0.054 | udl | 9.4 | 1.091 | 1.508 | 0.013 | 0.283 | 98.473
Pt-Ir-Fe | L75-2 | 0.083 | 8.636 | 78.375 | udl | 0.086 | 0.699 | 0.032 | 0.11 | udl | 8.601 | 0.643 | 1.356 | 0.022 | 0.03 | 98.673
Pt-Ir-Fe | L76-1 | 0.151 | 4.712 | 81.68 | udl | 0.072 | 1.253 | 0.16 | udl | udl | 7.782 | 1.099 | 0.955 | 0.039 | 0.083 | 97.986
Pt-Fe-Rh | L122-1 | 0 | 0 | 82.451 | udl | 0.539 | 2.425 | 0.674 | udl | udl | 8.872 | 1.98 | 1.288 | 0.011 | 0.107 | 98.347
Pt-Fe-Rh-Pd | L128-1 | 0.08 | 1.799 | 77.763 | udl | 0.063 | 0.464 | 5.873 | 0.069 | udl | 9.988 | 0.886 | 1.174 | 0.021 | 0.063 | 98.243
Pt-Fe-Ir | L150-1 | 0.095 | 3.722 | 83.199 | udl | 0.06 | 0.394 | 0.056 | udl | udl | 9.611 | 0.552 | 0.639 | 0.014 | 0.347 | 98.689
Pt-Fe-Cu-Ni | L151-1 | 0 | 0.99 | 77.281 | udl | 0.13 | 0.688 | 0.322 | 0.018 | 0.007 | 12.312 | 3.862 | 3.098 | 0.024 | 0.137 | 98.869
Pt-Fe-Cu-Ni | L151-2 | 0.052 | 1.564 | 80.53 | udl | 0.3 | 1.032 | 0.494 | udl | udl | 11.274 | 1.175 | 1.724 | 0.028 | 0.065 | 98.238
Pt-Fe-Cu-Ni | L180-1 | 0 | 0.025 | 76.094 | udl | 0.043 | 0.675 | 0.257 | udl | udl | 8.214 | 10.154 | 2.436 | 0.028 | 0.123 | 98.049
Ru-Ir-Pt-Rh | L180-2 | 2.297 | 10.483 | 12.652 | udl | 65.049 | 3.261 | 2.833 | udl | 0.006 | 0.135 | 0.231 | 0.055 | 1.704 | udl | 98.706
Pt-Fe-Rh | L167-1 | 0.038 | 0.269 | 83.791 | udl | 0.327 | 1.875 | 0.38 | udl | udl | 9.108 | 1.644 | 0.893 | udl | 0.078 | 98.403
Pt-Fe-Rh-Ir | L171-1 | 0 | 2.394 | 80.676 | udl | 0.214 | 1.866 | 0.266 | 0.092 | udl | 10.856 | 0.279 | 2.086 | 0.024 | 0.038 | 98.791
Pt-Fe-Rh-Ir | L172-1 | 0 | 1.496 | 75.39 | udl | 0.193 | 3.905 | 2.986 | udl | udl | 10.54 | 2.119 | 1.426 | udl | 0.031 | 98.086
Os-Ir | L33-1 | 38.756 | 57.631 | 0.017 | udl | 1.351 | 0.321 | 0.063 | udl | udl | 0.495 | 0.274 | 0.095 | 0.021 | udl | 99.024
Os-Ir | L33-2 | 39.509 | 53.857 | 0.015 | udl | 4.556 | 0.535 | 0.214 | udl | udl | 0.351 | 0.276 | 0.047 | 0.084 | udl | 99.444
Os-Ir | L83-1 | 43.682 | 52.419 | 0.014 | udl | 1.662 | 0.13 | 0.069 | udl | udl | 0.021 | 0.296 | 0.031 | 0.018 | udl | 98.342
Os-Ir | L85-1 | 29.983 | 66.295 | 0.023 | udl | 0.846 | 0.239 | 0.031 | udl | udl | 0.091 | 0.507 | 0.096 | udl | udl | 98.111
Os-Ir | L88-1 | 45.147 | 52.609 | 0.013 | udl | 0.177 | 0.038 | 0 | udl | udl | udl | 0.35 | 0.024 | udl | udl | 98.358
Os-Ir | L89-1 | 44.76 | 52.14 | 0.014 | udl | 0.863 | 0.072 | 0.044 | udl | udl | 0.086 | 0.239 | 0.037 | 0.008 | udl | 98.263
Os-Ir | L91-1 | 43.961 | 53.043 | 0.015 | udl | 1.437 | 0.099 | 0.039 | udl | udl | 0.03 | 0.222 | 0.034 | 0.025 | udl | 98.905
Os-Ir | X26-1.2 | 54.62 | 42.39 | udl | udl | 0.59 | 0.02 | 0 | udl | udl | 0.9 | 0.07 | udl | udl | 0.17 | 98.76
Os-Ir | X26-1.3 | 58.42 | 38.21 | udl | udl | 0.5 | 0.02 | 0.02 | udl | udl | 1.21 | 0.13 | udl | 0.01 | 0.02 | 98.79
Os-Ir | X26-1.4 | 55.56 | 25.53 | udl | udl | 4.96 | 0.09 | 0.08 | udl | udl | 8.46 | 0.03 | 5.81 | udl | 0.07 | 100.59
Os-Ir | X26-1.5 | 47.85 | 32.17 | udl | udl | 1.97 | 0.03 | 0.08 | udl | udl | 6.66 | 0.14 | 9.95 | 0.04 | 0.02 | 98.91
Os-Ir-Ru | L25-1 | 30.066 | 52.131 | 0.017 | 0.083 | 14.411 | 0.541 | 0.595 | udl | 0.006 | 0.176 | 0.275 | 0.07 | 0.372 | udl | 98.743
Os-Ir-Ru | L25-2 | 30.328 | 51.222 | 0.02 | 0.14 | 15.213 | 0.551 | 0.434 | udl | udl | 0.263 | 0.218 | 0.01 | 0.21 | 0.029 | 98.638
Os-Ir-Ru | L25-3 | 27.759 | 51.373 | 0.021 | 0.236 | 16.6 | 0.592 | 0.486 | udl | udl | 0.233 | 0.235 | 0.086 | 0.3 | 0.017 | 97.938
Os-Ir-Ru | L27-1 | 31.851 | 42.548 | 0.013 | 0.151 | 21.149 | 1.098 | 0.741 | udl | 0.019 | 0.173 | 0.259 | 0.032 | 0.403 | udl | 98.437
Os-Ir-Ru | L27-2 | 32.065 | 42.994 | 0.013 | udl | 20.617 | 1.06 | 0.786 | 0.022 | udl | 0.243 | 0.304 | 0.042 | 0.486 | udl | 98.632
Os-Ir-Ru | L30-1 | 37.955 | 50.548 | 0.015 | udl | 8.429 | 0.241 | 0.248 | 0.067 | udl | 0.453 | 0.254 | 0.07 | 0.143 | 0.013 | 98.436
Os-Ir-Ru | L30-2 | 37.853 | 50.609 | 0.014 | udl | 8.659 | 0.184 | 0.239 | 0.018 | udl | 0.492 | 0.33 | 0.132 | 0.112 | udl | 98.642
Os-Ir-Ru | L31-1 | 37.07 | 43.16 | 0.011 | udl | 16.558 | 0.48 | 0.598 | udl | udl | 0.15 | 0.214 | 0.024 | 0.339 | 0.081 | 98.685
Os-Ir-Ru | L31-2 | 30.037 | 46.169 | 0.016 | udl | 19.446 | 0.838 | 0.733 | udl | udl | 0.369 | 0.221 | 0.129 | 0.394 | udl | 98.352
Os-Ir-Ru | L31-3 | 33.921 | 45.701 | 0.013 | udl | 16.888 | 0.636 | 0.573 | udl | udl | 0.175 | 0.199 | 0.054 | 0.35 | udl | 98.51
Os-Ir-Ru | L32-1 | 24.599 | 36.402 | 0.018 | udl | 32.035 | 2.772 | 1.034 | 0.021 | 0.014 | 0.189 | 0.331 | 0.057 | 0.551 | udl | 98.023
Os-Ir-Ru | L32-2 | 24.779 | 37.108 | 0.017 | udl | 31.509 | 2.727 | 1.212 | udl | udl | 0.226 | 0.264 | 0.065 | 0.701 | udl | 98.608
Os-Ir-Ru | L34-1 | 35.789 | 51.064 | 0.016 | udl | 10.771 | 0.409 | 0.374 | udl | 0.018 | 0.198 | 0.213 | 0.076 | 0.226 | udl | 99.154
Os-Ir-Ru | L34-2 | 36.399 | 50.095 | 0.016 | udl | 10.999 | 0.412 | 0.414 | udl | udl | 0.164 | 0.228 | 0.041 | 0.179 | 0.04 | 98.987
Os-Ir-Ru | L34-3 | 36.582 | 48.613 | 0.018 | udl | 11.474 | 0.411 | 0.384 | udl | 0.006 | 0.221 | 0.249 | 0.058 | 0.15 | udl | 98.166
Os-Ir-Ru | L37-1 | 29.719 | 26.485 | udl | udl | 39.588 | 0.615 | 1.475 | 0.127 | udl | 0.028 | 0.063 | 0.102 | 0.906 | udl | 99.108
Os-Ir-Ru | L37-2 | 29.05 | 27.232 | udl | udl | 38.562 | 0.669 | 1.6 | udl | udl | 0.025 | 0.158 | 0.01 | 1.014 | udl | 98.32
Os-Ir-Ru | L38-1 | 33.82 | 51.552 | 0.013 | udl | 11.079 | 1.071 | 0.581 | udl | udl | 0.297 | 0.35 | 0.024 | 0.22 | udl | 99.007
Os-Ir-Ru | L38-2 | 33.786 | 51.066 | 0.011 | udl | 11.505 | 0.973 | 0.51 | udl | udl | 0.375 | 0.266 | 0.121 | 0.226 | udl | 98.839
Os-Ir-Ru | L38-3 | 33.143 | 51.544 | 0.011 | udl | 10.644 | 0.916 | 0.556 | udl | udl | 0.453 | 0.73 | 0.14 | 0.286 | 0.368 | 98.791
Os-Ir-Ru | L41-1 | 26.152 | 40.704 | 0.012 | udl | 27.347 | 2.064 | 1.457 | 0.016 | udl | 0.282 | 0.33 | 0.056 | 0.688 | udl | 99.108
Os-Ir-Ru | L41-3 | 25.197 | 41.008 | 0.014 | udl | 28.656 | 2.265 | 1.488 | 0.039 | 0.006 | 0.38 | 0.225 | 0.089 | 0.586 | udl | 99.953
Os-Ir-Ru | L43-1 | 31.23 | 48.894 | 0.012 | udl | 16.299 | 0.581 | 0.786 | 0.062 | udl | 0.324 | 0.38 | 0.128 | 0.402 | udl | 99.098
Os-Ir-Ru | L43-2 | 31.008 | 48.775 | 0.011 | udl | 16.511 | 0.634 | 0.891 | 0.026 | udl | 0.425 | 0.171 | 0.08 | 0.419 | udl | 98.951
Os-Ir-Ru | L43-3 | 31.881 | 47.504 | 0.012 | udl | 16.584 | 0.596 | 0.743 | 0.02 | udl | 0.291 | 0.38 | 0.096 | 0.372 | udl | 98.479
Os-Ir-Ru | L45-1 | 31.577 | 48.381 | 0.013 | udl | 15.857 | 1.203 | 0.79 | udl | udl | 0.099 | 0.22 | 0.073 | 0.347 | udl | 98.56
Os-Ir-Ru | L46-1 | 36.443 | 56.661 | 0.011 | udl | 3.857 | 0.335 | 0.216 | udl | udl | 0.33 | 0.346 | 0.012 | 0.055 | udl | 98.266
Os-Ir-Ru | L46-2 | 37.073 | 57.209 | 0.011 | udl | 3.932 | 0.379 | 0.22 | 0.148 | udl | 0.313 | 0.324 | 0.048 | 0.077 | 0.01 | 99.744
Os-Ir-Ru | L47-1 | 31.132 | 54.842 | 0.013 | udl | 10.293 | 0.809 | 0.558 | udl | 0.005 | 0.248 | 0.369 | 0.107 | 0.269 | 0.028 | 98.673
Os-Ir-Ru | L47-2 | 31.418 | 54.491 | 0.013 | udl | 10.623 | 0.838 | 0.61 | udl | udl | 0.264 | 0.284 | 0 | 0.218 | udl | 98.759
Os-Ir-Ru | L48-1 | 42.887 | 36.846 | 0.011 | udl | 16.168 | 1.173 | 0.799 | udl | 0.014 | 0.034 | 0.15 | 0.021 | 0.363 | udl | 98.466
Os-Ir-Ru | L48-2 | 42.576 | 36.626 | 0.011 | udl | 16.172 | 1.276 | 0.971 | udl | udl | 0.025 | 0.054 | 0.034 | 0.429 | udl | 98.174
Os-Ir-Fe | L58-1 | 14.677 | 76.11 | 0.033 | udl | 1.657 | 1.278 | 0.271 | 0.023 | udl | 2.799 | 0.551 | 0.785 | 0 | udl | 98.184
Os-Ir-Ru | L59-1 | 26.364 | 31.719 | 0.011 | udl | 35.96 | 1.484 | 1.435 | udl | 0.019 | 0.404 | 0.277 | 0.165 | 0.863 | udl | 98.701
Os-Ir-Ru | L59-2 | 28.687 | 32.114 | 0.011 | udl | 34.644 | 1.594 | 1.309 | udl | udl | 0.288 | 0.217 | 0.131 | 0.699 | udl | 99.694
Os-Ir-Ru | L60-1 | 38.342 | 53.007 | 0.013 | udl | 5.801 | 0.286 | 0.241 | 0.019 | udl | 0.155 | 0.358 | 0.081 | 0.134 | udl | 98.437
Os-Ir-Ru | L60-2 | 38.319 | 52.094 | 0.012 | udl | 6.552 | 0.27 | 0.234 | 0.112 | udl | 0.143 | 0.183 | 0.025 | 0.099 | 0.056 | 98.099
Os-Ir-Ru | L61-1 | 34.223 | 51.592 | 0.016 | udl | 10.798 | 0.365 | 0.377 | udl | 0.013 | 0.313 | 0.306 | 0.095 | 0.153 | 0.021 | 98.272
Os-Ir-Ru | L61-2 | 34.458 | 51.445 | 0.015 | udl | 10.654 | 0.382 | 0.371 | 0.02 | 0.012 | 0.258 | 0.353 | 0.066 | 0.162 | udl | 98.196
Os-Ir-Ru | L62-1 | 27.197 | 41.468 | 0.015 | udl | 27.035 | 1.514 | 1.037 | udl | 0.025 | 0.153 | 0.276 | 0.129 | 0.533 | udl | 99.382
Os-Ir-Ru | L62-2 | 27.974 | 40.601 | 0.013 | udl | 27.855 | 0.451 | 0.926 | 0.029 | 0.008 | 0.124 | 0.272 | udl | 0.52 | udl | 98.773
Os-Ir-Ru | L63-1 | 32.694 | 38.288 | 0.015 | udl | 24.391 | 1.578 | 1.011 | 0.032 | 0.01 | 0.093 | 0.278 | 0.007 | 0.467 | 0.006 | 98.87
Os-Ir-Ru | L63-2 | 33.025 | 39.002 | 0.016 | udl | 23.415 | 1.493 | 1.006 | udl | udl | 0.009 | 0.149 | 0.04 | 0.418 | udl | 98.573
Os-Ir-Ru | L64-1 | 25.714 | 59.912 | 0.033 | udl | 9.335 | 1.088 | 0.487 | 0.041 | udl | 0.48 | 0.786 | 0.194 | 0.109 | 0.051 | 98.23
Os-Ir-Ru | L64-3 | 25.957 | 59.96 | 0.033 | udl | 9.447 | 0.991 | 0.447 | udl | udl | 0.646 | 0.496 | 0.195 | 0.161 | udl | 98.333
Os-Ir-Ru | L65-1 | 48.316 | 48.295 | 0.01 | udl | 1.239 | 0 | 0.034 | udl | udl | 0.278 | 0.324 | 0.046 | 0.022 | udl | 98.564
Os-Ir-Ru | L65-2 | 48.462 | 48.39 | 0.01 | udl | 1.152 | 0.027 | 0.05 | udl | udl | 0.213 | 0.38 | 0.063 | 0.001 | 0.023 | 98.771
Os-Ir-Ru | L66-2 | 31.603 | 29.982 | 0.007 | udl | 34.028 | 0.921 | 1.073 | 0.041 | 0.01 | 0.093 | 0.156 | udl | 0.596 | udl | 98.51
Os-Ir-Ru | L66-3 | 32.739 | 30.294 | 0.008 | udl | 33.178 | 1.007 | 1.13 | 0.04 | udl | 0.067 | 0.174 | udl | 0.651 | udl | 99.288
Os-Ir-Ru | L67-1 | 27.741 | 37.221 | 0.014 | udl | 31.47 | 0.806 | 1.092 | 0.069 | 0.006 | 0.324 | 0.342 | 0.047 | 0.562 | udl | 99.694
Os-Ir-Ru | L68-1 | 30.34 | 50.521 | 0.015 | udl | 15.271 | 0.155 | 0.486 | 0.026 | udl | 0.165 | 0.865 | 0.031 | 0.222 | udl | 98.097
Os-Ir-Ru | L77-1 | 33.072 | 42.261 | 0.014 | udl | 19.603 | 1.736 | 0.794 | 0.014 | 0.005 | 0.156 | 0.303 | 0.086 | 0.32 | udl | 98.364
Os-Ir-Ru | L79-1 | 34.682 | 44.254 | 0.014 | udl | 16.901 | 1.178 | 0.626 | udl | udl | 0.104 | 0.186 | 0.086 | 0.287 | udl | 98.318
Os-Ir-Ru | L79-2 | 35.4 | 38.221 | 0.012 | udl | 23.06 | 0.468 | 0.722 | udl | udl | 0.062 | 0.327 | udl | 0.391 | udl | 98.663
Os-Ir-Ru | L80-1 | 30.777 | 43.951 | 0.015 | udl | 20.849 | 0.956 | 0.77 | 0.064 | udl | 0.305 | 0.365 | 0.055 | 0.318 | 0.053 | 98.478
Os-Ir-Ru | L81-1 | 32.257 | 20.943 | 0.008 | udl | 41.167 | 1.102 | 1.44 | udl | 0.01 | 0.174 | 0.033 | 0.073 | 0.842 | udl | 98.049
Os-Ir-Ru | L81-2 | 32.084 | 21.017 | 0.008 | udl | 40.66 | 1.08 | 1.529 | udl | 0.013 | 0.188 | 0.463 | 0.072 | 0.857 | 0.075 | 98.046
Os-Ir-Ru | L81-3 | 32.856 | 20.288 | 0.008 | udl | 42.698 | 1.173 | 1.392 | 0.136 | 0.014 | 0.139 | 0.086 | 0.039 | 0.736 | udl | 99.565
Os-Ir-Ru | L86-1 | 42.1 | 52.038 | 0.015 | udl | 3.538 | 0.168 | 0.168 | udl | udl | 0.054 | 0.343 | udl | 0.045 | udl | 98.469
Os-Ir-Ru | L111-1 | 35.134 | 54.085 | 0.016 | udl | 7.6 | 0.542 | 0.332 | udl | udl | 0.301 | 0.374 | 0.033 | 0.098 | udl | 98.515
Os-Ir-Ru | L111-2 | 30.019 | 46.625 | 0.016 | udl | 19.793 | 0.854 | 0.632 | 0.005 | 0.009 | 0.28 | 0.341 | 0.048 | 0.23 | udl | 98.852
Os-Ir-Ru | L112-1 | 30.03 | 46.371 | 0.016 | udl | 19.834 | 0.914 | 0.79 | udl | 0.008 | 0 | 0.348 | 0.02 | 0.299 | 0.005 | 98.635
Os-Ir-Ru | L116-1 | 30.72 | 50.528 | 0.016 | udl | 14.681 | 0.966 | 0.623 | 0.026 | udl | 0.385 | 0.312 | 0.049 | 0.242 | 0.007 | 98.555
Os-Ir-Ru | L116-2 | 31.151 | 49.836 | 0.016 | udl | 14.659 | 0.894 | 0.643 | udl | udl | 0.406 | 0.344 | 0.147 | 0.224 | udl | 98.32
Os-Ir-Ru | L117-1 | 42.66 | 46.478 | 0.011 | udl | 8.49 | 0.182 | 0.29 | udl | udl | 0.133 | 0.151 | 0.042 | 0.069 | 0.011 | 98.517
Os-Ir-Ru | L119-1 | 47.119 | 42.411 | 0.009 | udl | 6.865 | 0.303 | 0.269 | 0.017 | udl | 0.16 | 0.833 | 0.085 | 0.102 | 0.421 | 98.594
Os-Ir-Ru | L120-1 | 27.959 | 43.102 | 0.014 | udl | 22.799 | 1.828 | 1.017 | udl | udl | 0.33 | 0.481 | 0.123 | 0.421 | 0.4 | 98.474
Os-Ir-Ru | L120-2 | 28.603 | 43.575 | 0.013 | udl | 22.225 | 1.716 | 1.037 | 0.04 | 0.008 | 0.249 | 0.268 | 0.023 | 0.404 | 0.05 | 98.211
Os-Ir-Ru | L121-1 | 32.69 | 46.667 | 0.014 | udl | 16.594 | 0.874 | 0.737 | udl | udl | 0.151 | 0.328 | 0.051 | 0.361 | udl | 98.467
Os-Ir-Ru | L124-1 | 32.824 | 48.017 | 0.014 | udl | 15.004 | 0.73 | 0.649 | udl | udl | 0.202 | 0.268 | 0.089 | 0.304 | 0.021 | 98.122
Os-Ir-Ru | L124-2 | 32.269 | 48.641 | 0.014 | udl | 14.736 | 0.705 | 0.656 | udl | udl | 0.258 | 0.356 | 0.068 | 0.328 | 0.07 | 98.101
Os-Ir-Ru | L125-1 | 36.911 | 50.247 | 0.014 | udl | 9.482 | 0.56 | 0.356 | 0.073 | udl | 0.621 | 0.397 | 0.237 | 0.144 | 0.022 | 99.064
Os-Ir-Ru | L126-1 | 33.573 | 33.691 | 0.009 | udl | 28.981 | 0.419 | 0.966 | 0.017 | udl | 0.093 | 0.218 | 0.066 | 0.605 | udl | 98.638
Os-Ir-Ru | L127-1 | 35.503 | 49.877 | 0.014 | udl | 11.745 | 0.59 | 0.496 | udl | udl | 0.277 | 0.273 | 0.037 | 0.202 | udl | 99.014
Os-Ir-Ru | L129-1 | 33.861 | 43.582 | 0.012 | udl | 17.258 | 1.21 | 0.784 | 0.028 | 0.017 | 0.481 | 0.376 | 0.043 | 0.327 | 0.139 | 98.118
Os-Ir-Ru | L130-1 | 31.535 | 41.559 | 0.011 | udl | 23.134 | 0.884 | 0.908 | 0.102 | udl | 0.215 | 0.197 | 0.096 | 0.436 | 0.038 | 99.115
Os-Ir-Ru | L131-1 | 36.687 | 42.911 | 0.014 | udl | 16.798 | 1.209 | 0.762 | udl | udl | 0.055 | 0.142 | 0.042 | 0.259 | 0.022 | 98.901
Os-Ir-Ru | L132-1 | 39.053 | 49.839 | 0.012 | udl | 7.411 | 0.503 | 0.347 | udl | udl | 0.485 | 0.145 | 0.174 | 0.102 | udl | 98.071
Os-Ir-Rh | L133-1 | 32.191 | 60.896 | 0.031 | udl | 1.085 | 2.173 | 0.445 | udl | udl | 0.511 | 0.516 | 0.119 | 0.012 | 0.204 | 98.183
Os-Ir-Rh | L133-10 | 31.376 | 62.217 | 0.03 | udl | 1.025 | 2.285 | 0.365 | udl | udl | 0.439 | 0.36 | 0.087 | 0.016 | 0.046 | 98.246
Os-Ir-Rh | L133-11 | 31.456 | 61.773 | 0.027 | udl | 1.055 | 2.334 | 0.389 | 0.008 | udl | 0.475 | 0.553 | 0.053 | udl | 0.083 | 98.206
Os-Ir-Rh | L133-12 | 31.581 | 62.257 | 0.029 | udl | 1.02 | 2.325 | 0.4 | udl | 0.022 | 0.372 | 0.53 | 0.116 | udl | 0.204 | 98.856
Os-Ir-Rh | L133-2 | 31.127 | 61.962 | 0.028 | udl | 1.091 | 2.289 | 0.412 | udl | udl | 0.502 | 0.486 | 0.126 | udl | 0.141 | 98.164
Os-Ir-Rh | L133-3 | 30.52 | 63.126 | 0.027 | udl | 1.068 | 2.186 | 0.357 | 0.02 | udl | 0.286 | 0.554 | 0.132 | 0.026 | 0.143 | 98.445
Os-Ir-Rh | L133-4 | 31.291 | 61.611 | 0.03 | udl | 1.045 | 2.061 | 0.392 | 0.007 | udl | 0.588 | 0.682 | 0.141 | udl | 0.103 | 97.951
Os-Ir-Rh | L133-5 | 31.807 | 62.139 | 0.029 | udl | 1.06 | 2.356 | 0.34 | udl | udl | 0.272 | 0.652 | 0.158 | udl | 0.204 | 99.017
Os-Ir-Rh | L133-6 | 31.615 | 61.921 | 0.03 | udl | 1.089 | 2.307 | 0.381 | udl | udl | 0.571 | 0.418 | 0.13 | 0.011 | 0.094 | 98.567
Os-Ir-Rh | L133-7 | 30.081 | 62.973 | 0.03 | udl | 1.058 | 2.261 | 0.409 | udl | 0.006 | 0.383 | 0.88 | 0.028 | 0.036 | 0.369 | 98.514
Os-Ir-Rh | L133-8 | 31.477 | 62.567 | 0.028 | udl | 1.13 | 2.263 | 0.353 | 0.021 | udl | 0.34 | 0.408 | 0.079 | 0.045 | 0.055 | 98.766
Os-Ir-Rh | L133-9 | 32.611 | 60.566 | 0.027 | udl | 1.098 | 2.169 | 0.313 | udl | udl | 0.575 | 0.602 | 0.196 | 0 | 0.166 | 98.323
Os-Ir-Ru | L134-1 | 33.25 | 47.989 | 0.014 | udl | 14.982 | 0.442 | 0.566 | udl | udl | 0.247 | 0.251 | 0.072 | 0.262 | 0.022 | 98.097
Os-Ir-Ru | L136-1 | 33.289 | 48.081 | 0.014 | udl | 14.639 | 0.809 | 0.664 | udl | udl | 0.232 | 0.233 | 0.083 | 0.314 | udl | 98.358
Os-Ir-Ru | L137-1 | 37.481 | 50.134 | 0.012 | udl | 8.84 | 0.242 | 0.33 | udl | udl | 0.431 | 0.298 | 0.084 | 0.171 | udl | 98.023
Os-Ir-Ru | L138-1 | 41.848 | 45.07 | 0.012 | udl | 10.67 | 0.402 | 0.424 | udl | 0.005 | 0.075 | 0.163 | 0.01 | 0.144 | 0.02 | 98.843
Os-Ir-Ru | L140-1 | 17.992 | 69.554 | 0.03 | udl | 6.912 | 0.542 | 0.319 | udl | udl | 1.371 | 0.546 | 0.55 | 0.092 | 0.047 | 97.955
Os-Ir-Ru | L141-1 | 23.829 | 45.465 | 0.015 | udl | 24.8 | 1.604 | 1.156 | 0.063 | 0.008 | 0.351 | 0.386 | 0.103 | 0.52 | udl | 98.3
Os-Ir-Ru | L143-1 | 30.314 | 41.737 | 0.012 | udl | 24.326 | 0.39 | 0.8 | 0.036 | 0.016 | 0.212 | 0.395 | udl | 0.525 | udl | 98.763
Os-Ir-Ru | L143-2 | 29.285 | 41.352 | 0.013 | udl | 24.373 | 0.894 | 1.017 | 0.046 | 0.014 | 0.23 | 0.219 | 0.083 | 0.443 | udl | 97.969
Os-Ir-Ru | L144-1 | 31.946 | 45.355 | 0.016 | udl | 18.374 | 0.874 | 0.726 | 0.007 | 0.005 | 0.083 | 0.261 | 0.114 | 0.377 | 0.109 | 98.247
Os-Ir-Ru | L145-1 | 31.366 | 47.247 | 0.016 | udl | 18.024 | 0.607 | 0.658 | 0.093 | udl | 0.042 | 0.334 | 0.089 | 0.339 | udl | 98.815
Os-Ir-Ru | L146-1 | 41.922 | 51.825 | 0.012 | udl | 3.291 | 0.453 | 0.162 | udl | udl | 0.154 | 0.369 | 0.093 | 0.08 | 0.02 | 98.381
Os-Ir-Ru | L147-1 | 37.681 | 46.872 | 0.015 | udl | 12.234 | 0.659 | 0.5 | udl | udl | 0.122 | 0.338 | 0.036 | 0.19 | 0.01 | 98.657
Os-Ir-Ru | L148-1 | 45.282 | 41.514 | 0.008 | udl | 10.666 | 0.178 | 0.405 | udl | udl | 0.013 | 0.102 | 0.016 | 0.165 | udl | 98.349
Os-Ir-Ru | L149-1 | 36.061 | 52.452 | 0.015 | udl | 8.407 | 0.577 | 0.389 | udl | udl | 0.435 | 0.305 | 0.052 | 0.153 | 0.01 | 98.856
Os-Ir-Ru | L155-1 | 29.712 | 45.052 | 0.014 | udl | 21.989 | 0.266 | 0.791 | udl | udl | 0.095 | 0.332 | 0.047 | 0.435 | udl | 98.733
Os-Ir-Ru | L155-2 | 25.017 | 40.479 | 0.013 | udl | 30.759 | 0.306 | 1.009 | udl | 0.011 | 0.063 | 0.362 | 0.012 | 0.573 | udl | 98.604
Os-Ir-Ru | L155-3 | 30.759 | 43.731 | 0.012 | udl | 22.38 | 0.234 | 0.814 | 0.08 | udl | 0.086 | 0.307 | 0.025 | 0.343 | udl | 98.771
Os-Ir-Ru | L155-5 | 31.152 | 41.652 | 0.012 | udl | 23.412 | 0.236 | 0.799 | 0.02 | udl | 0.043 | 0.254 | 0.025 | 0.412 | 0.005 | 98.022
Os-Ir-Ru | L155-6 | 30.275 | 41.358 | 0.013 | udl | 24.278 | 0.647 | 0.94 | udl | 0.005 | 0.142 | 0.293 | 0.038 | 0.435 | udl | 98.424
Os-Ir-Ru | L155-7 | 34.426 | 38.907 | 0.01 | udl | 23.702 | 0.227 | 0.839 | 0.051 | udl | 0.058 | 0.14 | 0.035 | 0.428 | udl | 98.823
Os-Ir-Ru | L158-1 | 33.163 | 54.17 | 0.017 | udl | 9.872 | 0.164 | 0.328 | 0.052 | 0.009 | 0.195 | 0.438 | 0.073 | 0.15 | udl | 98.631
Os-Ir-Ru | L159-2 | 46.684 | 47.564 | 0.011 | udl | 2.751 | 0.746 | 0.229 | udl | 0.006 | 0.115 | 0.275 | 0.029 | 0.05 | udl | 98.46
Os-Ir-Ru | L161-1 | 37.216 | 52.363 | 0.014 | udl | 7.421 | 0.592 | 0.348 | udl | udl | 0.183 | 0.387 | 0.007 | 0.096 | udl | 98.627
Os-Ir-Ru | L162-1 | 30.786 | 42.445 | 0.014 | udl | 21.954 | 1.058 | 0.931 | 0.048 | udl | 0.116 | 0.277 | 0.032 | 0.411 | udl | 98.072
Os-Ir-Ru | L163-1 | 38.216 | 49.312 | 0.014 | udl | 9.676 | 0.404 | 0.356 | udl | udl | 0.066 | 0.271 | 0.004 | 0.155 | 0.019 | 98.493
Os-Ir-Ru | L166-1 | 28.756 | 41.995 | 0.013 | udl | 24.272 | 1.209 | 0.972 | 0.026 | 0.011 | 0.115 | 0.31 | 0.018 | 0.376 | 0.019 | 98.092
Os-Ir-Ru | L169-1 | 25.001 | 39.995 | 0.013 | udl | 30.756 | 0.542 | 1.017 | udl | 0.008 | 0.125 | 0.245 | 0.052 | 0.535 | 0.012 | 98.301
Os-Ir-Ru | L170-1 | 30.429 | 40.65 | 0.017 | udl | 23.672 | 1.28 | 0.931 | udl | 0.008 | 0.488 | 0.337 | 0.073 | 0.422 | udl | 98.307
Os-Ir-Ru | L170-2 | 30.995 | 41.323 | 0.017 | udl | 23.297 | 1.277 | 1.019 | 0.024 | udl | 0.148 | 0.128 | 0.045 | 0.421 | udl | 98.694
Os-Ir-Ru | L173-1 | 38.212 | 52.209 | 0.014 | udl | 6.939 | 0.276 | 0.335 | udl | 0.006 | 0.553 | 0.363 | 0.091 | 0.154 | udl | 99.152
Os-Ir-Ru | L175-1 | 37.947 | 50.977 | 0.014 | udl | 7.854 | 0.299 | 0.29 | 0.045 | 0.008 | 0.572 | 0.276 | 0.118 | 0.158 | udl | 98.558
Os-Ir-Ru | L175-2 | 32.615 | 44.485 | 0.015 | udl | 19.28 | 0.785 | 0.741 | udl | udl | 0.287 | 0.293 | 0.023 | 0.32 | udl | 98.844
Os-Ir-Ru | L176-1 | 31.764 | 46.425 | 0.014 | udl | 17.858 | 0.558 | 0.608 | udl | 0.012 | 0.498 | 0.144 | 0.12 | 0.321 | 0.006 | 98.328
Os-Ir-Ru | L176-2 | 31.317 | 46.756 | 0.014 | udl | 18.502 | 0.481 | 0.648 | udl | udl | 0.472 | 0.272 | 0.131 | 0.339 | udl | 98.932
Os-Ir-Ru | L177-1 | 31.226 | 38.002 | 0.012 | udl | 23.855 | 3.638 | 1.339 | udl | udl | 0.077 | 0.253 | 0.028 | 0.369 | udl | 98.799
Os-Ir-Ru | L178-1 | 30.135 | 43.011 | 0.014 | udl | 23.039 | 0.836 | 0.918 | 0.024 | udl | 0.395 | 0.263 | 0.08 | 0.467 | udl | 99.182
Os-Ir-Ru | L179-1 | 42.241 | 44.586 | 0.011 | udl | 10.206 | 0.415 | 0.367 | 0.089 | udl | 0.2 | 0.09 | 0.034 | 0.153 | udl | 98.392
Os-Ir-Ru | L180-3 | 19.987 | 14.502 | 0.013 | udl | 56.724 | 3.011 | 2.251 | udl | 0.026 | 0.272 | 0.122 | 0.138 | 1.254 | udl | 98.3
Os-Ir-Ru | L182-1 | 25.376 | 69.483 | 0.028 | udl | 2.109 | 0.947 | 0.188 | 0.02 | 0.006 | 0.71 | 0.479 | 0.176 | 0.041 | 0.023 | 99.586
Os-Ir-Ru | L183-1 | 34.038 | 34.625 | 0.007 | udl | 27.846 | 0.26 | 0.975 | 0.015 | 0.006 | 0 | 0.252 | 0.044 | 0.435 | udl | 98.503
Note: undl = under detection limit