## Spectra
American Mineralogist: April 2025 Online Materials AM-25-49400 (use tabs to navigate to other tables) ANZURES ET AL.: Synthesis and Characterization of Low Fe Olivine
Wavenumbers (cm-1) | Wavelength (nm) | Fo-Talc-002 | Fo-Talc-004 | Fo-SiO2-002 | Fo-SiO2-003 | Fo-SiO2-005 | Fo-SiO2-006 | Fo-SiO2-007 | San Carlos
47169.81 | 212 | 0.13941 | 0.05252 | 0.17025 | 0.4522423 | 0.5382921 | 0.3666655 | 0.5058437
46728.97 | 214 | 0.13983 | 0.05365 | 0.17267 | 0.4723018 | 0.5497722 | 0.3764759 | 0.5106843
46296.3 | 216 | 0.13733 | 0.05161 | 0.17167 | 0.4639071 | 0.5548745 | 0.3875127 | 0.516735
45871.56 | 218 | 0.14256 | 0.04949 | 0.1755 | 0.4732682 | 0.5676303 | 0.3948705 | 0.5227858
45454.55 | 220 | 0.14582 | 0.04905 | 0.18105 | 0.4719309 | 0.5778349 | 0.3985494 | 0.5300467
45045.05 | 222 | 0.14889 | 0.0488 | 0.18681 | 0.486075 | 0.5816616 | 0.4083599 | 0.5385178
44642.86 | 224 | 0.15366 | 0.04805 | 0.19076 | 0.4869536 | 0.5995196 | 0.4181703 | 0.5433584
44247.79 | 226 | 0.15358 | 0.04463 | 0.19313 | 0.4910045 | 0.6046219 | 0.4267545 | 0.5554599
43859.65 | 228 | 0.1617 | 0.04482 | 0.19519 | 0.4947236 | 0.6122753 | 0.4243019 | 0.563931
43478.26 | 230 | 0.16158 | 0.04339 | 0.19856 | 0.5030597 | 0.607173 | 0.4316597 | 0.5590904
43103.45 | 232 | 0.16552 | 0.0428 | 0.1991 | 0.5077647 | 0.6122753 | 0.4377912 | 0.5554599
42735.04 | 234 | 0.16742 | 0.04253 | 0.20066 | 0.5137289 | 0.6097242 | 0.4451491 | 0.5542498
42372.88 | 236 | 0.17119 | 0.03859 | 0.19798 | 0.5280683 | 0.6173776 | 0.4402438 | 0.572402
42016.81 | 238 | 0.17229 | 0.04043 | 0.20987 | 0.5258427 | 0.6250311 | 0.4476017 | 0.588134
41666.67 | 240 | 0.17371 | 0.03732 | 0.20521 | 0.5446332 | 0.6416135 | 0.4623174 | 0.5893442
41322.31 | 242 | 0.17716 | 0.03594 | 0.20838 | 0.5447308 | 0.6365112 | 0.461091 | 0.6026559
40983.61 | 244 | 0.17628 | 0.03598 | 0.20892 | 0.5539748 | 0.6428891 | 0.4745804 | 0.6050762
40650.41 | 246 | 0.1821 | 0.03149 | 0.21709 | 0.5664986 | 0.6518181 | 0.492975 | 0.6159675
40322.58 | 248 | 0.17514 | 0.03275 | 0.2164 | 0.5678359 | 0.6556448 | 0.492975 | 0.6171777
40000 | 250 | 0.17543 | 0.03216 | 0.2196 | 0.5825462 | 0.6607471 | 0.5015591 | 0.6329097
39682.54 | 252 | 0.18251 | 0.03327 | 0.22197 | 0.5950212 | 0.6722273 | 0.5113696 | 0.6389604
39370.08 | 254 | 0.18388 | 0.02883 | 0.22522 | 0.6091849 | 0.6658494 | 0.52118 | 0.6546924
39062.5 | 256 | 0.18278 | 0.02869 | 0.22531 | 0.6133042 | 0.6773296 | 0.5125959 | 0.6583229
38759.69 | 258 | 0.1814 | 0.02642 | 0.23135 | 0.6166328 | 0.684983 | 0.5260853 | 0.6692142
38461.54 | 260 | 0.18485 | 0.02675 | 0.23191 | 0.6224505 | 0.6837075 | 0.5457062 | 0.6716345
38167.94 | 262 | 0.18749 | 0.02631 | 0.24252 | 0.6351207 | 0.6798807 | 0.5518377 | 0.6885767
37878.79 | 264 | 0.18818 | 0.02626 | 0.24697 | 0.6348865 | 0.6977388 | 0.5567429 | 0.6897868
37593.98 | 266 | 0.18645 | 0.0249 | 0.25051 | 0.6472443 | 0.7028411 | 0.569006 | 0.6922071
37313.43 | 268 | 0.19068 | 0.02191 | 0.25571 | 0.6537063 | 0.7015655 | 0.5763638 | 0.6946274
37037.04 | 270 | 0.19343 | 0.02513 | 0.26406 | 0.6657225 | 0.7041166 | 0.5726849 | 0.706729
36764.71 | 272 | 0.19416 | 0.02344 | 0.28055 | 0.664434 | 0.7066678 | 0.5886269 | 0.7043086
36496.35 | 274 | 0.19472 | 0.0216 | 0.28649 | 0.665293 | 0.7092189 | 0.5886269 | 0.7139899
36231.88 | 276 | 0.20052 | 0.02036 | 0.29486 | 0.676255 | 0.7117701 | 0.6021162 | 0.7248812
35971.22 | 278 | 0.20371 | 0.01968 | 0.30476 | 0.6775142 | 0.7155968 | 0.6107004 | 0.7273015
35714.29 | 280 | 0.20506 | 0.02238 | 0.32177 | 0.6864751 | 0.727077 | 0.6156056 | 0.7236711
35460.99 | 282 | 0.21405 | 0.02224 | 0.33151 | 0.6912679 | 0.7334548 | 0.6303213 | 0.7224609
35211.27 | 284 | 0.22008 | 0.02276 | 0.34549 | 0.6952993 | 0.7309037 | 0.6438106 | 0.7406132
34965.03 | 286 | 0.22237 | 0.02578 | 0.36011 | 0.7019565 | 0.7398327 | 0.6487159 | 0.755135
34722.22 | 288 | 0.23019 | 0.0252 | 0.37126 | 0.7063101 | 0.7500373 | 0.6523948 | 0.7563452
34482.76 | 290 | 0.23603 | 0.02433 | 0.38684 | 0.7111908 | 0.7513129 | 0.6536211 | 0.7599757
34246.58 | 292 | 0.23893 | 0.02923 | 0.40338 | 0.7201907 | 0.7564152 | 0.6683368 | 0.7853889
34013.61 | 294 | 0.24498 | 0.0304 | 0.41981 | 0.7263013 | 0.7653442 | 0.673242 | 0.770867
33783.78 | 296 | 0.25405 | 0.03576 | 0.43445 | 0.7246126 | 0.7678953 | 0.689184 | 0.7853889
33557.05 | 298 | 0.25974 | 0.03482 | 0.44135 | 0.7348522 | 0.771722 | 0.6953155 | 0.7974904
33333.33 | 300 | 0.2732 | 0.03707 | 0.46599 | 0.7264379 | 0.7729976 | 0.7051259 | 0.7999107
33112.58 | 302 | 0.28141 | 0.04658 | 0.48706 | 0.7471417 | 0.7832022 | 0.7137101 | 0.8083817
32894.74 | 304 | 0.28917 | 0.05132 | 0.50476 | 0.7436569 | 0.7832022 | 0.7370099 | 0.802331
32679.74 | 306 | 0.30042 | 0.05496 | 0.52083 | 0.7545994 | 0.8061625 | 0.7394625 | 0.8216934
32467.53 | 308 | 0.31064 | 0.06106 | 0.54434 | 0.7724138 | 0.7959579 | 0.7419151 | 0.8313746
32258.06 | 310 | 0.31528 | 0.06299 | 0.55745 | 0.7623401 | 0.8125404 | 0.7517256 | 0.8289543
32051.28 | 312 | 0.32528 | 0.06385 | 0.57747 | 0.7805059 | 0.8176427 | 0.7590834 | 0.8362153
31847.13 | 314 | 0.33899 | 0.07149 | 0.5878 | 0.7852597 | 0.8150916 | 0.7566308 | 0.8374254
31645.57 | 316 | 0.34279 | 0.07482 | 0.60507 | 0.7801643 | 0.8189183 | 0.7676675 | 0.8362153
31446.54 | 318 | 0.35599 | 0.081 | 0.61558 | 0.7812966 | 0.8214694 | 0.7762517 | 0.8495269
31250 | 320 | 0.36421 | 0.08489 | 0.62981 | 0.7962998 | 0.8252961 | 0.7860621 | 0.8398457
31055.9 | 322 | 0.37876 | 0.0945 | 0.64783 | 0.790482 | 0.8303984 | 0.7823832 | 0.8483168
30864.2 | 324 | 0.39079 | 0.09963 | 0.65467 | 0.7965536 | 0.8303984 | 0.79342 | 0.857998
30674.85 | 326 | 0.39736 | 0.10638 | 0.66522 | 0.7987694 | 0.8342252 | 0.7970989 | 0.8567878
30487.8 | 328 | 0.4031 | 0.12166 | 0.67291 | 0.8114103 | 0.8444297 | 0.8118146 | 0.8628386
30303.03 | 330 | 0.42239 | 0.12821 | 0.69097 | 0.8105806 | 0.8444297 | 0.8167198 | 0.8628386
30120.48 | 332 | 0.43112 | 0.13902 | 0.70028 | 0.8192096 | 0.8546343 | 0.8167198 | 0.8664691
29940.12 | 334 | 0.44868 | 0.14697 | 0.70633 | 0.8234167 | 0.8673901 | 0.8130409 | 0.8700995
29761.9 | 336 | 0.45925 | 0.16162 | 0.71882 | 0.8199417 | 0.8673901 | 0.8118146 | 0.882201
29585.8 | 338 | 0.47062 | 0.17892 | 0.72855 | 0.8298494 | 0.8559099 | 0.8289828 | 0.8676792
29411.76 | 340 | 0.49119 | 0.18392 | 0.73861 | 0.8332561 | 0.8661145 | 0.8424722 | 0.8809909
29239.77 | 342 | 0.50308 | 0.19675 | 0.73928 | 0.8316162 | 0.8661145 | 0.8424722 | 0.8761503
29069.77 | 344 | 0.50865 | 0.2106 | 0.75705 | 0.8422951 | 0.8712168 | 0.84983 | 0.8846213
28901.73 | 346 | 0.5262 | 0.22463 | 0.76479 | 0.8398158 | 0.8775947 | 0.853509 | 0.8834112
28735.63 | 348 | 0.53101 | 0.2414 | 0.78257 | 0.8431346 | 0.8712168 | 0.837567 | 0.8834112
28571.43 | 350 | 0.54444 | 0.24992 | 0.77871 | 0.8463363 | 0.882697 | 0.8486037 | 0.8858315
28409.09 | 352 | 0.56002 | 0.26256 | 0.78257 | 0.850358 | 0.8712168 | 0.8608668 | 0.8906721
28248.59 | 354 | 0.56909 | 0.27696 | 0.78371 | 0.8469513 | 0.8737679 | 0.84983 | 0.8846213
28089.89 | 356 | 0.58418 | 0.2856 | 0.80239 | 0.8504849 | 0.8763191 | 0.8571879 | 0.8882518
27932.96 | 358 | 0.59576 | 0.29662 | 0.79376 | 0.8549946 | 0.8839725 | 0.8510564 | 0.8943026
27777.78 | 360 | 0.59566 | 0.30426 | 0.81262 | 0.8582061 | 0.8852481 | 0.8522827 | 0.8955127
27624.31 | 362 | 0.62015 | 0.31478 | 0.80514 | 0.858128 | 0.8814214 | 0.8620931 | 0.9003533
27472.53 | 364 | 0.63292 | 0.33004 | 0.80746 | 0.8541747 | 0.891626 | 0.8608668 | 0.8870416
27322.4 | 366 | 0.63754 | 0.32998 | 0.80584 | 0.858743 | 0.8992794 | 0.8706772 | 0.8906721
27173.91 | 368 | 0.65019 | 0.3371 | 0.82218 | 0.8605098 | 0.8903504 | 0.8620931 | 0.9015635
27027.03 | 370 | 0.66451 | 0.35122 | 0.80683 | 0.8612614 | 0.8877992 | 0.8669983 | 0.9027736
26881.72 | 372 | 0.66479 | 0.35307 | 0.81577 | 0.8654685 | 0.8980038 | 0.8620931 | 0.8955127
26737.97 | 374 | 0.67529 | 0.35716 | 0.81045 | 0.8576009 | 0.9031061 | 0.84983 | 0.8991432
26595.74 | 376 | 0.68037 | 0.36592 | 0.82546 | 0.8670791 | 0.891626 | 0.865772 | 0.8991432
26455.03 | 378 | 0.69035 | 0.36553 | 0.82446 | 0.8691876 | 0.8903504 | 0.8755825 | 0.8930924
26315.79 | 380 | 0.70059 | 0.37564 | 0.81538 | 0.867616 | 0.8992794 | 0.8645457 | 0.9003533
26178.01 | 382 | 0.70333 | 0.38463 | 0.82503 | 0.8730726 | 0.8967283 | 0.8768088 | 0.9064041
26041.67 | 384 | 0.71926 | 0.38422 | 0.82274 | 0.8732483 | 0.900555 | 0.8768088 | 0.9051939
25906.74 | 386 | 0.72591 | 0.39117 | 0.83495 | 0.8760889 | 0.900555 | 0.8719036 | 0.9088244
25773.2 | 388 | 0.72918 | 0.39304 | 0.83666 | 0.8762938 | 0.9056573 | 0.8804877 | 0.9148752
25641.03 | 390 | 0.73518 | 0.39817 | 0.82378 | 0.8756691 | 0.909484 | 0.881714 | 0.9039838
25510.2 | 392 | 0.74248 | 0.39582 | 0.82416 | 0.8777092 | 0.9107596 | 0.8694509 | 0.9088244
25380.71 | 394 | 0.74664 | 0.40313 | 0.83187 | 0.8711301 | 0.9069329 | 0.8743562 | 0.9124548
25252.53 | 396 | 0.75748 | 0.40381 | 0.82749 | 0.8783047 | 0.9120351 | 0.881714 | 0.9064041
25125.63 | 398 | 0.75275 | 0.40477 | 0.83077 | 0.8749273 | 0.9120351 | 0.8804877 | 0.9160853
25000 | 400 | 0.75567 | 0.409 | 0.82881 | 0.87277 | 0.909484 | 0.881714 | 0.913665 | 0.643992
24691.36 | 405 | 0.759679 | 0.416743 | 0.831348 | 0.875636 | 0.912969 | 0.884951 | 0.914766 | 0.657679
24390.24 | 410 | 0.769742 | 0.424897 | 0.83373 | 0.876851 | 0.91476 | 0.885766 | 0.918421 | 0.671691
24096.39 | 415 | 0.78079 | 0.431958 | 0.834342 | 0.877789 | 0.916359 | 0.886615 | 0.919341 | 0.679074
23809.52 | 420 | 0.78914 | 0.439702 | 0.835129 | 0.879039 | 0.916593 | 0.887931 | 0.919713 | 0.684775
23529.41 | 425 | 0.800559 | 0.447659 | 0.837777 | 0.882388 | 0.918981 | 0.889568 | 0.922816 | 0.686959
23255.81 | 430 | 0.806715 | 0.453967 | 0.837752 | 0.882804 | 0.920023 | 0.890329 | 0.923501 | 0.689184
22988.51 | 435 | 0.814998 | 0.46138 | 0.838773 | 0.884706 | 0.92182 | 0.8916 | 0.925533 | 0.693415
22727.27 | 440 | 0.819336 | 0.467672 | 0.83941 | 0.885873 | 0.923073 | 0.893589 | 0.92785 | 0.698707
22471.91 | 445 | 0.824797 | 0.47152 | 0.840475 | 0.886553 | 0.923997 | 0.893736 | 0.927717 | 0.700186
22222.22 | 450 | 0.827419 | 0.47405 | 0.841015 | 0.888651 | 0.925196 | 0.896303 | 0.929842 | 0.698347
21978.02 | 455 | 0.831335 | 0.475674 | 0.84213 | 0.889513 | 0.926198 | 0.895791 | 0.929782 | 0.702471
21739.13 | 460 | 0.832304 | 0.476547 | 0.84126 | 0.891153 | 0.927525 | 0.897491 | 0.93246 | 0.711255
21505.38 | 465 | 0.837414 | 0.477863 | 0.844573 | 0.892122 | 0.928988 | 0.897227 | 0.931743 | 0.718629
21276.6 | 470 | 0.837563 | 0.479409 | 0.843208 | 0.89322 | 0.930245 | 0.89863 | 0.932264 | 0.721754
21052.63 | 475 | 0.842861 | 0.483489 | 0.846459 | 0.894573 | 0.932245 | 0.900324 | 0.936147 | 0.730351
20833.33 | 480 | 0.845128 | 0.490299 | 0.84593 | 0.8964 | 0.934557 | 0.90195 | 0.937006 | 0.742478
20618.56 | 485 | 0.849189 | 0.499712 | 0.847113 | 0.896708 | 0.936812 | 0.901907 | 0.938501 | 0.744065
20408.16 | 490 | 0.853866 | 0.513121 | 0.846869 | 0.897824 | 0.938351 | 0.903708 | 0.938798 | 0.745762
20202.02 | 495 | 0.85821 | 0.527007 | 0.848784 | 0.898604 | 0.939276 | 0.903529 | 0.940985 | 0.748503
20000 | 500 | 0.86128 | 0.541228 | 0.849245 | 0.898916 | 0.940991 | 0.903788 | 0.941764 | 0.764541
19801.98 | 505 | 0.865164 | 0.553885 | 0.850561 | 0.902118 | 0.94298 | 0.906434 | 0.943369 | 0.77989
19607.84 | 510 | 0.868386 | 0.563541 | 0.850487 | 0.901759 | 0.945164 | 0.907973 | 0.94516 | 0.787971
19417.48 | 515 | 0.870166 | 0.572519 | 0.851282 | 0.90186 | 0.946099 | 0.908108 | 0.94573 | 0.791636
19230.77 | 520 | 0.873551 | 0.580889 | 0.853168 | 0.904175 | 0.947649 | 0.910284 | 0.945215 | 0.796863
19047.62 | 525 | 0.875893 | 0.588399 | 0.853381 | 0.904527 | 0.94822 | 0.909236 | 0.946372 | 0.800312
18867.92 | 530 | 0.878003 | 0.596863 | 0.853758 | 0.90475 | 0.949616 | 0.910239 | 0.948243 | 0.806793
18691.59 | 535 | 0.880402 | 0.605071 | 0.854327 | 0.905734 | 0.950582 | 0.911357 | 0.94841 | 0.812294
18518.52 | 540 | 0.881757 | 0.613551 | 0.854201 | 0.905323 | 0.951939 | 0.911992 | 0.94914 | 0.819783
18348.62 | 545 | 0.882785 | 0.621082 | 0.854226 | 0.905007 | 0.952019 | 0.912266 | 0.949765 | 0.824255
18181.82 | 550 | 0.884747 | 0.630821 | 0.854459 | 0.905872 | 0.953375 | 0.913312 | 0.950503 | 0.829121
18018.02 | 555 | 0.886698 | 0.64094 | 0.855405 | 0.907194 | 0.953973 | 0.912913 | 0.950334 | 0.83289
17857.14 | 560 | 0.88852 | 0.65148 | 0.854335 | 0.907203 | 0.954405 | 0.91238 | 0.951624 | 0.834077
17699.12 | 565 | 0.890145 | 0.66249 | 0.855823 | 0.908587 | 0.95457 | 0.91275 | 0.950937 | 0.834367
17543.86 | 570 | 0.89106 | 0.675669 | 0.855695 | 0.907723 | 0.956939 | 0.914715 | 0.952305 | 0.833699
17391.3 | 575 | 0.893418 | 0.687926 | 0.856317 | 0.907998 | 0.957432 | 0.915052 | 0.952779 | 0.831612
17241.38 | 580 | 0.893887 | 0.700268 | 0.856651 | 0.909059 | 0.957252 | 0.914719 | 0.9536 | 0.828794
17094.02 | 585 | 0.894155 | 0.71033 | 0.855991 | 0.909402 | 0.957739 | 0.915313 | 0.954079 | 0.826136
16949.15 | 590 | 0.896609 | 0.720219 | 0.856746 | 0.90898 | 0.957671 | 0.915284 | 0.954021 | 0.823254
16806.72 | 595 | 0.896751 | 0.728363 | 0.857433 | 0.910589 | 0.958414 | 0.916048 | 0.954772 | 0.820575
16666.67 | 600 | 0.897775 | 0.736817 | 0.859112 | 0.911016 | 0.95827 | 0.915606 | 0.954327 | 0.817192
16528.93 | 605 | 0.899159 | 0.742366 | 0.858837 | 0.910978 | 0.958526 | 0.915718 | 0.955174 | 0.813207
16393.44 | 610 | 0.899545 | 0.746672 | 0.857179 | 0.910271 | 0.959121 | 0.916349 | 0.955879 | 0.810226
16260.16 | 615 | 0.899312 | 0.750975 | 0.857497 | 0.911366 | 0.95951 | 0.916622 | 0.956441 | 0.804588
16129.03 | 620 | 0.900743 | 0.756238 | 0.858645 | 0.913136 | 0.95933 | 0.917503 | 0.956274 | 0.799568
16000 | 625 | 0.900358 | 0.758107 | 0.857395 | 0.912219 | 0.959518 | 0.917242 | 0.956846 | 0.79527
15873.02 | 630 | 0.900887 | 0.761767 | 0.857688 | 0.911958 | 0.96124 | 0.917342 | 0.956899 | 0.792159
15748.03 | 635 | 0.900151 | 0.763386 | 0.856007 | 0.912111 | 0.959846 | 0.916714 | 0.957769 | 0.790643
15625 | 640 | 0.901944 | 0.767785 | 0.857671 | 0.913414 | 0.960108 | 0.917513 | 0.957776 | 0.789762
15503.88 | 645 | 0.902327 | 0.771553 | 0.857821 | 0.913844 | 0.961332 | 0.918285 | 0.956692 | 0.790444
15384.62 | 650 | 0.902756 | 0.774536 | 0.858231 | 0.911306 | 0.961257 | 0.918154 | 0.957082 | 0.791807
15267.18 | 655 | 0.903436 | 0.777623 | 0.858617 | 0.913667 | 0.960283 | 0.917821 | 0.957671 | 0.793138
15151.52 | 660 | 0.904241 | 0.78083 | 0.858613 | 0.912896 | 0.961655 | 0.917991 | 0.957951 | 0.794635
15037.59 | 665 | 0.904113 | 0.784533 | 0.858048 | 0.913802 | 0.961214 | 0.917945 | 0.958533 | 0.794906
14925.37 | 670 | 0.903795 | 0.787203 | 0.858965 | 0.914234 | 0.961639 | 0.918513 | 0.959362 | 0.794173
14814.81 | 675 | 0.90552 | 0.789864 | 0.859089 | 0.913826 | 0.962475 | 0.917937 | 0.959636 | 0.794671
14705.88 | 680 | 0.90473 | 0.792759 | 0.85835 | 0.915564 | 0.962493 | 0.91961 | 0.960504 | 0.793949
14598.54 | 685 | 0.905694 | 0.793746 | 0.859235 | 0.914936 | 0.963265 | 0.918425 | 0.960627 | 0.790851
14492.75 | 690 | 0.904673 | 0.795289 | 0.858768 | 0.915057 | 0.963606 | 0.917881 | 0.960365 | 0.784565
14388.49 | 695 | 0.906417 | 0.797241 | 0.859699 | 0.915592 | 0.963609 | 0.9189 | 0.960786 | 0.781616
14285.71 | 700 | 0.904946 | 0.798887 | 0.858462 | 0.914902 | 0.963646 | 0.919675 | 0.960029 | 0.775809
14184.4 | 705 | 0.904984 | 0.799289 | 0.859032 | 0.91608 | 0.964002 | 0.919007 | 0.960754 | 0.771107
14084.51 | 710 | 0.905646 | 0.800372 | 0.858982 | 0.915085 | 0.964212 | 0.91934 | 0.960099 | 0.765502
13986.01 | 715 | 0.905375 | 0.800882 | 0.858718 | 0.917153 | 0.964201 | 0.921218 | 0.96263 | 0.761507
13888.89 | 720 | 0.905048 | 0.801641 | 0.859764 | 0.916716 | 0.964858 | 0.921038 | 0.961759 | 0.754809
13793.1 | 725 | 0.904375 | 0.802018 | 0.85971 | 0.916853 | 0.96466 | 0.920344 | 0.96045 | 0.748191
13698.63 | 730 | 0.904214 | 0.801889 | 0.86001 | 0.915989 | 0.964159 | 0.92267 | 0.962784 | 0.741717
13605.44 | 735 | 0.904521 | 0.80178 | 0.860112 | 0.916968 | 0.964428 | 0.920408 | 0.959918 | 0.733966
13513.51 | 740 | 0.901962 | 0.80199 | 0.859005 | 0.915348 | 0.96458 | 0.920561 | 0.960951 | 0.726941
13422.82 | 745 | 0.90303 | 0.802108 | 0.860027 | 0.917418 | 0.964617 | 0.922378 | 0.962045 | 0.721022
13333.33 | 750 | 0.901935 | 0.802487 | 0.859048 | 0.916975 | 0.965297 | 0.923002 | 0.961673 | 0.71203
13245.03 | 755 | 0.901143 | 0.802552 | 0.858911 | 0.916501 | 0.965139 | 0.922686 | 0.96264 | 0.703671
13157.89 | 760 | 0.901195 | 0.803451 | 0.859954 | 0.917936 | 0.964902 | 0.922165 | 0.962341 | 0.695773
13071.9 | 765 | 0.900702 | 0.804233 | 0.859028 | 0.917556 | 0.96567 | 0.922093 | 0.963277 | 0.687579
12987.01 | 770 | 0.899409 | 0.804317 | 0.858205 | 0.917475 | 0.966131 | 0.922742 | 0.963234 | 0.68076
12903.23 | 775 | 0.899718 | 0.804642 | 0.857971 | 0.917391 | 0.96649 | 0.923372 | 0.963126 | 0.672313
12820.51 | 780 | 0.899714 | 0.805003 | 0.858141 | 0.917617 | 0.965714 | 0.922262 | 0.962531 | 0.665202
12738.85 | 785 | 0.899891 | 0.805714 | 0.858029 | 0.91811 | 0.966851 | 0.923025 | 0.963477 | 0.65872
12658.23 | 790 | 0.895998 | 0.80597 | 0.857948 | 0.917025 | 0.966257 | 0.922333 | 0.962674 | 0.651158
12578.62 | 795 | 0.897301 | 0.806329 | 0.858083 | 0.918098 | 0.965856 | 0.923035 | 0.962029 | 0.644383
12500 | 800 | 0.896141 | 0.805748 | 0.857233 | 0.918467 | 0.965181 | 0.922159 | 0.962325 | 0.637805
12422.36 | 805 | 0.895043 | 0.805675 | 0.856571 | 0.918868 | 0.965246 | 0.92158 | 0.962247 | 0.631974
12345.68 | 810 | 0.893969 | 0.805549 | 0.857301 | 0.917729 | 0.96589 | 0.922416 | 0.964346 | 0.627043
12269.94 | 815 | 0.893892 | 0.805736 | 0.857106 | 0.918466 | 0.966359 | 0.921845 | 0.963613 | 0.622189
12195.12 | 820 | 0.893687 | 0.805753 | 0.856226 | 0.917018 | 0.966132 | 0.921832 | 0.962126 | 0.617459
12121.21 | 825 | 0.893293 | 0.80609 | 0.858495 | 0.916544 | 0.966131 | 0.922438 | 0.962952 | 0.61234
12048.19 | 830 | 0.892793 | 0.80641 | 0.858057 | 0.919257 | 0.966481 | 0.921394 | 0.963789 | 0.608827
11976.05 | 835 | 0.891047 | 0.806427 | 0.858081 | 0.919331 | 0.96786 | 0.920876 | 0.962457 | 0.603419
11904.76 | 840 | 0.891877 | 0.806684 | 0.855618 | 0.919029 | 0.967664 | 0.922777 | 0.963514 | 0.600447
11834.32 | 845 | 0.892228 | 0.8068 | 0.858037 | 0.919176 | 0.968237 | 0.923762 | 0.9671 | 0.597939
11764.71 | 850 | 0.892825 | 0.807091 | 0.857795 | 0.919533 | 0.96872 | 0.9227 | 0.96365 | 0.595029
11695.91 | 855 | 0.89262 | 0.807459 | 0.856897 | 0.919993 | 0.968561 | 0.924267 | 0.96403 | 0.590799
11627.91 | 860 | 0.891545 | 0.807245 | 0.856617 | 0.919451 | 0.969304 | 0.923474 | 0.964178 | 0.588408
11560.69 | 865 | 0.890955 | 0.807001 | 0.85719 | 0.919722 | 0.967851 | 0.923143 | 0.965134 | 0.586934
11494.25 | 870 | 0.89131 | 0.806797 | 0.858005 | 0.921386 | 0.967835 | 0.923035 | 0.965244 | 0.583702
11428.57 | 875 | 0.889274 | 0.805955 | 0.857608 | 0.921032 | 0.967659 | 0.922904 | 0.965373 | 0.580316
11363.64 | 880 | 0.889583 | 0.805695 | 0.85757 | 0.921679 | 0.968044 | 0.922864 | 0.965602 | 0.578004
11299.44 | 885 | 0.889231 | 0.805548 | 0.857145 | 0.920388 | 0.968112 | 0.922518 | 0.96512 | 0.572357
11235.96 | 890 | 0.887178 | 0.804275 | 0.856843 | 0.91942 | 0.968184 | 0.922554 | 0.965378 | 0.568983
11173.18 | 895 | 0.886176 | 0.802853 | 0.856197 | 0.919023 | 0.968202 | 0.921851 | 0.964757 | 0.567222
11111.11 | 900 | 0.885369 | 0.802033 | 0.85577 | 0.918823 | 0.968251 | 0.921589 | 0.964683 | 0.561095
11049.72 | 905 | 0.884848 | 0.801365 | 0.856435 | 0.91915 | 0.968618 | 0.921149 | 0.964917 | 0.556621
10989.01 | 910 | 0.883737 | 0.800473 | 0.855173 | 0.919059 | 0.967366 | 0.920766 | 0.96411 | 0.55324
10928.96 | 915 | 0.882622 | 0.799104 | 0.854246 | 0.919059 | 0.967301 | 0.920528 | 0.963521 | 0.547963
10869.57 | 920 | 0.881524 | 0.799106 | 0.853827 | 0.9188 | 0.967243 | 0.920474 | 0.963806 | 0.542312
10810.81 | 925 | 0.880744 | 0.798478 | 0.853231 | 0.918931 | 0.967299 | 0.920509 | 0.963865 | 0.537304
10752.69 | 930 | 0.879371 | 0.797591 | 0.852552 | 0.919236 | 0.96713 | 0.920579 | 0.963286 | 0.532456
10695.19 | 935 | 0.878106 | 0.796368 | 0.852904 | 0.919564 | 0.967402 | 0.920234 | 0.963486 | 0.527256
10638.3 | 940 | 0.876298 | 0.795233 | 0.85258 | 0.919792 | 0.966814 | 0.919561 | 0.963549 | 0.521353
10582.01 | 945 | 0.875176 | 0.793822 | 0.851906 | 0.92012 | 0.966818 | 0.91817 | 0.963571 | 0.513535
10526.32 | 950 | 0.873173 | 0.792312 | 0.851272 | 0.92025 | 0.965977 | 0.917577 | 0.962972 | 0.507275
10471.2 | 955 | 0.871198 | 0.79015 | 0.850913 | 0.920129 | 0.965368 | 0.917404 | 0.963107 | 0.500172
10416.67 | 960 | 0.869004 | 0.788044 | 0.85056 | 0.920366 | 0.964882 | 0.916951 | 0.962686 | 0.493653
10362.69 | 965 | 0.868194 | 0.786723 | 0.849879 | 0.920539 | 0.964998 | 0.916276 | 0.961831 | 0.487044
10309.28 | 970 | 0.866402 | 0.785124 | 0.849276 | 0.920918 | 0.964505 | 0.916003 | 0.963083 | 0.480969
10256.41 | 975 | 0.864781 | 0.783075 | 0.848327 | 0.920341 | 0.96442 | 0.915361 | 0.961931 | 0.473893
10204.08 | 980 | 0.863211 | 0.782223 | 0.846754 | 0.919871 | 0.963549 | 0.91514 | 0.962404 | 0.467198
10152.28 | 985 | 0.862575 | 0.779774 | 0.84606 | 0.919325 | 0.964862 | 0.914839 | 0.961983 | 0.461137
10101.01 | 990 | 0.86073 | 0.779513 | 0.846391 | 0.919627 | 0.963629 | 0.914445 | 0.96222 | 0.455753
10050.25 | 995 | 0.85941 | 0.777815 | 0.845111 | 0.91934 | 0.964723 | 0.914269 | 0.960688 | 0.450396
10000 | 1000 | 0.858877 | 0.77699 | 0.844587 | 0.920251 | 0.963009 | 0.914069 | 0.961102 | 0.445049
9950.249 | 1005 | 0.857035 | 0.775295 | 0.843379 | 0.919415 | 0.963673 | 0.913621 | 0.960639 | 0.440294
9900.99 | 1010 | 0.85507 | 0.773964 | 0.843252 | 0.920336 | 0.962906 | 0.913393 | 0.961297 | 0.436245
9852.217 | 1015 | 0.855481 | 0.773769 | 0.842802 | 0.919128 | 0.963465 | 0.913165 | 0.961544 | 0.432217
9803.922 | 1020 | 0.853813 | 0.772592 | 0.842644 | 0.920517 | 0.96323 | 0.913007 | 0.961667 | 0.429042
9756.098 | 1025 | 0.854488 | 0.770956 | 0.842465 | 0.920714 | 0.963181 | 0.91285 | 0.961363 | 0.427036
9708.738 | 1030 | 0.853393 | 0.77169 | 0.841211 | 0.919969 | 0.962789 | 0.912896 | 0.960335 | 0.423806
9661.836 | 1035 | 0.852684 | 0.770171 | 0.841431 | 0.920113 | 0.962539 | 0.912532 | 0.960734 | 0.421887
9615.385 | 1040 | 0.851607 | 0.769404 | 0.840586 | 0.918848 | 0.963437 | 0.912414 | 0.9606 | 0.419999
9569.378 | 1045 | 0.852561 | 0.769613 | 0.841537 | 0.919366 | 0.962732 | 0.91192 | 0.961064 | 0.419167
9523.81 | 1050 | 0.851186 | 0.769636 | 0.841017 | 0.919638 | 0.962794 | 0.912055 | 0.960556 | 0.41839
9478.673 | 1055 | 0.850881 | 0.769497 | 0.8406 | 0.91955 | 0.962986 | 0.912413 | 0.960969 | 0.418088
9433.962 | 1060 | 0.851655 | 0.770214 | 0.841196 | 0.919124 | 0.962611 | 0.912783 | 0.961068 | 0.418892
9389.671 | 1065 | 0.852902 | 0.770682 | 0.842352 | 0.919096 | 0.963876 | 0.91259 | 0.961626 | 0.418868
9345.794 | 1070 | 0.852834 | 0.770934 | 0.841645 | 0.920247 | 0.963403 | 0.913306 | 0.961665 | 0.420312
9302.326 | 1075 | 0.854245 | 0.771985 | 0.842103 | 0.918898 | 0.963076 | 0.913142 | 0.961541 | 0.422245
9259.259 | 1080 | 0.855502 | 0.773081 | 0.842951 | 0.920533 | 0.963634 | 0.913631 | 0.962119 | 0.424651
9216.59 | 1085 | 0.856481 | 0.774006 | 0.842942 | 0.920397 | 0.964332 | 0.914588 | 0.962918 | 0.427237
9174.312 | 1090 | 0.858508 | 0.776352 | 0.845057 | 0.921463 | 0.963241 | 0.91403 | 0.961936 | 0.429997
9132.42 | 1095 | 0.859935 | 0.776613 | 0.845402 | 0.921104 | 0.9643 | 0.915066 | 0.962409 | 0.433426
9090.909 | 1100 | 0.860686 | 0.7776 | 0.845318 | 0.921262 | 0.964184 | 0.915722 | 0.963062 | 0.43692
9049.774 | 1105 | 0.862826 | 0.779766 | 0.847365 | 0.92192 | 0.965457 | 0.917373 | 0.963314 | 0.440386
9009.009 | 1110 | 0.864004 | 0.780877 | 0.846928 | 0.921714 | 0.965202 | 0.916529 | 0.96321 | 0.444066
8968.61 | 1115 | 0.865662 | 0.781837 | 0.848146 | 0.921869 | 0.965522 | 0.916598 | 0.963042 | 0.44817
8928.571 | 1120 | 0.86674 | 0.783308 | 0.848006 | 0.922564 | 0.965454 | 0.917096 | 0.964095 | 0.451861
8888.889 | 1125 | 0.868137 | 0.78447 | 0.848646 | 0.922573 | 0.966076 | 0.918663 | 0.964198 | 0.455992
8849.558 | 1130 | 0.868825 | 0.785387 | 0.850161 | 0.923007 | 0.96538 | 0.918815 | 0.963866 | 0.459209
8810.573 | 1135 | 0.869381 | 0.786179 | 0.849872 | 0.922048 | 0.966214 | 0.918321 | 0.964677 | 0.462455
8771.93 | 1140 | 0.869821 | 0.786878 | 0.850109 | 0.92266 | 0.966304 | 0.918514 | 0.964666 | 0.465543
8733.624 | 1145 | 0.871746 | 0.78704 | 0.850137 | 0.922638 | 0.966875 | 0.918505 | 0.964382 | 0.468654
8695.652 | 1150 | 0.872834 | 0.788074 | 0.851386 | 0.923844 | 0.966679 | 0.919011 | 0.964888 | 0.471573
8658.009 | 1155 | 0.873675 | 0.789061 | 0.8514 | 0.923415 | 0.967031 | 0.919968 | 0.964634 | 0.474465
8620.69 | 1160 | 0.873774 | 0.790131 | 0.852547 | 0.923601 | 0.966769 | 0.920993 | 0.965372 | 0.477251
8583.691 | 1165 | 0.875691 | 0.790998 | 0.853537 | 0.924558 | 0.966365 | 0.918999 | 0.964271 | 0.479344
8547.009 | 1170 | 0.875285 | 0.791145 | 0.852386 | 0.923416 | 0.966508 | 0.920188 | 0.964976 | 0.481744
8510.638 | 1175 | 0.876031 | 0.79186 | 0.852893 | 0.923536 | 0.966978 | 0.919966 | 0.965497 | 0.48381
8474.576 | 1180 | 0.876238 | 0.792893 | 0.852972 | 0.923814 | 0.967136 | 0.920866 | 0.965426 | 0.485982
8438.819 | 1185 | 0.876211 | 0.792458 | 0.853106 | 0.923224 | 0.966958 | 0.921238 | 0.965802 | 0.48782
8403.361 | 1190 | 0.877399 | 0.794111 | 0.85426 | 0.923949 | 0.966713 | 0.920627 | 0.965464 | 0.489891
8368.201 | 1195 | 0.878172 | 0.794527 | 0.854304 | 0.924633 | 0.966908 | 0.920914 | 0.965717 | 0.491498
8333.333 | 1200 | 0.878913 | 0.794722 | 0.854135 | 0.92425 | 0.967861 | 0.922033 | 0.966964 | 0.493662
8298.755 | 1205 | 0.879125 | 0.795249 | 0.854482 | 0.924226 | 0.967201 | 0.921124 | 0.965816 | 0.494914
8264.463 | 1210 | 0.879261 | 0.795647 | 0.854207 | 0.923885 | 0.967713 | 0.921186 | 0.966121 | 0.496799
8230.453 | 1215 | 0.879889 | 0.796138 | 0.854686 | 0.924037 | 0.967598 | 0.92104 | 0.965831 | 0.498344
8196.721 | 1220 | 0.880611 | 0.797725 | 0.855766 | 0.924939 | 0.96702 | 0.921107 | 0.965264 | 0.500157
8163.265 | 1225 | 0.880211 | 0.797075 | 0.855161 | 0.923776 | 0.967792 | 0.921095 | 0.965584 | 0.501536
8130.081 | 1230 | 0.881212 | 0.798436 | 0.854718 | 0.923828 | 0.967935 | 0.921653 | 0.966597 | 0.504003
8097.166 | 1235 | 0.881746 | 0.798792 | 0.855383 | 0.923586 | 0.967718 | 0.921434 | 0.966198 | 0.505617
8064.516 | 1240 | 0.881776 | 0.800254 | 0.855713 | 0.924207 | 0.967813 | 0.921806 | 0.965856 | 0.50756
8032.129 | 1245 | 0.883653 | 0.801695 | 0.856228 | 0.924788 | 0.967986 | 0.922051 | 0.965849 | 0.509911
8000 | 1250 | 0.883692 | 0.801225 | 0.856355 | 0.924239 | 0.967754 | 0.922162 | 0.966346 | 0.511952
7968.127 | 1255 | 0.884084 | 0.802653 | 0.856652 | 0.924583 | 0.967984 | 0.92271 | 0.966246 | 0.513682
7936.508 | 1260 | 0.883979 | 0.802752 | 0.856431 | 0.924623 | 0.967624 | 0.922252 | 0.966092 | 0.516045
7905.138 | 1265 | 0.884769 | 0.803456 | 0.856405 | 0.924387 | 0.967551 | 0.922571 | 0.966468 | 0.518366
7874.016 | 1270 | 0.886001 | 0.804343 | 0.856895 | 0.924856 | 0.968038 | 0.922495 | 0.966408 | 0.521498
7843.137 | 1275 | 0.886718 | 0.805838 | 0.857491 | 0.925142 | 0.967602 | 0.922616 | 0.966463 | 0.523507
7812.5 | 1280 | 0.88719 | 0.80619 | 0.857761 | 0.925049 | 0.967575 | 0.922476 | 0.966256 | 0.526674
7782.101 | 1285 | 0.88851 | 0.808204 | 0.858722 | 0.925275 | 0.967866 | 0.922707 | 0.96636 | 0.529649
7751.938 | 1290 | 0.888797 | 0.80853 | 0.857951 | 0.924886 | 0.96812 | 0.923483 | 0.967098 | 0.532848
7722.008 | 1295 | 0.88843 | 0.809462 | 0.85872 | 0.924812 | 0.968551 | 0.923257 | 0.966953 | 0.536122
7692.308 | 1300 | 0.889917 | 0.811315 | 0.8585 | 0.925536 | 0.968362 | 0.923702 | 0.966959 | 0.539158
7662.835 | 1305 | 0.891131 | 0.812023 | 0.859636 | 0.925444 | 0.967777 | 0.923375 | 0.967077 | 0.542274
7633.588 | 1310 | 0.892015 | 0.812683 | 0.860152 | 0.925642 | 0.969398 | 0.9248 | 0.967958 | 0.546261
7604.563 | 1315 | 0.892732 | 0.814442 | 0.860244 | 0.926538 | 0.96901 | 0.924442 | 0.967294 | 0.549551
7575.758 | 1320 | 0.894222 | 0.815895 | 0.860957 | 0.926205 | 0.969291 | 0.925051 | 0.968274 | 0.553767
7547.17 | 1325 | 0.895385 | 0.81757 | 0.860813 | 0.926503 | 0.969091 | 0.925761 | 0.968126 | 0.557047
7518.797 | 1330 | 0.895927 | 0.818212 | 0.861368 | 0.926483 | 0.969028 | 0.924816 | 0.967446 | 0.561088
7490.637 | 1335 | 0.89557 | 0.819047 | 0.861379 | 0.926074 | 0.969098 | 0.924914 | 0.967732 | 0.565421
7462.687 | 1340 | 0.897023 | 0.820339 | 0.862003 | 0.925885 | 0.969215 | 0.925383 | 0.968185 | 0.569611
7434.944 | 1345 | 0.897711 | 0.821321 | 0.861917 | 0.925935 | 0.969291 | 0.925571 | 0.968128 | 0.573956
7407.407 | 1350 | 0.89911 | 0.822077 | 0.862511 | 0.926248 | 0.969884 | 0.925826 | 0.967827 | 0.578566
7380.074 | 1355 | 0.899549 | 0.823124 | 0.861955 | 0.927351 | 0.969684 | 0.926098 | 0.967356 | 0.582851
7352.941 | 1360 | 0.900814 | 0.822447 | 0.861868 | 0.925485 | 0.969375 | 0.925377 | 0.968315 | 0.587597
7326.007 | 1365 | 0.90051 | 0.825153 | 0.862614 | 0.925436 | 0.969229 | 0.926078 | 0.967235 | 0.590774
7299.27 | 1370 | 0.900725 | 0.826498 | 0.862761 | 0.925628 | 0.969229 | 0.92615 | 0.967038 | 0.595654
7272.727 | 1375 | 0.902037 | 0.826477 | 0.862402 | 0.924608 | 0.968205 | 0.925747 | 0.967694 | 0.60052
7246.377 | 1380 | 0.905173 | 0.828328 | 0.86234 | 0.925773 | 0.967831 | 0.925438 | 0.967568 | 0.606366
7220.217 | 1385 | 0.903899 | 0.830432 | 0.863852 | 0.924679 | 0.967781 | 0.924993 | 0.967741 | 0.610858
7194.245 | 1390 | 0.903921 | 0.830702 | 0.863874 | 0.926112 | 0.967661 | 0.926202 | 0.967866 | 0.616299
7168.459 | 1395 | 0.905235 | 0.832191 | 0.864151 | 0.927595 | 0.966812 | 0.926429 | 0.967626 | 0.623233
7142.857 | 1400 | 0.906123 | 0.833826 | 0.863858 | 0.925684 | 0.966731 | 0.927352 | 0.966332 | 0.626065
7117.438 | 1405 | 0.906437 | 0.834452 | 0.864347 | 0.926444 | 0.966493 | 0.92755 | 0.968407 | 0.632352
7092.199 | 1410 | 0.90742 | 0.83655 | 0.864803 | 0.925508 | 0.966868 | 0.928665 | 0.967146 | 0.636817
7067.138 | 1415 | 0.909025 | 0.837133 | 0.865261 | 0.926992 | 0.966809 | 0.927461 | 0.967565 | 0.642389
7042.254 | 1420 | 0.909423 | 0.838446 | 0.865819 | 0.926615 | 0.967538 | 0.928971 | 0.968546 | 0.648336
7017.544 | 1425 | 0.910464 | 0.839058 | 0.865722 | 0.926639 | 0.967151 | 0.928075 | 0.968343 | 0.653183
6993.007 | 1430 | 0.910943 | 0.839904 | 0.866223 | 0.926856 | 0.968203 | 0.928276 | 0.967732 | 0.659216
6968.641 | 1435 | 0.912422 | 0.841735 | 0.867067 | 0.927514 | 0.96831 | 0.929053 | 0.969777 | 0.665189
6944.444 | 1440 | 0.913515 | 0.843072 | 0.867464 | 0.927601 | 0.968146 | 0.929155 | 0.968775 | 0.670438
6920.415 | 1445 | 0.913494 | 0.843878 | 0.867657 | 0.928083 | 0.968634 | 0.928656 | 0.969473 | 0.676206
6896.552 | 1450 | 0.913335 | 0.844871 | 0.867646 | 0.927538 | 0.968563 | 0.928909 | 0.96861 | 0.681503
6872.852 | 1455 | 0.914436 | 0.845843 | 0.868207 | 0.927924 | 0.969022 | 0.929247 | 0.969417 | 0.687265
6849.315 | 1460 | 0.915539 | 0.845821 | 0.867683 | 0.927968 | 0.969088 | 0.929083 | 0.969372 | 0.692594
6825.939 | 1465 | 0.916141 | 0.847512 | 0.868926 | 0.928072 | 0.969054 | 0.929553 | 0.969935 | 0.698708
6802.721 | 1470 | 0.916728 | 0.847768 | 0.868614 | 0.928449 | 0.969715 | 0.930068 | 0.969775 | 0.703776
6779.661 | 1475 | 0.917611 | 0.849096 | 0.868914 | 0.92879 | 0.969395 | 0.930015 | 0.971406 | 0.709675
6756.757 | 1480 | 0.917324 | 0.849558 | 0.86914 | 0.928019 | 0.968815 | 0.929958 | 0.970126 | 0.7152
6734.007 | 1485 | 0.91764 | 0.849817 | 0.869158 | 0.928609 | 0.96943 | 0.930688 | 0.970133 | 0.720441
6711.409 | 1490 | 0.917986 | 0.850644 | 0.868675 | 0.927956 | 0.969339 | 0.93039 | 0.969594 | 0.726346
6688.963 | 1495 | 0.91821 | 0.851861 | 0.869208 | 0.928432 | 0.969217 | 0.930222 | 0.970516 | 0.731219
6666.667 | 1500 | 0.91804 | 0.851884 | 0.86872 | 0.927769 | 0.970096 | 0.931427 | 0.970143 | 0.736606
6644.518 | 1505 | 0.919763 | 0.853106 | 0.869604 | 0.928672 | 0.969885 | 0.930542 | 0.970081 | 0.741383
6622.517 | 1510 | 0.919539 | 0.853824 | 0.869675 | 0.928659 | 0.969761 | 0.930784 | 0.971077 | 0.747119
6600.66 | 1515 | 0.920451 | 0.854664 | 0.869747 | 0.929148 | 0.970673 | 0.930475 | 0.971012 | 0.751772
6578.947 | 1520 | 0.920436 | 0.85533 | 0.869821 | 0.928439 | 0.970192 | 0.932012 | 0.970798 | 0.757215
6557.377 | 1525 | 0.921504 | 0.856196 | 0.870153 | 0.929015 | 0.970834 | 0.931576 | 0.970695 | 0.762078
6535.948 | 1530 | 0.921665 | 0.857144 | 0.870611 | 0.929239 | 0.970644 | 0.931183 | 0.970712 | 0.767676
6514.658 | 1535 | 0.922267 | 0.857703 | 0.870298 | 0.930311 | 0.970945 | 0.932169 | 0.971776 | 0.772845
6493.506 | 1540 | 0.922532 | 0.85782 | 0.871135 | 0.929402 | 0.970182 | 0.931088 | 0.970586 | 0.776771
6472.492 | 1545 | 0.923514 | 0.858948 | 0.87131 | 0.930281 | 0.970745 | 0.931759 | 0.971509 | 0.782276
6451.613 | 1550 | 0.923454 | 0.858906 | 0.870839 | 0.929672 | 0.970859 | 0.931765 | 0.971354 | 0.787322
6430.868 | 1555 | 0.924262 | 0.860063 | 0.87195 | 0.930793 | 0.971415 | 0.932211 | 0.971409 | 0.791987
6410.256 | 1560 | 0.923992 | 0.860933 | 0.871469 | 0.930862 | 0.971682 | 0.932143 | 0.971877 | 0.796881
6389.776 | 1565 | 0.924887 | 0.861295 | 0.871877 | 0.930566 | 0.971945 | 0.932752 | 0.972886 | 0.801188
6369.427 | 1570 | 0.924625 | 0.86119 | 0.871751 | 0.930918 | 0.97158 | 0.932729 | 0.971875 | 0.80482
6349.206 | 1575 | 0.925856 | 0.863228 | 0.872893 | 0.931831 | 0.972695 | 0.933492 | 0.972689 | 0.810301
6329.114 | 1580 | 0.925395 | 0.862519 | 0.872871 | 0.93067 | 0.972167 | 0.93237 | 0.972186 | 0.813713
6309.148 | 1585 | 0.925585 | 0.863033 | 0.872278 | 0.931089 | 0.972458 | 0.933483 | 0.973022 | 0.818415
6289.308 | 1590 | 0.926135 | 0.863684 | 0.872209 | 0.93092 | 0.971857 | 0.933895 | 0.972991 | 0.822065
6269.592 | 1595 | 0.926596 | 0.864537 | 0.873731 | 0.931693 | 0.972196 | 0.932798 | 0.972815 | 0.825983
6250 | 1600 | 0.926348 | 0.864566 | 0.872701 | 0.93126 | 0.972484 | 0.934164 | 0.973457 | 0.82993
6230.53 | 1605 | 0.926559 | 0.865345 | 0.872531 | 0.932292 | 0.971741 | 0.93346 | 0.973206 | 0.833119
6211.18 | 1610 | 0.927021 | 0.866084 | 0.872437 | 0.932063 | 0.971932 | 0.933901 | 0.972923 | 0.83681
6191.95 | 1615 | 0.927048 | 0.865777 | 0.873338 | 0.931939 | 0.973044 | 0.934358 | 0.973203 | 0.840666
6172.84 | 1620 | 0.92793 | 0.866462 | 0.873009 | 0.931098 | 0.972066 | 0.933476 | 0.972405 | 0.842966
6153.846 | 1625 | 0.927948 | 0.867085 | 0.872978 | 0.931529 | 0.972096 | 0.933933 | 0.973494 | 0.847012
6134.969 | 1630 | 0.927545 | 0.866673 | 0.873019 | 0.931151 | 0.972435 | 0.933547 | 0.973368 | 0.849527
6116.208 | 1635 | 0.928227 | 0.86818 | 0.873336 | 0.931822 | 0.972822 | 0.934221 | 0.973416 | 0.852923
6097.561 | 1640 | 0.92893 | 0.868697 | 0.873563 | 0.932002 | 0.973409 | 0.9345 | 0.973852 | 0.856778
6079.027 | 1645 | 0.92904 | 0.869532 | 0.874143 | 0.933007 | 0.97245 | 0.934645 | 0.973859 | 0.859219
6060.606 | 1650 | 0.930425 | 0.869501 | 0.874435 | 0.933478 | 0.973969 | 0.935481 | 0.974876 | 0.861667
6042.296 | 1655 | 0.931572 | 0.87103 | 0.876091 | 0.934772 | 0.974342 | 0.936539 | 0.975272 | 0.865207
6024.096 | 1660 | 0.930835 | 0.871355 | 0.875356 | 0.934006 | 0.975048 | 0.936658 | 0.975804 | 0.868533
6006.006 | 1665 | 0.93203 | 0.87189 | 0.875525 | 0.934868 | 0.975484 | 0.937363 | 0.976518 | 0.87116
5988.024 | 1670 | 0.932789 | 0.872488 | 0.876679 | 0.935245 | 0.975449 | 0.937104 | 0.976673 | 0.87392
5970.149 | 1675 | 0.932426 | 0.873033 | 0.876733 | 0.935526 | 0.974756 | 0.936891 | 0.976427 | 0.87537
5952.381 | 1680 | 0.93322 | 0.873513 | 0.877139 | 0.936002 | 0.975235 | 0.93723 | 0.977787 | 0.878202
5934.718 | 1685 | 0.933421 | 0.874359 | 0.87784 | 0.936378 | 0.976312 | 0.938673 | 0.978475 | 0.881948
5917.16 | 1690 | 0.933838 | 0.874696 | 0.87803 | 0.935655 | 0.97674 | 0.938666 | 0.978377 | 0.882567
5899.705 | 1695 | 0.933942 | 0.875317 | 0.877874 | 0.936921 | 0.976108 | 0.938951 | 0.977954 | 0.884446
5882.353 | 1700 | 0.934223 | 0.87543 | 0.877018 | 0.936111 | 0.976911 | 0.939128 | 0.97848 | 0.886641
5865.103 | 1705 | 0.933521 | 0.874828 | 0.877633 | 0.936117 | 0.976104 | 0.938683 | 0.978644 | 0.888127
5847.953 | 1710 | 0.93385 | 0.876512 | 0.877419 | 0.936735 | 0.975288 | 0.938537 | 0.97728 | 0.889722
5830.904 | 1715 | 0.933827 | 0.875519 | 0.877466 | 0.935886 | 0.976367 | 0.938745 | 0.978436 | 0.891591
5813.953 | 1720 | 0.934135 | 0.875951 | 0.877507 | 0.936123 | 0.97523 | 0.93839 | 0.977426 | 0.892202
5797.101 | 1725 | 0.933806 | 0.876557 | 0.877138 | 0.935977 | 0.974654 | 0.937806 | 0.977124 | 0.892687
5780.347 | 1730 | 0.933789 | 0.876676 | 0.877519 | 0.935721 | 0.975328 | 0.938126 | 0.976884 | 0.894112
5763.689 | 1735 | 0.933492 | 0.876334 | 0.877037 | 0.935086 | 0.974933 | 0.937903 | 0.976407 | 0.894538
5747.126 | 1740 | 0.933033 | 0.876559 | 0.876637 | 0.935024 | 0.974167 | 0.936653 | 0.975341 | 0.895627
5730.659 | 1745 | 0.933293 | 0.875972 | 0.875849 | 0.934684 | 0.974415 | 0.937125 | 0.976351 | 0.89731
5714.286 | 1750 | 0.932583 | 0.875454 | 0.875975 | 0.934171 | 0.972724 | 0.936504 | 0.974678 | 0.897379
5698.006 | 1755 | 0.933076 | 0.87553 | 0.876037 | 0.934592 | 0.973371 | 0.937374 | 0.976107 | 0.898506
5681.818 | 1760 | 0.932548 | 0.875894 | 0.875024 | 0.933143 | 0.973278 | 0.936589 | 0.975547 | 0.899188
5665.722 | 1765 | 0.93244 | 0.875925 | 0.876516 | 0.933966 | 0.972135 | 0.936318 | 0.975285 | 0.899835
5649.718 | 1770 | 0.93282 | 0.875882 | 0.874861 | 0.933216 | 0.972884 | 0.93593 | 0.975924 | 0.900735
5633.803 | 1775 | 0.932487 | 0.875934 | 0.876146 | 0.934601 | 0.972097 | 0.935345 | 0.975052 | 0.901829
5617.978 | 1780 | 0.93148 | 0.875518 | 0.876065 | 0.935348 | 0.971458 | 0.935168 | 0.975742 | 0.903282
5602.241 | 1785 | 0.933629 | 0.877193 | 0.875962 | 0.933496 | 0.972011 | 0.935524 | 0.974776 | 0.902576
5586.592 | 1790 | 0.93298 | 0.877043 | 0.875817 | 0.933922 | 0.972377 | 0.935905 | 0.975101 | 0.903579
5571.031 | 1795 | 0.932886 | 0.876868 | 0.875445 | 0.933272 | 0.972461 | 0.93548 | 0.974314 | 0.903605
5555.556 | 1800 | 0.932772 | 0.876832 | 0.875402 | 0.933448 | 0.972369 | 0.935055 | 0.974412 | 0.903832
5540.166 | 1805 | 0.93387 | 0.877799 | 0.875267 | 0.933012 | 0.972114 | 0.935466 | 0.973712 | 0.903266
5524.862 | 1810 | 0.932517 | 0.876888 | 0.875094 | 0.932689 | 0.971478 | 0.935086 | 0.973534 | 0.904282
5509.642 | 1815 | 0.933141 | 0.877062 | 0.874925 | 0.932522 | 0.971562 | 0.935017 | 0.973308 | 0.904425
5494.505 | 1820 | 0.932229 | 0.877107 | 0.874063 | 0.933161 | 0.971155 | 0.934629 | 0.973217 | 0.904952
5479.452 | 1825 | 0.932737 | 0.876951 | 0.874493 | 0.931975 | 0.971548 | 0.934523 | 0.97358 | 0.905313
5464.481 | 1830 | 0.932474 | 0.877624 | 0.874211 | 0.932814 | 0.970963 | 0.934523 | 0.973134 | 0.905924
5449.591 | 1835 | 0.934003 | 0.876857 | 0.873678 | 0.931645 | 0.970866 | 0.934298 | 0.972957 | 0.905527
5434.783 | 1840 | 0.931556 | 0.878693 | 0.874421 | 0.931949 | 0.970302 | 0.934312 | 0.972679 | 0.905516
5420.054 | 1845 | 0.93226 | 0.878013 | 0.874214 | 0.931961 | 0.969855 | 0.934106 | 0.972005 | 0.905346
5405.405 | 1850 | 0.931885 | 0.87866 | 0.874675 | 0.932096 | 0.96933 | 0.93411 | 0.971862 | 0.905149
5390.836 | 1855 | 0.932156 | 0.877618 | 0.873916 | 0.931529 | 0.968857 | 0.933647 | 0.971945 | 0.905221
5376.344 | 1860 | 0.93185 | 0.877627 | 0.873382 | 0.930178 | 0.968279 | 0.93295 | 0.971335 | 0.905576
5361.93 | 1865 | 0.932524 | 0.876639 | 0.87368 | 0.930801 | 0.967264 | 0.932155 | 0.970798 | 0.90561
5347.594 | 1870 | 0.928274 | 0.874331 | 0.871071 | 0.93184 | 0.96603 | 0.932126 | 0.970313 | 0.905049
5333.333 | 1875 | 0.927957 | 0.877199 | 0.87242 | 0.929447 | 0.96471 | 0.931505 | 0.969415 | 0.904372
5319.149 | 1880 | 0.929994 | 0.877352 | 0.871483 | 0.92661 | 0.963654 | 0.931077 | 0.968688 | 0.903754
5305.04 | 1885 | 0.929799 | 0.877068 | 0.870823 | 0.928437 | 0.962606 | 0.930643 | 0.968161 | 0.904218
5291.005 | 1890 | 0.928977 | 0.875834 | 0.869972 | 0.927425 | 0.961762 | 0.929523 | 0.967246 | 0.904109
5277.045 | 1895 | 0.929127 | 0.875721 | 0.869709 | 0.927744 | 0.960289 | 0.928853 | 0.966267 | 0.905176
5263.158 | 1900 | 0.927354 | 0.874971 | 0.867619 | 0.927275 | 0.95943 | 0.92845 | 0.965538 | 0.904597
5249.344 | 1905 | 0.926565 | 0.875705 | 0.867688 | 0.92467 | 0.958077 | 0.928172 | 0.964897 | 0.902191
5235.602 | 1910 | 0.926831 | 0.875712 | 0.867352 | 0.924385 | 0.956695 | 0.927837 | 0.963801 | 0.903381
5221.932 | 1915 | 0.926875 | 0.876536 | 0.868247 | 0.92453 | 0.955208 | 0.927433 | 0.963234 | 0.903903
5208.333 | 1920 | 0.926072 | 0.876386 | 0.868172 | 0.923672 | 0.954632 | 0.927042 | 0.962057 | 0.902003
5194.805 | 1925 | 0.924991 | 0.87526 | 0.86777 | 0.923562 | 0.95241 | 0.926434 | 0.961786 | 0.902307
5181.347 | 1930 | 0.925469 | 0.876083 | 0.867305 | 0.922622 | 0.952735 | 0.926443 | 0.961919 | 0.901542
5167.959 | 1935 | 0.925023 | 0.875484 | 0.867737 | 0.923418 | 0.952537 | 0.925804 | 0.961121 | 0.901476
5154.639 | 1940 | 0.92535 | 0.875272 | 0.867628 | 0.922703 | 0.95112 | 0.925003 | 0.959578 | 0.90036
5141.388 | 1945 | 0.924791 | 0.875486 | 0.867936 | 0.922095 | 0.951636 | 0.925501 | 0.960599 | 0.901118
5128.205 | 1950 | 0.925388 | 0.875588 | 0.867553 | 0.922951 | 0.952076 | 0.925073 | 0.961002 | 0.901448
5115.09 | 1955 | 0.924865 | 0.874849 | 0.867152 | 0.922538 | 0.953083 | 0.92534 | 0.960326 | 0.902003
5102.041 | 1960 | 0.924868 | 0.87514 | 0.867129 | 0.922359 | 0.952601 | 0.925174 | 0.96061 | 0.901955
5089.059 | 1965 | 0.925372 | 0.875267 | 0.866801 | 0.922423 | 0.952771 | 0.925683 | 0.961411 | 0.901825
5076.142 | 1970 | 0.924691 | 0.874902 | 0.867089 | 0.922264 | 0.953324 | 0.925071 | 0.96093 | 0.903076
5063.291 | 1975 | 0.925934 | 0.875979 | 0.867111 | 0.923019 | 0.953423 | 0.924855 | 0.96085 | 0.903163
5050.505 | 1980 | 0.925803 | 0.87634 | 0.867536 | 0.922514 | 0.953272 | 0.925289 | 0.961447 | 0.902943
5037.783 | 1985 | 0.926184 | 0.876691 | 0.867257 | 0.922906 | 0.953535 | 0.925513 | 0.961848 | 0.903235
5025.126 | 1990 | 0.926326 | 0.87697 | 0.867652 | 0.923516 | 0.953545 | 0.925528 | 0.96169 | 0.903582
5012.531 | 1995 | 0.925828 | 0.876508 | 0.868119 | 0.92302 | 0.95479 | 0.925145 | 0.96159 | 0.903619
5000 | 2000 | 0.9269 | 0.876616 | 0.867462 | 0.923645 | 0.954404 | 0.926626 | 0.962621 | 0.904029
4987.531 | 2005 | 0.926245 | 0.876636 | 0.867543 | 0.923191 | 0.95425 | 0.925662 | 0.961799 | 0.903391
4975.124 | 2010 | 0.92718 | 0.877588 | 0.867964 | 0.92398 | 0.955031 | 0.926116 | 0.962754 | 0.90451
4962.779 | 2015 | 0.926077 | 0.877217 | 0.866892 | 0.922675 | 0.955317 | 0.926744 | 0.962681 | 0.904587
4950.495 | 2020 | 0.926149 | 0.877306 | 0.867367 | 0.923593 | 0.955221 | 0.925733 | 0.962007 | 0.90355
4938.272 | 2025 | 0.926242 | 0.878211 | 0.867059 | 0.923257 | 0.955869 | 0.926613 | 0.962857 | 0.905016
4926.108 | 2030 | 0.925992 | 0.877388 | 0.867444 | 0.92368 | 0.955183 | 0.925636 | 0.961717 | 0.903864
4914.005 | 2035 | 0.925806 | 0.877269 | 0.86717 | 0.923097 | 0.955681 | 0.926222 | 0.962594 | 0.904807
4901.961 | 2040 | 0.925651 | 0.878008 | 0.867329 | 0.923553 | 0.955456 | 0.926542 | 0.962657 | 0.90462
4889.976 | 2045 | 0.925515 | 0.877563 | 0.867503 | 0.92322 | 0.955247 | 0.92581 | 0.962038 | 0.904444
4878.049 | 2050 | 0.925231 | 0.877317 | 0.866695 | 0.922606 | 0.955488 | 0.924964 | 0.961463 | 0.904128
4866.18 | 2055 | 0.925288 | 0.87821 | 0.866527 | 0.922588 | 0.956048 | 0.926119 | 0.962171 | 0.904631
4854.369 | 2060 | 0.924584 | 0.875698 | 0.864875 | 0.921802 | 0.95485 | 0.924623 | 0.961365 | 0.904147
4842.615 | 2065 | 0.924481 | 0.877659 | 0.865646 | 0.921789 | 0.95423 | 0.924175 | 0.961161 | 0.904079
4830.918 | 2070 | 0.924656 | 0.876586 | 0.864106 | 0.920976 | 0.954205 | 0.924334 | 0.961315 | 0.903917
4819.277 | 2075 | 0.924415 | 0.877315 | 0.864632 | 0.920644 | 0.954209 | 0.924175 | 0.960808 | 0.903682
4807.692 | 2080 | 0.924156 | 0.877001 | 0.864181 | 0.920852 | 0.954984 | 0.922912 | 0.960831 | 0.903994
4796.163 | 2085 | 0.924374 | 0.876908 | 0.865108 | 0.921408 | 0.955122 | 0.92389 | 0.960466 | 0.904247
4784.689 | 2090 | 0.923417 | 0.87672 | 0.864092 | 0.91977 | 0.95409 | 0.923988 | 0.961194 | 0.90326
4773.27 | 2095 | 0.923894 | 0.87673 | 0.86429 | 0.920266 | 0.95445 | 0.923732 | 0.959692 | 0.902677
4761.905 | 2100 | 0.922508 | 0.876352 | 0.863397 | 0.920001 | 0.953088 | 0.922699 | 0.959314 | 0.902009
4750.594 | 2105 | 0.923176 | 0.876419 | 0.86479 | 0.920665 | 0.953084 | 0.923175 | 0.959988 | 0.903186
4739.336 | 2110 | 0.924719 | 0.877582 | 0.865097 | 0.921299 | 0.954184 | 0.923583 | 0.960711 | 0.90343
4728.132 | 2115 | 0.925107 | 0.87783 | 0.865097 | 0.921199 | 0.954332 | 0.923888 | 0.960585 | 0.904057
4716.981 | 2120 | 0.924701 | 0.878237 | 0.86535 | 0.921269 | 0.954564 | 0.924177 | 0.96015 | 0.904486
4705.882 | 2125 | 0.924079 | 0.878098 | 0.865087 | 0.920996 | 0.953337 | 0.923529 | 0.959945 | 0.90399
4694.836 | 2130 | 0.925215 | 0.879095 | 0.865401 | 0.921864 | 0.954588 | 0.924459 | 0.960679 | 0.904218
4683.841 | 2135 | 0.924943 | 0.879556 | 0.865089 | 0.921451 | 0.954921 | 0.924584 | 0.960536 | 0.904294
4672.897 | 2140 | 0.925495 | 0.879948 | 0.86651 | 0.92222 | 0.95509 | 0.924496 | 0.961783 | 0.905646
4662.005 | 2145 | 0.925908 | 0.879687 | 0.866154 | 0.92216 | 0.95511 | 0.924152 | 0.961112 | 0.904892
4651.163 | 2150 | 0.926118 | 0.880733 | 0.866172 | 0.922895 | 0.955667 | 0.924494 | 0.961801 | 0.905105
4640.371 | 2155 | 0.925948 | 0.880247 | 0.865592 | 0.922755 | 0.955683 | 0.924525 | 0.961301 | 0.905214
4629.63 | 2160 | 0.926396 | 0.88134 | 0.866145 | 0.922223 | 0.955141 | 0.924587 | 0.96161 | 0.905475
4618.938 | 2165 | 0.926273 | 0.881415 | 0.865437 | 0.922067 | 0.955396 | 0.924186 | 0.960836 | 0.904371
4608.295 | 2170 | 0.925752 | 0.880885 | 0.865404 | 0.921337 | 0.954488 | 0.923861 | 0.960276 | 0.904069
4597.701 | 2175 | 0.925504 | 0.880208 | 0.864816 | 0.921443 | 0.953987 | 0.923867 | 0.960417 | 0.904017
4587.156 | 2180 | 0.925431 | 0.880487 | 0.86436 | 0.921714 | 0.954396 | 0.924082 | 0.960323 | 0.904645
4576.659 | 2185 | 0.926164 | 0.881124 | 0.865505 | 0.921573 | 0.954063 | 0.924265 | 0.960809 | 0.904497
4566.21 | 2190 | 0.925353 | 0.880284 | 0.864903 | 0.920782 | 0.954081 | 0.92355 | 0.960285 | 0.904793
4555.809 | 2195 | 0.926688 | 0.881458 | 0.865217 | 0.921531 | 0.953813 | 0.923792 | 0.960369 | 0.904526
4545.455 | 2200 | 0.924353 | 0.880847 | 0.864971 | 0.921435 | 0.953275 | 0.923285 | 0.960104 | 0.905178
4535.147 | 2205 | 0.925673 | 0.88052 | 0.864784 | 0.92094 | 0.95252 | 0.922721 | 0.959304 | 0.904133
4524.887 | 2210 | 0.923706 | 0.880393 | 0.863489 | 0.919638 | 0.950558 | 0.921529 | 0.957832 | 0.903294
4514.673 | 2215 | 0.924848 | 0.881918 | 0.864471 | 0.920159 | 0.950854 | 0.922354 | 0.958734 | 0.902974
4504.505 | 2220 | 0.924113 | 0.881262 | 0.863837 | 0.919529 | 0.950547 | 0.921986 | 0.958945 | 0.902802
4494.382 | 2225 | 0.923838 | 0.880925 | 0.863705 | 0.919445 | 0.949832 | 0.921707 | 0.958067 | 0.902099
4484.305 | 2230 | 0.923651 | 0.88107 | 0.863536 | 0.919622 | 0.948231 | 0.9204 | 0.957201 | 0.901621
4474.273 | 2235 | 0.925111 | 0.881288 | 0.863504 | 0.920106 | 0.949939 | 0.922074 | 0.958007 | 0.902466
4464.286 | 2240 | 0.923007 | 0.880475 | 0.863141 | 0.918191 | 0.948257 | 0.921039 | 0.957112 | 0.902009
4454.343 | 2245 | 0.925457 | 0.883036 | 0.865083 | 0.920346 | 0.949804 | 0.92317 | 0.959063 | 0.903007
4444.444 | 2250 | 0.923469 | 0.881653 | 0.863467 | 0.919147 | 0.948523 | 0.921845 | 0.957981 | 0.902337
4434.59 | 2255 | 0.924122 | 0.882628 | 0.865328 | 0.920185 | 0.947479 | 0.921409 | 0.958927 | 0.902954
4424.779 | 2260 | 0.924127 | 0.882765 | 0.864414 | 0.919217 | 0.947908 | 0.922241 | 0.957332 | 0.901226
4415.011 | 2265 | 0.924218 | 0.882608 | 0.864069 | 0.918014 | 0.947402 | 0.92139 | 0.957857 | 0.901818
4405.286 | 2270 | 0.922971 | 0.881714 | 0.862563 | 0.917605 | 0.946819 | 0.921236 | 0.95647 | 0.90069
4395.604 | 2275 | 0.924138 | 0.882723 | 0.86398 | 0.918508 | 0.947684 | 0.92148 | 0.957054 | 0.899632
4385.965 | 2280 | 0.92308 | 0.88202 | 0.862812 | 0.91823 | 0.947025 | 0.921611 | 0.957412 | 0.900042
4376.368 | 2285 | 0.925333 | 0.884198 | 0.864201 | 0.918554 | 0.947676 | 0.922066 | 0.957981 | 0.899856
4366.812 | 2290 | 0.924284 | 0.883841 | 0.864201 | 0.919068 | 0.946501 | 0.921838 | 0.956988 | 0.899723
4357.298 | 2295 | 0.922836 | 0.882575 | 0.862368 | 0.916376 | 0.945238 | 0.920544 | 0.956538 | 0.898161
4347.826 | 2300 | 0.922856 | 0.883145 | 0.862926 | 0.916527 | 0.943676 | 0.91924 | 0.955245 | 0.896499
4338.395 | 2305 | 0.924118 | 0.884334 | 0.86441 | 0.917911 | 0.946725 | 0.922672 | 0.95782 | 0.899075
4329.004 | 2310 | 0.924228 | 0.885193 | 0.864286 | 0.91823 | 0.945307 | 0.92175 | 0.956111 | 0.897848
4319.654 | 2315 | 0.922777 | 0.883255 | 0.863065 | 0.916741 | 0.944802 | 0.920995 | 0.955964 | 0.898683
4310.345 | 2320 | 0.922913 | 0.88337 | 0.862783 | 0.917705 | 0.944249 | 0.921239 | 0.955577 | 0.898995
4301.075 | 2325 | 0.923531 | 0.883789 | 0.863911 | 0.916837 | 0.944356 | 0.921786 | 0.956201 | 0.899303
4291.845 | 2330 | 0.922255 | 0.883979 | 0.862697 | 0.916849 | 0.941812 | 0.920143 | 0.955342 | 0.898482
4282.655 | 2335 | 0.923411 | 0.885641 | 0.863547 | 0.917483 | 0.942954 | 0.921031 | 0.955701 | 0.89785
4273.504 | 2340 | 0.921865 | 0.884402 | 0.862278 | 0.915537 | 0.941182 | 0.919756 | 0.954113 | 0.89709
4264.392 | 2345 | 0.922065 | 0.884824 | 0.862749 | 0.916028 | 0.941468 | 0.92152 | 0.954719 | 0.897147
4255.319 | 2350 | 0.922812 | 0.885634 | 0.863435 | 0.915587 | 0.941569 | 0.920861 | 0.954883 | 0.895863
4246.285 | 2355 | 0.921728 | 0.886394 | 0.863223 | 0.916561 | 0.939919 | 0.921572 | 0.954842 | 0.896991
4237.288 | 2360 | 0.92307 | 0.886396 | 0.863365 | 0.915259 | 0.940685 | 0.92137 | 0.954175 | 0.895065
4228.33 | 2365 | 0.921509 | 0.886324 | 0.863326 | 0.916618 | 0.94024 | 0.922015 | 0.955318 | 0.896422
4219.409 | 2370 | 0.923088 | 0.886168 | 0.86303 | 0.916011 | 0.94226 | 0.921031 | 0.954901 | 0.89623
4210.526 | 2375 | 0.922795 | 0.886065 | 0.863371 | 0.917342 | 0.940921 | 0.921615 | 0.954727 | 0.896942
4201.681 | 2380 | 0.9229 | 0.885791 | 0.863262 | 0.916566 | 0.940901 | 0.920085 | 0.953987 | 0.896505
4192.872 | 2385 | 0.923135 | 0.885354 | 0.862806 | 0.916197 | 0.940876 | 0.920966 | 0.953881 | 0.896683
4184.1 | 2390 | 0.923191 | 0.88625 | 0.862341 | 0.916292 | 0.940702 | 0.919501 | 0.954756 | 0.896242
4175.365 | 2395 | 0.923221 | 0.886774 | 0.863179 | 0.916737 | 0.940639 | 0.92058 | 0.95469 | 0.89647
4166.667 | 2400 | 0.923798 | 0.887108 | 0.862667 | 0.916825 | 0.939552 | 0.919462 | 0.954137 | 0.895864
4158.004 | 2405 | 0.923022 | 0.886973 | 0.861942 | 0.915712 | 0.939799 | 0.919442 | 0.954447 | 0.896259
4149.378 | 2410 | 0.923093 | 0.887109 | 0.862639 | 0.916127 | 0.938751 | 0.919292 | 0.95397 | 0.89543
4140.787 | 2415 | 0.923738 | 0.887368 | 0.862593 | 0.916189 | 0.940128 | 0.920005 | 0.954024 | 0.896162
4132.231 | 2420 | 0.923116 | 0.886974 | 0.862134 | 0.915932 | 0.939545 | 0.919276 | 0.952465 | 0.896466
4123.711 | 2425 | 0.923382 | 0.887357 | 0.86213 | 0.915446 | 0.939626 | 0.919881 | 0.953229 | 0.896201
4115.226 | 2430 | 0.922728 | 0.886709 | 0.861991 | 0.915921 | 0.937844 | 0.918992 | 0.952846 | 0.896158
4106.776 | 2435 | 0.922871 | 0.88687 | 0.862032 | 0.91459 | 0.937984 | 0.918007 | 0.95248 | 0.89467
4098.361 | 2440 | 0.922527 | 0.887154 | 0.861674 | 0.914581 | 0.93715 | 0.917945 | 0.952735 | 0.895433
4089.98 | 2445 | 0.923518 | 0.887891 | 0.861768 | 0.91429 | 0.937571 | 0.918014 | 0.951875 | 0.894499
4081.633 | 2450 | 0.921459 | 0.886572 | 0.861074 | 0.914004 | 0.935273 | 0.918403 | 0.950569 | 0.894177
4073.32 | 2455 | 0.922594 | 0.887498 | 0.861595 | 0.91385 | 0.936269 | 0.918454 | 0.951909 | 0.895034
4065.041 | 2460 | 0.921656 | 0.886972 | 0.860821 | 0.91448 | 0.935388 | 0.918128 | 0.950092 | 0.894468
4056.795 | 2465 | 0.923259 | 0.887925 | 0.861249 | 0.913525 | 0.935768 | 0.917453 | 0.950752 | 0.894177
4048.583 | 2470 | 0.92058 | 0.886807 | 0.859667 | 0.913325 | 0.932236 | 0.915959 | 0.948821 | 0.893027
4040.404 | 2475 | 0.921172 | 0.887749 | 0.859671 | 0.912382 | 0.933272 | 0.917256 | 0.949486 | 0.891132
4032.258 | 2480 | 0.921541 | 0.888315 | 0.860245 | 0.914115 | 0.93315 | 0.917506 | 0.949998 | 0.89305
4024.145 | 2485 | 0.920559 | 0.887488 | 0.859967 | 0.913031 | 0.931084 | 0.91656 | 0.949377 | 0.891667
4016.064 | 2490 | 0.921321 | 0.888657 | 0.859675 | 0.913083 | 0.932224 | 0.916255 | 0.949721 | 0.891599
4008.016 | 2495 | 0.920044 | 0.888508 | 0.858719 | 0.91147 | 0.930724 | 0.916204 | 0.948631 | 0.890237
4000 | 2500 | 0.920955 | 0.888778 | 0.859621 | 0.911996 | 0.931209 | 0.917334 | 0.949149 | 0.890819
3999.664 | 2500.21 | 0.920961 | 0.888798 | 0.85964 | 0.912015 | 0.931222 | 0.917345 | 0.949157 | 0.890819
3997.729 | 2501.42 | 0.921082 | 0.88891 | 0.859657 | 0.912158 | 0.931241 | 0.917384 | 0.949279 | 0.890803
3995.812 | 2502.62 | 0.921163 | 0.889018 | 0.859746 | 0.912277 | 0.931325 | 0.917533 | 0.949418 | 0.891008
3993.881 | 2503.83 | 0.921276 | 0.88914 | 0.859893 | 0.91239 | 0.931481 | 0.917672 | 0.949553 | 0.891118
3991.952 | 2505.04 | 0.921328 | 0.889244 | 0.859955 | 0.912365 | 0.931553 | 0.91775 | 0.949653 | 0.891208
3990.025 | 2506.25 | 0.921367 | 0.889272 | 0.860015 | 0.912425 | 0.931524 | 0.917705 | 0.949673 | 0.891301
3988.1 | 2507.46 | 0.921504 | 0.889344 | 0.860065 | 0.912624 | 0.931464 | 0.91772 | 0.949679 | 0.891336
3986.16 | 2508.68 | 0.921579 | 0.889439 | 0.8601 | 0.912636 | 0.931606 | 0.917899 | 0.949714 | 0.891391
3984.238 | 2509.89 | 0.921603 | 0.889549 | 0.860152 | 0.912751 | 0.931799 | 0.918096 | 0.949872 | 0.891507
3982.303 | 2511.11 | 0.921678 | 0.889612 | 0.860216 | 0.91287 | 0.931896 | 0.918138 | 0.949957 | 0.891597
3980.385 | 2512.32 | 0.921762 | 0.889682 | 0.860228 | 0.912874 | 0.931978 | 0.918205 | 0.950015 | 0.891666
3978.453 | 2513.54 | 0.921833 | 0.889743 | 0.860195 | 0.912929 | 0.931963 | 0.918188 | 0.949993 | 0.891725
3976.523 | 2514.76 | 0.9219 | 0.889792 | 0.860282 | 0.913001 | 0.932109 | 0.918238 | 0.950067 | 0.891749
3974.594 | 2515.98 | 0.921934 | 0.889881 | 0.860481 | 0.913124 | 0.932173 | 0.91835 | 0.950166 | 0.891694
3972.668 | 2517.2 | 0.922041 | 0.889969 | 0.860466 | 0.913274 | 0.932187 | 0.918438 | 0.95021 | 0.89179
3970.744 | 2518.42 | 0.922136 | 0.890026 | 0.860472 | 0.913292 | 0.932222 | 0.91853 | 0.95026 | 0.891947
3968.805 | 2519.65 | 0.922245 | 0.890174 | 0.860646 | 0.913366 | 0.932304 | 0.918679 | 0.950417 | 0.891989
3966.884 | 2520.87 | 0.922324 | 0.890315 | 0.860607 | 0.913534 | 0.932427 | 0.918673 | 0.950584 | 0.892008
3964.95 | 2522.1 | 0.922386 | 0.890419 | 0.860532 | 0.913643 | 0.932501 | 0.918614 | 0.950614 | 0.89211
3963.017 | 2523.33 | 0.922479 | 0.890498 | 0.860611 | 0.913682 | 0.932452 | 0.918721 | 0.950524 | 0.892205
3961.102 | 2524.55 | 0.922485 | 0.890565 | 0.860706 | 0.913776 | 0.932493 | 0.918818 | 0.95055 | 0.89223
3959.173 | 2525.78 | 0.922562 | 0.890671 | 0.860801 | 0.913878 | 0.932645 | 0.918916 | 0.950687 | 0.89234
3957.246 | 2527.01 | 0.922637 | 0.890787 | 0.860768 | 0.913874 | 0.932861 | 0.919004 | 0.950781 | 0.892488
3955.305 | 2528.25 | 0.922675 | 0.890834 | 0.860818 | 0.913958 | 0.932951 | 0.919132 | 0.95089 | 0.892594
3953.382 | 2529.48 | 0.922754 | 0.890879 | 0.860874 | 0.914038 | 0.932894 | 0.919206 | 0.95095 | 0.892576
3951.46 | 2530.71 | 0.922776 | 0.890907 | 0.860832 | 0.913983 | 0.932776 | 0.91912 | 0.950908 | 0.892511
3949.525 | 2531.95 | 0.922788 | 0.890966 | 0.860812 | 0.913977 | 0.932752 | 0.919042 | 0.95094 | 0.892509
3947.592 | 2533.19 | 0.92292 | 0.891048 | 0.860971 | 0.91403 | 0.932748 | 0.919076 | 0.950992 | 0.892566
3945.66 | 2534.43 | 0.92295 | 0.891058 | 0.861068 | 0.914057 | 0.932822 | 0.919206 | 0.951137 | 0.892767
3943.746 | 2535.66 | 0.922885 | 0.891001 | 0.861085 | 0.914112 | 0.932795 | 0.919254 | 0.951207 | 0.892838
3941.803 | 2536.91 | 0.923021 | 0.891115 | 0.861099 | 0.914245 | 0.93284 | 0.919384 | 0.951252 | 0.89283
3939.877 | 2538.15 | 0.92313 | 0.891302 | 0.861112 | 0.914412 | 0.933017 | 0.919426 | 0.95132 | 0.892824
3937.954 | 2539.39 | 0.923172 | 0.891361 | 0.861132 | 0.91453 | 0.933154 | 0.919483 | 0.951342 | 0.892899
3936.032 | 2540.63 | 0.923255 | 0.891379 | 0.861126 | 0.914473 | 0.933136 | 0.919605 | 0.951338 | 0.892952
3934.096 | 2541.88 | 0.923263 | 0.891453 | 0.861203 | 0.91443 | 0.933033 | 0.919651 | 0.951336 | 0.89293
3932.162 | 2543.13 | 0.923319 | 0.891567 | 0.861441 | 0.914547 | 0.93292 | 0.919577 | 0.951314 | 0.892879
3930.246 | 2544.37 | 0.92338 | 0.89165 | 0.861627 | 0.91475 | 0.933134 | 0.919707 | 0.951384 | 0.892944
3928.316 | 2545.62 | 0.923404 | 0.891744 | 0.861614 | 0.914856 | 0.933321 | 0.919926 | 0.951529 | 0.89318
3926.388 | 2546.87 | 0.923463 | 0.89187 | 0.861652 | 0.914902 | 0.933312 | 0.919921 | 0.951648 | 0.893205
3924.462 | 2548.12 | 0.923525 | 0.891935 | 0.861616 | 0.914852 | 0.933263 | 0.919825 | 0.951602 | 0.893111
3922.522 | 2549.38 | 0.923596 | 0.891976 | 0.861612 | 0.914871 | 0.933343 | 0.919877 | 0.951618 | 0.893233
3920.6 | 2550.63 | 0.92355 | 0.89197 | 0.86159 | 0.914793 | 0.933284 | 0.919921 | 0.951646 | 0.893296
3918.664 | 2551.89 | 0.923614 | 0.892006 | 0.861606 | 0.914793 | 0.933265 | 0.919963 | 0.951764 | 0.89326
3916.746 | 2553.14 | 0.923723 | 0.892112 | 0.86167 | 0.91493 | 0.933347 | 0.920068 | 0.951879 | 0.893219
3914.814 | 2554.4 | 0.923857 | 0.892196 | 0.861776 | 0.915092 | 0.933522 | 0.920251 | 0.951935 | 0.893374
3912.884 | 2555.66 | 0.923846 | 0.892182 | 0.861811 | 0.915191 | 0.933639 | 0.920308 | 0.95205 | 0.893531
3910.955 | 2556.92 | 0.923881 | 0.892261 | 0.861958 | 0.915379 | 0.933715 | 0.920337 | 0.952183 | 0.893649
3909.029 | 2558.18 | 0.923982 | 0.892385 | 0.86213 | 0.915465 | 0.933713 | 0.920421 | 0.952199 | 0.893712
3907.105 | 2559.44 | 0.924024 | 0.892465 | 0.862097 | 0.915449 | 0.933637 | 0.920513 | 0.952167 | 0.893588
3905.167 | 2560.71 | 0.923782 | 0.892479 | 0.861859 | 0.915244 | 0.933376 | 0.920505 | 0.9521 | 0.893353
3903.246 | 2561.97 | 0.923651 | 0.892542 | 0.861792 | 0.915074 | 0.933195 | 0.92058 | 0.952098 | 0.893243
3901.312 | 2563.24 | 0.92375 | 0.892607 | 0.861896 | 0.915078 | 0.933236 | 0.920618 | 0.952152 | 0.893292
3899.38 | 2564.51 | 0.923853 | 0.892662 | 0.861881 | 0.915195 | 0.933436 | 0.920673 | 0.952293 | 0.893504
3897.45 | 2565.78 | 0.92406 | 0.892768 | 0.861972 | 0.915512 | 0.933633 | 0.920805 | 0.952464 | 0.893722
3895.522 | 2567.05 | 0.924299 | 0.892894 | 0.862167 | 0.915761 | 0.933836 | 0.920906 | 0.952671 | 0.893944
3893.596 | 2568.32 | 0.924271 | 0.892921 | 0.862123 | 0.915773 | 0.933891 | 0.920929 | 0.952671 | 0.893956
3891.671 | 2569.59 | 0.924163 | 0.892912 | 0.862123 | 0.915697 | 0.933731 | 0.920935 | 0.952561 | 0.893761
3889.749 | 2570.86 | 0.924347 | 0.893014 | 0.862175 | 0.915822 | 0.933809 | 0.921092 | 0.95273 | 0.893789
3887.813 | 2572.14 | 0.924444 | 0.89309 | 0.862237 | 0.915998 | 0.933914 | 0.921164 | 0.952782 | 0.893925
3885.879 | 2573.42 | 0.924137 | 0.89309 | 0.86226 | 0.915703 | 0.933575 | 0.921097 | 0.952593 | 0.893716
3883.963 | 2574.69 | 0.924371 | 0.893279 | 0.862361 | 0.915746 | 0.933867 | 0.921292 | 0.952858 | 0.893875
3882.033 | 2575.97 | 0.924523 | 0.893354 | 0.862332 | 0.915902 | 0.934097 | 0.921455 | 0.953031 | 0.894035
3880.105 | 2577.25 | 0.924499 | 0.893397 | 0.862376 | 0.915906 | 0.93393 | 0.921405 | 0.953003 | 0.893895
3878.164 | 2578.54 | 0.924693 | 0.893503 | 0.862546 | 0.916152 | 0.934072 | 0.921489 | 0.953154 | 0.89398
3876.239 | 2579.82 | 0.924802 | 0.893584 | 0.862645 | 0.916341 | 0.934267 | 0.92165 | 0.953256 | 0.894188
3874.317 | 2581.1 | 0.924769 | 0.893625 | 0.862695 | 0.916205 | 0.934187 | 0.921716 | 0.953224 | 0.894223
3872.382 | 2582.39 | 0.924796 | 0.893692 | 0.862709 | 0.916218 | 0.934218 | 0.921776 | 0.953278 | 0.894267
3870.463 | 2583.67 | 0.924476 | 0.89369 | 0.862548 | 0.915994 | 0.933838 | 0.921659 | 0.953077 | 0.893986
3868.532 | 2584.96 | 0.924632 | 0.89381 | 0.862566 | 0.916076 | 0.933848 | 0.921722 | 0.953222 | 0.894082
3866.602 | 2586.25 | 0.924886 | 0.893822 | 0.862711 | 0.916316 | 0.934095 | 0.921804 | 0.953427 | 0.894286
3864.675 | 2587.54 | 0.924787 | 0.893902 | 0.862734 | 0.916312 | 0.934045 | 0.921886 | 0.953409 | 0.894162
3862.749 | 2588.83 | 0.924945 | 0.894075 | 0.862817 | 0.916554 | 0.934185 | 0.921974 | 0.953349 | 0.894227
3860.81 | 2590.13 | 0.925113 | 0.894173 | 0.862937 | 0.916759 | 0.934411 | 0.921955 | 0.953443 | 0.894361
3858.888 | 2591.42 | 0.92523 | 0.894179 | 0.86299 | 0.916849 | 0.934573 | 0.922037 | 0.953711 | 0.894534
3856.953 | 2592.72 | 0.925111 | 0.894148 | 0.86291 | 0.916689 | 0.934273 | 0.922081 | 0.953753 | 0.894497
3855.035 | 2594.01 | 0.924363 | 0.893995 | 0.862512 | 0.915867 | 0.933197 | 0.92182 | 0.9532 | 0.893818
3853.104 | 2595.31 | 0.923968 | 0.894063 | 0.862372 | 0.915334 | 0.932764 | 0.92181 | 0.953017 | 0.893386
3851.175 | 2596.61 | 0.924765 | 0.894374 | 0.862866 | 0.91616 | 0.933754 | 0.922118 | 0.95359 | 0.89397
3849.248 | 2597.91 | 0.925488 | 0.89462 | 0.863259 | 0.917028 | 0.934427 | 0.922364 | 0.953978 | 0.894495
3847.323 | 2599.21 | 0.925688 | 0.894661 | 0.863348 | 0.917269 | 0.934707 | 0.92249 | 0.954055 | 0.894695
3845.385 | 2600.52 | 0.925583 | 0.894669 | 0.863315 | 0.917169 | 0.934663 | 0.922532 | 0.953994 | 0.894646
3843.463 | 2601.82 | 0.925492 | 0.894716 | 0.863218 | 0.917009 | 0.934534 | 0.922576 | 0.95405 | 0.894546
3841.529 | 2603.13 | 0.925521 | 0.894728 | 0.863224 | 0.917001 | 0.934483 | 0.92257 | 0.954129 | 0.894552
3839.597 | 2604.44 | 0.925335 | 0.894649 | 0.863096 | 0.916782 | 0.934226 | 0.922542 | 0.953972 | 0.894416
3837.667 | 2605.75 | 0.925123 | 0.894645 | 0.863011 | 0.916509 | 0.933916 | 0.922649 | 0.953942 | 0.894225
3835.738 | 2607.06 | 0.925424 | 0.89482 | 0.863286 | 0.916921 | 0.934335 | 0.922937 | 0.954352 | 0.894518
3833.812 | 2608.37 | 0.925735 | 0.895017 | 0.863419 | 0.91722 | 0.93468 | 0.923021 | 0.954549 | 0.894695
3831.887 | 2609.68 | 0.925848 | 0.895136 | 0.863381 | 0.917267 | 0.934713 | 0.922983 | 0.954483 | 0.894693
3829.965 | 2610.99 | 0.925991 | 0.895219 | 0.863477 | 0.917483 | 0.934826 | 0.9231 | 0.954537 | 0.894772
3828.03 | 2612.31 | 0.92614 | 0.895227 | 0.863615 | 0.917718 | 0.934965 | 0.923113 | 0.954664 | 0.894774
3826.096 | 2613.63 | 0.926147 | 0.895302 | 0.863609 | 0.917712 | 0.934949 | 0.923084 | 0.954776 | 0.894782
3824.18 | 2614.94 | 0.926195 | 0.895333 | 0.86363 | 0.917739 | 0.934955 | 0.923092 | 0.954782 | 0.894848
3822.25 | 2616.26 | 0.925934 | 0.895248 | 0.863533 | 0.917446 | 0.934604 | 0.923063 | 0.954471 | 0.89465
3820.323 | 2617.58 | 0.925939 | 0.895388 | 0.863617 | 0.917384 | 0.93453 | 0.923147 | 0.954467 | 0.894573
3818.382 | 2618.91 | 0.926197 | 0.895528 | 0.86375 | 0.917704 | 0.934756 | 0.923296 | 0.954744 | 0.89478
3816.459 | 2620.23 | 0.92592 | 0.895473 | 0.863576 | 0.917341 | 0.934376 | 0.923279 | 0.954706 | 0.894554
3814.537 | 2621.55 | 0.926193 | 0.895752 | 0.863773 | 0.917524 | 0.934546 | 0.923428 | 0.954885 | 0.894644
3812.603 | 2622.88 | 0.926649 | 0.895972 | 0.863942 | 0.918073 | 0.935181 | 0.923631 | 0.955136 | 0.895045
3810.671 | 2624.21 | 0.92675 | 0.89605 | 0.863926 | 0.918122 | 0.935331 | 0.923722 | 0.955257 | 0.89511
3808.74 | 2625.54 | 0.926659 | 0.896052 | 0.863965 | 0.917956 | 0.935051 | 0.923671 | 0.955247 | 0.894927
3806.812 | 2626.87 | 0.926377 | 0.895993 | 0.863957 | 0.917776 | 0.934692 | 0.923654 | 0.955044 | 0.894768
3804.885 | 2628.2 | 0.926629 | 0.896109 | 0.864089 | 0.918079 | 0.935 | 0.923778 | 0.955124 | 0.895069
3802.961 | 2629.53 | 0.926516 | 0.89607 | 0.863957 | 0.917864 | 0.934717 | 0.923705 | 0.954949 | 0.894898
3801.038 | 2630.86 | 0.926288 | 0.896123 | 0.86388 | 0.917571 | 0.934216 | 0.923684 | 0.954853 | 0.894583
3799.103 | 2632.2 | 0.926768 | 0.896438 | 0.864091 | 0.918104 | 0.934645 | 0.923858 | 0.955229 | 0.894905
3797.17 | 2633.54 | 0.927001 | 0.896455 | 0.864102 | 0.918315 | 0.934832 | 0.923921 | 0.955361 | 0.895061
3795.254 | 2634.87 | 0.927071 | 0.896465 | 0.864143 | 0.918413 | 0.934945 | 0.924068 | 0.955454 | 0.895183
3793.325 | 2636.21 | 0.927213 | 0.896561 | 0.86429 | 0.918602 | 0.935119 | 0.924185 | 0.955599 | 0.895236
3791.397 | 2637.55 | 0.927326 | 0.89665 | 0.86434 | 0.918662 | 0.935039 | 0.924131 | 0.955583 | 0.895155
3789.458 | 2638.9 | 0.927415 | 0.89674 | 0.864302 | 0.91875 | 0.934969 | 0.924089 | 0.955504 | 0.895098
3787.534 | 2640.24 | 0.927425 | 0.896833 | 0.864242 | 0.918711 | 0.934863 | 0.924062 | 0.95548 | 0.895053
3785.599 | 2641.59 | 0.927449 | 0.896929 | 0.864298 | 0.918703 | 0.934766 | 0.924064 | 0.955542 | 0.895039
3783.679 | 2642.93 | 0.927415 | 0.896943 | 0.864393 | 0.918725 | 0.934719 | 0.924106 | 0.955621 | 0.895065
3781.748 | 2644.28 | 0.927374 | 0.89696 | 0.864377 | 0.918713 | 0.934702 | 0.924179 | 0.955623 | 0.895106
3779.818 | 2645.63 | 0.9273 | 0.89699 | 0.864207 | 0.918641 | 0.934555 | 0.924267 | 0.955554 | 0.895053
3777.89 | 2646.98 | 0.92739 | 0.89708 | 0.864128 | 0.918627 | 0.9346 | 0.924395 | 0.955687 | 0.895153
3775.964 | 2648.33 | 0.927508 | 0.897216 | 0.864265 | 0.918696 | 0.934713 | 0.924555 | 0.955741 | 0.895224
3774.041 | 2649.68 | 0.927685 | 0.897361 | 0.864375 | 0.91885 | 0.93469 | 0.924555 | 0.955665 | 0.895196
3772.105 | 2651.04 | 0.927669 | 0.897412 | 0.864327 | 0.918832 | 0.934452 | 0.924595 | 0.95556 | 0.895031
3770.17 | 2652.4 | 0.927487 | 0.897432 | 0.864251 | 0.918655 | 0.93416 | 0.924578 | 0.955484 | 0.894835
3768.252 | 2653.75 | 0.927671 | 0.897601 | 0.864342 | 0.918729 | 0.934115 | 0.924515 | 0.955534 | 0.894852
3766.322 | 2655.11 | 0.927905 | 0.897756 | 0.864476 | 0.91892 | 0.934142 | 0.924616 | 0.955599 | 0.894913
3764.394 | 2656.47 | 0.928006 | 0.897866 | 0.864511 | 0.918949 | 0.934115 | 0.924859 | 0.955679 | 0.894933
3762.468 | 2657.83 | 0.9282 | 0.897941 | 0.86452 | 0.919022 | 0.934103 | 0.924916 | 0.955755 | 0.895012
3760.529 | 2659.2 | 0.928166 | 0.898075 | 0.864464 | 0.918949 | 0.933918 | 0.924951 | 0.955729 | 0.894919
3758.607 | 2660.56 | 0.928259 | 0.898324 | 0.864482 | 0.919029 | 0.933776 | 0.925086 | 0.955804 | 0.894825
3756.673 | 2661.93 | 0.928479 | 0.89857 | 0.864635 | 0.919277 | 0.933774 | 0.925312 | 0.955969 | 0.894823
3754.754 | 2663.29 | 0.928566 | 0.898721 | 0.86471 | 0.919424 | 0.933624 | 0.925472 | 0.956039 | 0.894844
3752.824 | 2664.66 | 0.928228 | 0.898881 | 0.864561 | 0.918955 | 0.93282 | 0.925457 | 0.955733 | 0.894434
3750.896 | 2666.03 | 0.928144 | 0.899213 | 0.864548 | 0.918686 | 0.932411 | 0.925648 | 0.955655 | 0.894145
3748.969 | 2667.4 | 0.928461 | 0.899698 | 0.864861 | 0.919039 | 0.93261 | 0.926005 | 0.955955 | 0.894363
3747.03 | 2668.78 | 0.929091 | 0.900311 | 0.865378 | 0.919777 | 0.932963 | 0.926384 | 0.95631 | 0.894837
3745.108 | 2670.15 | 0.929153 | 0.900746 | 0.865461 | 0.91959 | 0.93221 | 0.926691 | 0.956286 | 0.894597
3743.173 | 2671.53 | 0.930088 | 0.901571 | 0.866016 | 0.920097 | 0.932251 | 0.927482 | 0.956962 | 0.894839
3741.255 | 2672.9 | 0.931492 | 0.902438 | 0.866903 | 0.921288 | 0.932955 | 0.928302 | 0.957684 | 0.895611
3739.324 | 2674.28 | 0.93193 | 0.903006 | 0.867342 | 0.921706 | 0.932473 | 0.928642 | 0.957732 | 0.895644
3737.396 | 2675.66 | 0.931734 | 0.903305 | 0.8674 | 0.921419 | 0.931226 | 0.928565 | 0.957191 | 0.895157
3735.469 | 2677.04 | 0.931342 | 0.903317 | 0.867063 | 0.920788 | 0.929846 | 0.928097 | 0.956369 | 0.894381
3733.53 | 2678.43 | 0.930993 | 0.903163 | 0.866725 | 0.92033 | 0.928699 | 0.927404 | 0.955566 | 0.893771
3731.608 | 2679.81 | 0.930335 | 0.902882 | 0.866272 | 0.919693 | 0.927169 | 0.926554 | 0.954613 | 0.893032
3729.673 | 2681.2 | 0.929874 | 0.902629 | 0.865918 | 0.91935 | 0.925756 | 0.925709 | 0.953745 | 0.892386
3727.755 | 2682.58 | 0.929325 | 0.902251 | 0.865393 | 0.918739 | 0.92395 | 0.924727 | 0.952661 | 0.891291
3725.824 | 2683.97 | 0.928735 | 0.901874 | 0.864801 | 0.917901 | 0.921861 | 0.923776 | 0.951652 | 0.890066
3723.895 | 2685.36 | 0.928172 | 0.901581 | 0.864195 | 0.917095 | 0.919857 | 0.922905 | 0.950697 | 0.888873
3721.969 | 2686.75 | 0.927701 | 0.901377 | 0.863572 | 0.916308 | 0.917788 | 0.922058 | 0.949738 | 0.887619
3720.031 | 2688.15 | 0.927237 | 0.901149 | 0.862887 | 0.915494 | 0.915927 | 0.921285 | 0.948841 | 0.886318
3718.108 | 2689.54 | 0.926811 | 0.900948 | 0.862308 | 0.914705 | 0.914234 | 0.920471 | 0.948055 | 0.884918
3716.174 | 2690.94 | 0.926373 | 0.900767 | 0.861741 | 0.913938 | 0.912694 | 0.919655 | 0.947247 | 0.883397
3714.255 | 2692.33 | 0.925623 | 0.90051 | 0.860814 | 0.913001 | 0.910903 | 0.918822 | 0.946286 | 0.881616
3712.325 | 2693.73 | 0.924753 | 0.900201 | 0.859688 | 0.911677 | 0.908677 | 0.917833 | 0.945135 | 0.879541
3710.396 | 2695.13 | 0.924339 | 0.900056 | 0.858904 | 0.91074 | 0.90699 | 0.916977 | 0.944201 | 0.87777
3708.47 | 2696.53 | 0.92401 | 0.899997 | 0.858149 | 0.910104 | 0.905554 | 0.916144 | 0.943338 | 0.87618
3706.532 | 2697.94 | 0.923604 | 0.899838 | 0.857311 | 0.909323 | 0.903947 | 0.915265 | 0.942415 | 0.874474
3704.609 | 2699.34 | 0.923061 | 0.899576 | 0.856247 | 0.908273 | 0.902064 | 0.914348 | 0.941414 | 0.87264
3702.675 | 2700.75 | 0.922435 | 0.899301 | 0.854999 | 0.907072 | 0.899844 | 0.913364 | 0.940342 | 0.870794
3700.757 | 2702.15 | 0.921821 | 0.89901 | 0.853762 | 0.905946 | 0.89751 | 0.912329 | 0.939234 | 0.868933
3698.827 | 2703.56 | 0.921316 | 0.898784 | 0.852425 | 0.904956 | 0.895372 | 0.911385 | 0.938157 | 0.867162
3696.899 | 2704.97 | 0.920692 | 0.898554 | 0.85082 | 0.903736 | 0.893196 | 0.910432 | 0.937085 | 0.86554
3694.973 | 2706.38 | 0.919979 | 0.89836 | 0.849212 | 0.902504 | 0.89103 | 0.909438 | 0.936047 | 0.864058
3693.035 | 2707.8 | 0.919192 | 0.898094 | 0.847447 | 0.901212 | 0.888636 | 0.908376 | 0.934795 | 0.862403
3691.113 | 2709.21 | 0.918346 | 0.89778 | 0.84544 | 0.899792 | 0.886038 | 0.907241 | 0.933472 | 0.860575
3689.179 | 2710.63 | 0.917306 | 0.89743 | 0.843203 | 0.898192 | 0.883305 | 0.906217 | 0.932149 | 0.858724
3687.248 | 2712.05 | 0.916732 | 0.897228 | 0.84108 | 0.897026 | 0.881002 | 0.905382 | 0.931222 | 0.857334
3685.332 | 2713.46 | 0.916478 | 0.896966 | 0.83899 | 0.896341 | 0.879006 | 0.904601 | 0.930434 | 0.85632
3683.39 | 2714.89 | 0.915858 | 0.896616 | 0.836646 | 0.895236 | 0.87661 | 0.903755 | 0.92938 | 0.855056
3681.465 | 2716.31 | 0.915232 | 0.896367 | 0.834206 | 0.893936 | 0.874158 | 0.903004 | 0.928264 | 0.853796
3679.541 | 2717.73 | 0.914638 | 0.896202 | 0.831831 | 0.892677 | 0.87177 | 0.902385 | 0.927217 | 0.85264
3677.606 | 2719.16 | 0.913857 | 0.895987 | 0.829455 | 0.891408 | 0.869222 | 0.901741 | 0.9262 | 0.851396
3675.687 | 2720.58 | 0.912772 | 0.895704 | 0.826945 | 0.889774 | 0.866278 | 0.900901 | 0.924975 | 0.849896
3673.756 | 2722.01 | 0.912324 | 0.895539 | 0.824847 | 0.888694 | 0.864128 | 0.900243 | 0.923984 | 0.848947
3671.827 | 2723.44 | 0.911658 | 0.895142 | 0.82284 | 0.887523 | 0.861785 | 0.899456 | 0.922824 | 0.847933
3669.9 | 2724.87 | 0.910783 | 0.894816 | 0.82103 | 0.886041 | 0.859143 | 0.898614 | 0.921676 | 0.846685
3667.975 | 2726.3 | 0.910458 | 0.894682 | 0.81966 | 0.885186 | 0.857118 | 0.897966 | 0.920894 | 0.845794
3666.039 | 2727.74 | 0.910058 | 0.894529 | 0.818435 | 0.884296 | 0.854946 | 0.897164 | 0.919908 | 0.844741
3664.118 | 2729.17 | 0.909364 | 0.894342 | 0.817247 | 0.883062 | 0.852642 | 0.896268 | 0.918716 | 0.843536
3662.185 | 2730.61 | 0.908526 | 0.894038 | 0.816159 | 0.881689 | 0.850234 | 0.89533 | 0.917477 | 0.842239
3660.255 | 2732.05 | 0.907671 | 0.893735 | 0.815294 | 0.88037 | 0.847796 | 0.89444 | 0.916333 | 0.840873
3658.327 | 2733.49 | 0.90667 | 0.893313 | 0.8144 | 0.878796 | 0.84522 | 0.893498 | 0.915015 | 0.839349
3656.401 | 2734.93 | 0.905598 | 0.892943 | 0.813637 | 0.877135 | 0.842403 | 0.892428 | 0.913503 | 0.837692
3654.463 | 2736.38 | 0.904852 | 0.892636 | 0.81321 | 0.875772 | 0.839992 | 0.891406 | 0.91228 | 0.836263
3652.541 | 2737.82 | 0.903936 | 0.892184 | 0.812809 | 0.874334 | 0.837561 | 0.89025 | 0.910834 | 0.834762
3650.608 | 2739.27 | 0.902556 | 0.891636 | 0.812263 | 0.872428 | 0.834526 | 0.888922 | 0.909065 | 0.832898
3648.69 | 2740.71 | 0.901371 | 0.891194 | 0.811851 | 0.870702 | 0.831847 | 0.887703 | 0.907575 | 0.831183
3646.76 | 2742.16 | 0.900624 | 0.890842 | 0.811712 | 0.869519 | 0.829631 | 0.886622 | 0.90627 | 0.829789
3644.833 | 2743.61 | 0.899887 | 0.890469 | 0.811598 | 0.868293 | 0.827356 | 0.885514 | 0.904953 | 0.828435
3642.894 | 2745.07 | 0.898871 | 0.889938 | 0.811327 | 0.866775 | 0.824779 | 0.884186 | 0.903488 | 0.82689
3640.971 | 2746.52 | 0.897769 | 0.889433 | 0.811106 | 0.86524 | 0.822178 | 0.882765 | 0.901873 | 0.825235
3639.037 | 2747.98 | 0.896541 | 0.888871 | 0.810827 | 0.863522 | 0.81964 | 0.881386 | 0.900186 | 0.82359
3637.118 | 2749.43 | 0.895305 | 0.888287 | 0.810506 | 0.861855 | 0.817088 | 0.880142 | 0.898566 | 0.821919
3635.187 | 2750.89 | 0.894101 | 0.887786 | 0.810241 | 0.86018 | 0.814497 | 0.878782 | 0.896909 | 0.820111
3633.259 | 2752.35 | 0.892928 | 0.887275 | 0.809999 | 0.858441 | 0.811922 | 0.877366 | 0.895351 | 0.818346
3631.333 | 2753.81 | 0.891603 | 0.886597 | 0.809627 | 0.856607 | 0.8093 | 0.875968 | 0.893563 | 0.816522
3629.395 | 2755.28 | 0.890024 | 0.885903 | 0.809155 | 0.854517 | 0.806366 | 0.87447 | 0.891555 | 0.814403
3627.473 | 2756.74 | 0.88899 | 0.885408 | 0.808849 | 0.853015 | 0.803986 | 0.873171 | 0.890083 | 0.812773
3625.54 | 2758.21 | 0.888193 | 0.884857 | 0.808573 | 0.851791 | 0.80197 | 0.871897 | 0.888754 | 0.811462
3623.609 | 2759.68 | 0.887024 | 0.884199 | 0.808255 | 0.850269 | 0.79966 | 0.87058 | 0.887208 | 0.80987
3621.679 | 2761.15 | 0.885664 | 0.883568 | 0.807802 | 0.848523 | 0.797371 | 0.869289 | 0.885543 | 0.808215
3619.752 | 2762.62 | 0.884257 | 0.882939 | 0.807307 | 0.846634 | 0.79488 | 0.86791 | 0.88381 | 0.806482
3617.827 | 2764.09 | 0.883104 | 0.882332 | 0.806887 | 0.845062 | 0.792702 | 0.866614 | 0.88238 | 0.804966
3615.904 | 2765.56 | 0.882088 | 0.881779 | 0.806444 | 0.843727 | 0.790769 | 0.865325 | 0.881027 | 0.803586
3613.97 | 2767.04 | 0.880909 | 0.881229 | 0.806016 | 0.842243 | 0.788753 | 0.864135 | 0.879545 | 0.802075
3612.038 | 2768.52 | 0.87976 | 0.880661 | 0.805699 | 0.840802 | 0.786714 | 0.86292 | 0.878013 | 0.800449
3610.108 | 2770 | 0.878674 | 0.880066 | 0.805248 | 0.839401 | 0.784796 | 0.861611 | 0.876584 | 0.798889
3608.18 | 2771.48 | 0.877625 | 0.879488 | 0.804704 | 0.838034 | 0.783053 | 0.860543 | 0.875412 | 0.797428
3606.255 | 2772.96 | 0.8768 | 0.878989 | 0.804143 | 0.836978 | 0.781483 | 0.859611 | 0.874332 | 0.79619
3604.331 | 2774.44 | 0.875877 | 0.87843 | 0.803407 | 0.835904 | 0.779883 | 0.858638 | 0.873154 | 0.794783
3602.396 | 2775.93 | 0.874859 | 0.877874 | 0.80261 | 0.834688 | 0.778251 | 0.85763 | 0.871829 | 0.793147
3600.477 | 2777.41 | 0.873916 | 0.8773 | 0.801801 | 0.833497 | 0.776709 | 0.856631 | 0.8706 | 0.791449
3598.546 | 2778.9 | 0.873048 | 0.876703 | 0.800938 | 0.832464 | 0.775185 | 0.855597 | 0.86952 | 0.78991
3596.618 | 2780.39 | 0.872149 | 0.876176 | 0.800144 | 0.831369 | 0.773738 | 0.854613 | 0.86837 | 0.788725
3594.691 | 2781.88 | 0.871295 | 0.875685 | 0.799512 | 0.830331 | 0.772452 | 0.853717 | 0.867329 | 0.787711
3592.754 | 2783.38 | 0.870412 | 0.875154 | 0.798925 | 0.829345 | 0.77114 | 0.852823 | 0.866376 | 0.786785
3590.832 | 2784.87 | 0.86952 | 0.874617 | 0.798308 | 0.828283 | 0.7698 | 0.851916 | 0.865362 | 0.785812
3588.899 | 2786.37 | 0.868573 | 0.874061 | 0.797725 | 0.827104 | 0.768317 | 0.851001 | 0.864287 | 0.78466
3586.968 | 2787.87 | 0.867714 | 0.873511 | 0.797276 | 0.826124 | 0.767075 | 0.850166 | 0.86336 | 0.783491
3585.039 | 2789.37 | 0.86702 | 0.873025 | 0.796926 | 0.825374 | 0.766067 | 0.8493 | 0.862523 | 0.782496
3583.112 | 2790.87 | 0.866392 | 0.872544 | 0.796593 | 0.824558 | 0.765034 | 0.848488 | 0.861653 | 0.78159
3581.187 | 2792.37 | 0.865566 | 0.872053 | 0.796295 | 0.823607 | 0.763964 | 0.847678 | 0.86077 | 0.780572
3579.265 | 2793.87 | 0.864815 | 0.871606 | 0.796047 | 0.822723 | 0.762866 | 0.84691 | 0.85994 | 0.779571
3577.331 | 2795.38 | 0.864118 | 0.871168 | 0.795838 | 0.821815 | 0.76188 | 0.846209 | 0.859162 | 0.77853
3575.4 | 2796.89 | 0.863332 | 0.870724 | 0.795647 | 0.820927 | 0.760968 | 0.845415 | 0.858398 | 0.777466
3573.471 | 2798.4 | 0.862636 | 0.870295 | 0.795422 | 0.820171 | 0.76004 | 0.844536 | 0.857489 | 0.776446
3571.543 | 2799.91 | 0.862002 | 0.869871 | 0.795302 | 0.819484 | 0.759209 | 0.84385 | 0.856588 | 0.775611
3569.618 | 2801.42 | 0.861238 | 0.869407 | 0.795206 | 0.818637 | 0.758131 | 0.843195 | 0.85572 | 0.774762
3567.683 | 2802.94 | 0.860441 | 0.868994 | 0.795033 | 0.817737 | 0.757067 | 0.84256 | 0.854986 | 0.773956
3565.762 | 2804.45 | 0.859841 | 0.868605 | 0.794892 | 0.817052 | 0.756351 | 0.84197 | 0.854387 | 0.773315
3563.83 | 2805.97 | 0.859326 | 0.868208 | 0.794853 | 0.816515 | 0.755655 | 0.841399 | 0.853773 | 0.772664
3561.9 | 2807.49 | 0.858718 | 0.867815 | 0.794849 | 0.815851 | 0.754905 | 0.840818 | 0.85308 | 0.771961
3559.973 | 2809.01 | 0.858153 | 0.867428 | 0.794801 | 0.815217 | 0.754232 | 0.840207 | 0.852332 | 0.771408
3558.048 | 2810.53 | 0.857539 | 0.867027 | 0.794658 | 0.814549 | 0.753486 | 0.839515 | 0.851556 | 0.770811
3556.112 | 2812.06 | 0.856915 | 0.866606 | 0.794565 | 0.813895 | 0.752807 | 0.838906 | 0.850952 | 0.770253
3554.191 | 2813.58 | 0.856352 | 0.866274 | 0.794406 | 0.81319 | 0.752068 | 0.838298 | 0.850313 | 0.769653
3552.259 | 2815.11 | 0.855768 | 0.865964 | 0.794315 | 0.812554 | 0.751384 | 0.837754 | 0.84975 | 0.769032
3550.329 | 2816.64 | 0.855192 | 0.865523 | 0.794226 | 0.811956 | 0.75083 | 0.837282 | 0.849219 | 0.76849
3548.402 | 2818.17 | 0.854621 | 0.865152 | 0.794112 | 0.811384 | 0.750189 | 0.836682 | 0.84859 | 0.767888
3546.477 | 2819.7 | 0.853973 | 0.864822 | 0.79394 | 0.810848 | 0.749472 | 0.836046 | 0.847933 | 0.767287
3544.541 | 2821.24 | 0.85345 | 0.864519 | 0.793951 | 0.810356 | 0.748846 | 0.835524 | 0.847331 | 0.766728
3542.619 | 2822.77 | 0.85305 | 0.864246 | 0.794013 | 0.809784 | 0.748294 | 0.835007 | 0.84676 | 0.766212
3540.688 | 2824.31 | 0.852628 | 0.863967 | 0.793979 | 0.809243 | 0.747772 | 0.834485 | 0.846197 | 0.765761
3538.758 | 2825.85 | 0.852188 | 0.863617 | 0.793893 | 0.808712 | 0.747169 | 0.833927 | 0.845602 | 0.765197
3536.831 | 2827.39 | 0.851721 | 0.86334 | 0.793901 | 0.808265 | 0.746631 | 0.833417 | 0.845047 | 0.764708
3534.905 | 2828.93 | 0.851269 | 0.863147 | 0.793849 | 0.807785 | 0.746232 | 0.832934 | 0.844506 | 0.764293
3532.97 | 2830.48 | 0.850815 | 0.862923 | 0.793752 | 0.807408 | 0.745752 | 0.832405 | 0.843949 | 0.763855
3531.049 | 2832.02 | 0.850401 | 0.862638 | 0.793667 | 0.807013 | 0.745214 | 0.831791 | 0.84337 | 0.763417
3529.117 | 2833.57 | 0.84994 | 0.862302 | 0.793545 | 0.806471 | 0.74468 | 0.831224 | 0.842918 | 0.76301
3527.188 | 2835.12 | 0.849476 | 0.861954 | 0.793452 | 0.805936 | 0.744078 | 0.830727 | 0.842393 | 0.762465
3525.26 | 2836.67 | 0.84909 | 0.861681 | 0.793361 | 0.805456 | 0.743567 | 0.830204 | 0.84185 | 0.761995
3523.335 | 2838.22 | 0.848589 | 0.861402 | 0.793293 | 0.805061 | 0.743134 | 0.829625 | 0.841324 | 0.76163
3521.4 | 2839.78 | 0.848195 | 0.861174 | 0.793276 | 0.804725 | 0.74274 | 0.829088 | 0.840829 | 0.761276
3519.479 | 2841.33 | 0.847874 | 0.860958 | 0.793201 | 0.804269 | 0.742323 | 0.82863 | 0.840338 | 0.760948
3517.547 | 2842.89 | 0.847499 | 0.86071 | 0.793131 | 0.803888 | 0.741883 | 0.828102 | 0.839888 | 0.76062
3515.618 | 2844.45 | 0.847028 | 0.860413 | 0.793007 | 0.803476 | 0.741444 | 0.827562 | 0.839341 | 0.760258
3513.691 | 2846.01 | 0.84663 | 0.860148 | 0.792868 | 0.803029 | 0.741077 | 0.827143 | 0.838794 | 0.759865
3511.766 | 2847.57 | 0.846273 | 0.859967 | 0.792781 | 0.802621 | 0.740693 | 0.826628 | 0.838342 | 0.759458
3509.831 | 2849.14 | 0.845893 | 0.859729 | 0.792647 | 0.802217 | 0.740294 | 0.826095 | 0.837924 | 0.759094
3507.91 | 2850.7 | 0.845491 | 0.859438 | 0.792579 | 0.801811 | 0.739892 | 0.825518 | 0.837475 | 0.758748
3505.979 | 2852.27 | 0.845102 | 0.859244 | 0.792481 | 0.801366 | 0.739506 | 0.824937 | 0.837019 | 0.758424
3504.051 | 2853.84 | 0.844726 | 0.859024 | 0.79233 | 0.800973 | 0.739114 | 0.824501 | 0.836567 | 0.758104
3502.124 | 2855.41 | 0.844409 | 0.858872 | 0.792274 | 0.800696 | 0.738717 | 0.824219 | 0.836189 | 0.757732
3500.187 | 2856.99 | 0.844096 | 0.858705 | 0.792171 | 0.800354 | 0.73836 | 0.823865 | 0.835875 | 0.757396
3498.265 | 2858.56 | 0.843769 | 0.858473 | 0.792055 | 0.799954 | 0.738101 | 0.823416 | 0.835491 | 0.757068
3496.332 | 2860.14 | 0.843446 | 0.858185 | 0.791883 | 0.799591 | 0.737748 | 0.822942 | 0.835061 | 0.756631
3494.402 | 2861.72 | 0.843115 | 0.857964 | 0.791838 | 0.799234 | 0.737414 | 0.822558 | 0.834695 | 0.756266
3492.474 | 2863.3 | 0.842814 | 0.857821 | 0.791846 | 0.798984 | 0.737101 | 0.822176 | 0.834351 | 0.755932
3490.548 | 2864.88 | 0.842541 | 0.85766 | 0.791751 | 0.79872 | 0.736802 | 0.821792 | 0.834003 | 0.755617
3488.624 | 2866.46 | 0.842232 | 0.857481 | 0.791575 | 0.798389 | 0.736502 | 0.821468 | 0.833697 | 0.755322
3486.69 | 2868.05 | 0.841935 | 0.857314 | 0.791478 | 0.798102 | 0.73618 | 0.821057 | 0.833307 | 0.755002
3484.77 | 2869.63 | 0.841632 | 0.857117 | 0.791368 | 0.79784 | 0.735894 | 0.820575 | 0.832871 | 0.754607
3482.84 | 2871.22 | 0.841322 | 0.856921 | 0.791294 | 0.797547 | 0.735596 | 0.820209 | 0.832521 | 0.754316
3480.912 | 2872.81 | 0.841065 | 0.856748 | 0.791269 | 0.79728 | 0.735268 | 0.819914 | 0.832238 | 0.754002
3478.975 | 2874.41 | 0.840853 | 0.856679 | 0.79119 | 0.797071 | 0.735022 | 0.819616 | 0.832043 | 0.753726
3477.051 | 2876 | 0.840562 | 0.856547 | 0.791066 | 0.796788 | 0.734742 | 0.81936 | 0.831721 | 0.753498
3475.118 | 2877.6 | 0.840316 | 0.856414 | 0.790965 | 0.796462 | 0.734461 | 0.819036 | 0.831337 | 0.753211
3473.187 | 2879.2 | 0.840126 | 0.856276 | 0.790843 | 0.796161 | 0.73413 | 0.818694 | 0.831059 | 0.75293
3471.27 | 2880.79 | 0.83991 | 0.856135 | 0.790768 | 0.795972 | 0.733845 | 0.818445 | 0.830772 | 0.752639
3469.331 | 2882.4 | 0.839647 | 0.856036 | 0.790725 | 0.795825 | 0.73364 | 0.818239 | 0.830531 | 0.752372
3467.406 | 2884 | 0.839425 | 0.855987 | 0.790681 | 0.795618 | 0.733358 | 0.817941 | 0.830312 | 0.752095
3465.484 | 2885.6 | 0.839183 | 0.85584 | 0.790572 | 0.795417 | 0.733139 | 0.817631 | 0.83002 | 0.751859
3463.551 | 2887.21 | 0.838999 | 0.855706 | 0.790435 | 0.79516 | 0.733001 | 0.817416 | 0.829823 | 0.75171
3461.621 | 2888.82 | 0.838809 | 0.855665 | 0.790354 | 0.794914 | 0.732773 | 0.81724 | 0.829658 | 0.751541
3459.693 | 2890.43 | 0.83862 | 0.855608 | 0.790356 | 0.79473 | 0.732508 | 0.817074 | 0.829477 | 0.751348
3457.767 | 2892.04 | 0.838426 | 0.855455 | 0.790329 | 0.794498 | 0.73226 | 0.816793 | 0.829172 | 0.7511
3455.843 | 2893.65 | 0.838234 | 0.855352 | 0.790276 | 0.794312 | 0.732077 | 0.816541 | 0.828882 | 0.750876
3453.909 | 2895.27 | 0.838022 | 0.855264 | 0.790209 | 0.794154 | 0.731903 | 0.816281 | 0.828677 | 0.750696
3451.978 | 2896.89 | 0.837848 | 0.855187 | 0.79016 | 0.794033 | 0.731732 | 0.816088 | 0.82854 | 0.750589
3450.048 | 2898.51 | 0.837709 | 0.85513 | 0.790098 | 0.793822 | 0.731582 | 0.815904 | 0.828414 | 0.750426
3448.121 | 2900.13 | 0.837555 | 0.855036 | 0.789996 | 0.793563 | 0.731432 | 0.815666 | 0.828269 | 0.750269
3446.196 | 2901.75 | 0.837416 | 0.854975 | 0.789961 | 0.793504 | 0.731184 | 0.81545 | 0.828084 | 0.750112
3444.262 | 2903.38 | 0.837319 | 0.854906 | 0.789957 | 0.793418 | 0.730977 | 0.815257 | 0.827959 | 0.749941
3442.341 | 2905 | 0.837174 | 0.854788 | 0.789934 | 0.793264 | 0.730855 | 0.815075 | 0.827768 | 0.749837
3440.41 | 2906.63 | 0.837042 | 0.854672 | 0.789963 | 0.7932 | 0.730728 | 0.814959 | 0.827517 | 0.749703
3438.482 | 2908.26 | 0.836929 | 0.854637 | 0.789955 | 0.793114 | 0.730603 | 0.814861 | 0.827386 | 0.749591
3436.556 | 2909.89 | 0.8368 | 0.854657 | 0.789963 | 0.79302 | 0.730502 | 0.814689 | 0.827276 | 0.74953
3434.62 | 2911.53 | 0.836657 | 0.854576 | 0.78998 | 0.792858 | 0.730371 | 0.814493 | 0.827105 | 0.749434
3432.699 | 2913.16 | 0.836548 | 0.854527 | 0.789961 | 0.792797 | 0.730272 | 0.814365 | 0.826982 | 0.749343
3430.767 | 2914.8 | 0.836416 | 0.854531 | 0.78994 | 0.79277 | 0.730237 | 0.814286 | 0.826873 | 0.749235
3428.838 | 2916.44 | 0.836285 | 0.854529 | 0.789984 | 0.792708 | 0.730161 | 0.814145 | 0.826694 | 0.749092
3426.911 | 2918.08 | 0.836227 | 0.854509 | 0.789992 | 0.79263 | 0.73004 | 0.813929 | 0.826542 | 0.748954
3424.986 | 2919.72 | 0.836209 | 0.854533 | 0.789969 | 0.792585 | 0.729997 | 0.81386 | 0.826493 | 0.748929
3423.052 | 2921.37 | 0.836172 | 0.854523 | 0.789928 | 0.792469 | 0.729975 | 0.813847 | 0.826411 | 0.748875
3421.119 | 2923.02 | 0.836156 | 0.854519 | 0.789893 | 0.792389 | 0.729858 | 0.813662 | 0.826268 | 0.748769
3419.201 | 2924.66 | 0.836065 | 0.854537 | 0.789916 | 0.79237 | 0.729716 | 0.813543 | 0.826146 | 0.748718
3417.273 | 2926.31 | 0.835954 | 0.854486 | 0.790011 | 0.792337 | 0.729689 | 0.813492 | 0.826077 | 0.748651
3415.336 | 2927.97 | 0.835922 | 0.854436 | 0.79006 | 0.79227 | 0.729636 | 0.813291 | 0.825993 | 0.748474
3413.412 | 2929.62 | 0.835865 | 0.854456 | 0.790025 | 0.792278 | 0.729585 | 0.813163 | 0.825888 | 0.748419
3411.479 | 2931.28 | 0.835795 | 0.854446 | 0.790058 | 0.792294 | 0.729582 | 0.813165 | 0.825802 | 0.7484
3409.56 | 2932.93 | 0.83575 | 0.854444 | 0.790073 | 0.7922 | 0.729597 | 0.813058 | 0.825792 | 0.748349
3407.631 | 2934.59 | 0.835661 | 0.854427 | 0.790063 | 0.79219 | 0.729597 | 0.812855 | 0.825713 | 0.748333
3405.693 | 2936.26 | 0.835617 | 0.854446 | 0.7901 | 0.79229 | 0.729576 | 0.812821 | 0.825579 | 0.748305
3403.769 | 2937.92 | 0.835643 | 0.85447 | 0.790145 | 0.792325 | 0.729562 | 0.812798 | 0.825514 | 0.748268
3401.835 | 2939.59 | 0.835637 | 0.854484 | 0.790152 | 0.792261 | 0.729593 | 0.812745 | 0.82543 | 0.748221
3399.915 | 2941.25 | 0.83558 | 0.85448 | 0.790214 | 0.792243 | 0.729568 | 0.812628 | 0.825388 | 0.748197
3397.986 | 2942.92 | 0.835526 | 0.854497 | 0.790305 | 0.792247 | 0.729582 | 0.812567 | 0.825478 | 0.748237
3396.059 | 2944.59 | 0.835518 | 0.854503 | 0.790354 | 0.792251 | 0.729617 | 0.812489 | 0.825528 | 0.748193
3394.122 | 2946.27 | 0.835558 | 0.854527 | 0.790375 | 0.792335 | 0.729658 | 0.812456 | 0.82548 | 0.748205
3392.199 | 2947.94 | 0.835562 | 0.854556 | 0.790408 | 0.792354 | 0.729704 | 0.812429 | 0.825456 | 0.748241
3390.267 | 2949.62 | 0.835544 | 0.854604 | 0.790491 | 0.792366 | 0.729736 | 0.812353 | 0.825422 | 0.748237
3388.337 | 2951.3 | 0.835532 | 0.854659 | 0.790615 | 0.792428 | 0.729784 | 0.812294 | 0.825384 | 0.748237
3386.41 | 2952.98 | 0.835528 | 0.854694 | 0.7907 | 0.792487 | 0.729866 | 0.812233 | 0.825394 | 0.748231
3384.484 | 2954.66 | 0.835524 | 0.85469 | 0.790725 | 0.792487 | 0.729919 | 0.812179 | 0.825414 | 0.748252
3382.561 | 2956.34 | 0.835532 | 0.854704 | 0.790752 | 0.79251 | 0.729938 | 0.812223 | 0.825446 | 0.748282
3380.628 | 2958.03 | 0.835615 | 0.854698 | 0.790766 | 0.792532 | 0.729987 | 0.812204 | 0.825486 | 0.748323
3378.698 | 2959.72 | 0.835661 | 0.854678 | 0.790857 | 0.792583 | 0.730098 | 0.812177 | 0.825532 | 0.748392
3376.77 | 2961.41 | 0.835645 | 0.854662 | 0.790994 | 0.792655 | 0.730248 | 0.81217 | 0.825641 | 0.748378
3374.844 | 2963.1 | 0.835686 | 0.854708 | 0.791083 | 0.792772 | 0.730371 | 0.812196 | 0.825755 | 0.748392
3372.909 | 2964.8 | 0.835762 | 0.854763 | 0.791105 | 0.792842 | 0.730447 | 0.8122 | 0.8258 | 0.748457
3370.987 | 2966.49 | 0.835811 | 0.85483 | 0.791217 | 0.792909 | 0.730539 | 0.81217 | 0.825908 | 0.748551
3369.057 | 2968.19 | 0.835843 | 0.854855 | 0.791225 | 0.792965 | 0.730603 | 0.812185 | 0.826065 | 0.748602
3367.128 | 2969.89 | 0.835893 | 0.854841 | 0.791298 | 0.793086 | 0.73071 | 0.812219 | 0.826075 | 0.748651
3365.202 | 2971.59 | 0.835944 | 0.854828 | 0.791465 | 0.793246 | 0.730825 | 0.812196 | 0.826065 | 0.748673
3363.266 | 2973.3 | 0.835999 | 0.854885 | 0.791534 | 0.79333 | 0.730981 | 0.812223 | 0.826168 | 0.748763
3361.345 | 2975 | 0.836055 | 0.855004 | 0.791538 | 0.79343 | 0.73118 | 0.812217 | 0.826262 | 0.748848
3359.414 | 2976.71 | 0.83612 | 0.855111 | 0.791681 | 0.793502 | 0.731361 | 0.812084 | 0.826218 | 0.748923
3357.485 | 2978.42 | 0.836217 | 0.855189 | 0.791859 | 0.793602 | 0.731486 | 0.811891 | 0.826178 | 0.749035
3355.558 | 2980.13 | 0.836311 | 0.855232 | 0.791981 | 0.79376 | 0.731627 | 0.81122 | 0.82589 | 0.749111
3353.623 | 2981.85 | 0.836394 | 0.85525 | 0.792049 | 0.793856 | 0.731802 | 0.809648 | 0.825199 | 0.749233
3351.701 | 2983.56 | 0.836451 | 0.855321 | 0.792097 | 0.793977 | 0.732034 | 0.807695 | 0.82434 | 0.749337
3349.77 | 2985.28 | 0.836495 | 0.85538 | 0.792204 | 0.794133 | 0.732204 | 0.806803 | 0.824008 | 0.749426
3347.841 | 2987 | 0.836574 | 0.855425 | 0.792316 | 0.794226 | 0.732393 | 0.807271 | 0.824356 | 0.749506
3345.914 | 2988.72 | 0.836736 | 0.855498 | 0.792469 | 0.794381 | 0.732556 | 0.807758 | 0.82475 | 0.749589
3343.99 | 2990.44 | 0.836867 | 0.855576 | 0.792647 | 0.794554 | 0.732788 | 0.808186 | 0.825102 | 0.749709
3342.056 | 2992.17 | 0.836938 | 0.855616 | 0.792752 | 0.794648 | 0.733055 | 0.809854 | 0.825975 | 0.749911
3340.125 | 2993.9 | 0.837057 | 0.855637 | 0.792914 | 0.794812 | 0.733338 | 0.811923 | 0.827185 | 0.750086
3338.196 | 2995.63 | 0.83717 | 0.855635 | 0.793038 | 0.794947 | 0.733525 | 0.813087 | 0.828033 | 0.750122
3336.269 | 2997.36 | 0.837289 | 0.855706 | 0.793144 | 0.795142 | 0.733707 | 0.813627 | 0.828554 | 0.750234
3334.345 | 2999.09 | 0.837343 | 0.855802 | 0.793154 | 0.795324 | 0.733907 | 0.813967 | 0.828852 | 0.750395
3332.411 | 3000.83 | 0.837396 | 0.855871 | 0.793237 | 0.795476 | 0.73411 | 0.814208 | 0.829057 | 0.750501
3330.491 | 3002.56 | 0.837517 | 0.85594 | 0.79347 | 0.795644 | 0.734299 | 0.81434 | 0.829232 | 0.750617
3328.562 | 3004.3 | 0.837654 | 0.855995 | 0.79363 | 0.795886 | 0.73457 | 0.814416 | 0.829377 | 0.7508
3326.625 | 3006.05 | 0.837747 | 0.856021 | 0.793677 | 0.79611 | 0.734816 | 0.814349 | 0.829493 | 0.750931
3324.7 | 3007.79 | 0.837856 | 0.856119 | 0.793775 | 0.796276 | 0.735046 | 0.81425 | 0.829684 | 0.751014
3322.778 | 3009.53 | 0.837982 | 0.856174 | 0.793874 | 0.796376 | 0.735221 | 0.814311 | 0.829875 | 0.751112
3320.847 | 3011.28 | 0.838076 | 0.856162 | 0.793946 | 0.796458 | 0.735424 | 0.814554 | 0.830129 | 0.751273
3318.918 | 3013.03 | 0.838153 | 0.856192 | 0.794137 | 0.796637 | 0.735681 | 0.814926 | 0.830505 | 0.751478
3316.992 | 3014.78 | 0.838274 | 0.85627 | 0.79429 | 0.79686 | 0.7359 | 0.8154 | 0.83083 | 0.751606
3315.056 | 3016.54 | 0.838385 | 0.856335 | 0.794404 | 0.797071 | 0.736112 | 0.815897 | 0.831142 | 0.751676
3313.134 | 3018.29 | 0.838498 | 0.856439 | 0.794551 | 0.797219 | 0.736319 | 0.816315 | 0.83147 | 0.751775
3311.203 | 3020.05 | 0.838624 | 0.856547 | 0.794662 | 0.797381 | 0.736535 | 0.816661 | 0.831795 | 0.7519
3309.275 | 3021.81 | 0.838749 | 0.856624 | 0.794799 | 0.797639 | 0.736746 | 0.816946 | 0.832173 | 0.752064
3307.349 | 3023.57 | 0.838884 | 0.856699 | 0.794969 | 0.797828 | 0.73688 | 0.81719 | 0.832453 | 0.752207
3305.414 | 3025.34 | 0.839026 | 0.856805 | 0.795101 | 0.798008 | 0.737065 | 0.81753 | 0.832744 | 0.752266
3303.492 | 3027.1 | 0.839076 | 0.856874 | 0.795223 | 0.798148 | 0.737323 | 0.817817 | 0.833038 | 0.752347
3301.561 | 3028.87 | 0.839149 | 0.856946 | 0.795349 | 0.798363 | 0.73757 | 0.818048 | 0.833283 | 0.752468
3299.633 | 3030.64 | 0.839318 | 0.857017 | 0.795498 | 0.798611 | 0.737754 | 0.8183 | 0.833545 | 0.75261
3297.707 | 3032.41 | 0.839419 | 0.857098 | 0.795645 | 0.798791 | 0.73797 | 0.818558 | 0.833768 | 0.752767
3295.773 | 3034.19 | 0.839478 | 0.85717 | 0.795751 | 0.798939 | 0.738184 | 0.818801 | 0.833955 | 0.752844
3293.851 | 3035.96 | 0.839567 | 0.857218 | 0.795887 | 0.799052 | 0.738383 | 0.819026 | 0.83418 | 0.75296
3291.921 | 3037.74 | 0.839621 | 0.8573 | 0.796016 | 0.799242 | 0.738514 | 0.819211 | 0.834405 | 0.753046
3289.993 | 3039.52 | 0.839742 | 0.857363 | 0.796076 | 0.799441 | 0.738736 | 0.819418 | 0.834717 | 0.753178
3288.057 | 3041.31 | 0.839831 | 0.857406 | 0.796169 | 0.799599 | 0.739013 | 0.81963 | 0.834946 | 0.753337
3286.134 | 3043.09 | 0.839892 | 0.857522 | 0.79626 | 0.799769 | 0.739249 | 0.819863 | 0.835141 | 0.753494
3284.202 | 3044.88 | 0.839993 | 0.857632 | 0.796371 | 0.799896 | 0.739391 | 0.820105 | 0.8354 | 0.753646
3282.272 | 3046.67 | 0.8401 | 0.857715 | 0.796514 | 0.800011 | 0.739485 | 0.820237 | 0.835583 | 0.753756
3280.345 | 3048.46 | 0.840173 | 0.857758 | 0.796601 | 0.800212 | 0.73958 | 0.820356 | 0.835766 | 0.753846
3278.42 | 3050.25 | 0.840273 | 0.857884 | 0.796694 | 0.800497 | 0.739777 | 0.820568 | 0.835969 | 0.753966
3276.486 | 3052.05 | 0.840366 | 0.857992 | 0.796767 | 0.800704 | 0.740007 | 0.820761 | 0.836146 | 0.754023
3274.566 | 3053.84 | 0.840441 | 0.858037 | 0.79686 | 0.800798 | 0.740185 | 0.820942 | 0.836309 | 0.754076
3272.637 | 3055.64 | 0.840486 | 0.858067 | 0.79688 | 0.800903 | 0.740309 | 0.821105 | 0.83652 | 0.754175
3270.699 | 3057.45 | 0.840528 | 0.858126 | 0.796951 | 0.801073 | 0.740456 | 0.821227 | 0.836703 | 0.754318
3268.775 | 3059.25 | 0.840558 | 0.858181 | 0.797007 | 0.801243 | 0.740608 | 0.821429 | 0.836886 | 0.754467
3266.842 | 3061.06 | 0.840659 | 0.858251 | 0.797048 | 0.801418 | 0.740767 | 0.821622 | 0.837079 | 0.754554
3264.922 | 3062.86 | 0.840746 | 0.85832 | 0.797096 | 0.801588 | 0.740947 | 0.821796 | 0.837286 | 0.754676
3262.994 | 3064.67 | 0.840849 | 0.858373 | 0.797085 | 0.801739 | 0.741155 | 0.821999 | 0.837584 | 0.754784
3261.057 | 3066.49 | 0.840934 | 0.858432 | 0.797114 | 0.801969 | 0.741265 | 0.822159 | 0.837773 | 0.754776
3259.134 | 3068.3 | 0.840998 | 0.858475 | 0.797185 | 0.802162 | 0.741442 | 0.822341 | 0.837934 | 0.754918
3257.202 | 3070.12 | 0.841045 | 0.858513 | 0.797195 | 0.802252 | 0.741615 | 0.822503 | 0.838133 | 0.755053
3255.272 | 3071.94 | 0.841122 | 0.858611 | 0.797288 | 0.802412 | 0.741805 | 0.822696 | 0.838354 | 0.755102
3253.344 | 3073.76 | 0.84121 | 0.858699 | 0.797356 | 0.802666 | 0.741962 | 0.822921 | 0.838537 | 0.755232
3251.419 | 3075.58 | 0.841291 | 0.858774 | 0.797282 | 0.802822 | 0.742134 | 0.823112 | 0.838682 | 0.75537
3249.486 | 3077.41 | 0.8414 | 0.858831 | 0.797284 | 0.802951 | 0.742354 | 0.823347 | 0.838903 | 0.755515
3247.565 | 3079.23 | 0.841517 | 0.858916 | 0.797394 | 0.803209 | 0.742543 | 0.823546 | 0.839174 | 0.755672
3245.636 | 3081.06 | 0.841612 | 0.858982 | 0.797439 | 0.803363 | 0.742703 | 0.823703 | 0.839365 | 0.755743
3243.71 | 3082.89 | 0.841719 | 0.859018 | 0.797526 | 0.803501 | 0.742906 | 0.823888 | 0.839554 | 0.755814
3241.775 | 3084.73 | 0.841853 | 0.859124 | 0.797627 | 0.803767 | 0.743052 | 0.824052 | 0.839725 | 0.755932
3239.853 | 3086.56 | 0.841923 | 0.859236 | 0.797708 | 0.804044 | 0.743224 | 0.824306 | 0.83992 | 0.756071
3237.923 | 3088.4 | 0.841992 | 0.859307 | 0.797824 | 0.804269 | 0.743421 | 0.824551 | 0.840137 | 0.756227
3235.995 | 3090.24 | 0.842121 | 0.859435 | 0.79789 | 0.804466 | 0.743627 | 0.824713 | 0.840387 | 0.756343
3234.069 | 3092.08 | 0.842248 | 0.859519 | 0.797952 | 0.804608 | 0.743789 | 0.824864 | 0.84067 | 0.756441
3232.135 | 3093.93 | 0.842366 | 0.85957 | 0.798041 | 0.804776 | 0.744019 | 0.825134 | 0.84094 | 0.756604
3230.204 | 3095.78 | 0.842493 | 0.859643 | 0.798076 | 0.804979 | 0.744265 | 0.825382 | 0.841143 | 0.756706
3228.275 | 3097.63 | 0.842572 | 0.859743 | 0.798083 | 0.805167 | 0.744483 | 0.825619 | 0.841426 | 0.756852
3226.348 | 3099.48 | 0.842691 | 0.859855 | 0.798149 | 0.805362 | 0.744653 | 0.825827 | 0.841732 | 0.756999
3224.423 | 3101.33 | 0.842876 | 0.859993 | 0.798298 | 0.80561 | 0.744865 | 0.826066 | 0.841965 | 0.757182
3222.49 | 3103.19 | 0.843002 | 0.860097 | 0.79841 | 0.805885 | 0.745142 | 0.826333 | 0.842269 | 0.757345
3220.56 | 3105.05 | 0.843125 | 0.860219 | 0.798523 | 0.806151 | 0.745452 | 0.826566 | 0.842596 | 0.757483
3218.632 | 3106.91 | 0.843282 | 0.860307 | 0.798612 | 0.80634 | 0.745668 | 0.826786 | 0.842852 | 0.757593
3216.706 | 3108.77 | 0.843422 | 0.860437 | 0.798693 | 0.806582 | 0.745832 | 0.827061 | 0.843147 | 0.757705
3214.783 | 3110.63 | 0.843521 | 0.860559 | 0.798842 | 0.806791 | 0.746035 | 0.827302 | 0.843461 | 0.757821
3212.851 | 3112.5 | 0.84365 | 0.86059 | 0.798929 | 0.806965 | 0.746343 | 0.827592 | 0.843807 | 0.758035
3210.922 | 3114.37 | 0.843801 | 0.860681 | 0.799043 | 0.807271 | 0.746629 | 0.827852 | 0.844052 | 0.758149
3208.995 | 3116.24 | 0.843953 | 0.86081 | 0.799198 | 0.807587 | 0.746889 | 0.828135 | 0.84436 | 0.758271
3207.061 | 3118.12 | 0.84409 | 0.860863 | 0.799314 | 0.8078 | 0.747156 | 0.828515 | 0.84476 | 0.758507
3205.138 | 3119.99 | 0.844246 | 0.860944 | 0.799477 | 0.808011 | 0.747409 | 0.828844 | 0.845057 | 0.758735
3203.208 | 3121.87 | 0.844407 | 0.861056 | 0.799599 | 0.80828 | 0.747657 | 0.829168 | 0.845335 | 0.758908
3201.281 | 3123.75 | 0.844603 | 0.861215 | 0.799721 | 0.808589 | 0.747926 | 0.829489 | 0.845719 | 0.759051
3199.355 | 3125.63 | 0.844789 | 0.861386 | 0.799881 | 0.808888 | 0.748168 | 0.829694 | 0.846113 | 0.759167
3197.422 | 3127.52 | 0.844993 | 0.86152 | 0.800088 | 0.809122 | 0.748464 | 0.830026 | 0.846459 | 0.759377
3195.491 | 3129.41 | 0.845162 | 0.861565 | 0.80023 | 0.809309 | 0.748793 | 0.830395 | 0.846778 | 0.759582
3193.562 | 3131.3 | 0.845273 | 0.861663 | 0.800371 | 0.809551 | 0.749138 | 0.830714 | 0.847096 | 0.759731
3191.635 | 3133.19 | 0.845431 | 0.861815 | 0.800495 | 0.809801 | 0.749476 | 0.83101 | 0.8474 | 0.759886
3189.711 | 3135.08 | 0.845663 | 0.861964 | 0.800624 | 0.810073 | 0.749725 | 0.831308 | 0.847782 | 0.760071
3187.779 | 3136.98 | 0.845815 | 0.862047 | 0.800756 | 0.810313 | 0.749943 | 0.831694 | 0.848132 | 0.760291
3185.85 | 3138.88 | 0.84601 | 0.862098 | 0.800866 | 0.810602 | 0.750201 | 0.832019 | 0.848475 | 0.760511
3183.922 | 3140.78 | 0.846188 | 0.862225 | 0.800963 | 0.810916 | 0.75047 | 0.832309 | 0.848835 | 0.760643
3181.998 | 3142.68 | 0.846362 | 0.862412 | 0.801155 | 0.811207 | 0.75085 | 0.832605 | 0.849193 | 0.76082
3180.065 | 3144.59 | 0.846572 | 0.862558 | 0.801393 | 0.811502 | 0.751158 | 0.832905 | 0.849517 | 0.761032
3178.134 | 3146.5 | 0.846748 | 0.862656 | 0.801499 | 0.811755 | 0.751443 | 0.833285 | 0.849879 | 0.761205
3176.206 | 3148.41 | 0.846887 | 0.862746 | 0.801652 | 0.811956 | 0.751741 | 0.833616 | 0.850253 | 0.761366
3174.281 | 3150.32 | 0.847067 | 0.862876 | 0.801844 | 0.812241 | 0.752088 | 0.833933 | 0.850615 | 0.761549
3172.357 | 3152.23 | 0.847283 | 0.862992 | 0.801942 | 0.812585 | 0.752388 | 0.834233 | 0.85092 | 0.76176
3170.426 | 3154.15 | 0.84747 | 0.863069 | 0.802053 | 0.812882 | 0.752647 | 0.834497 | 0.851196 | 0.761972
3168.498 | 3156.07 | 0.847656 | 0.863155 | 0.802157 | 0.813081 | 0.752936 | 0.834737 | 0.851544 | 0.7621
3166.571 | 3157.99 | 0.847854 | 0.863326 | 0.802331 | 0.813331 | 0.753318 | 0.835072 | 0.85196 | 0.76231
3164.637 | 3159.92 | 0.84804 | 0.863509 | 0.802525 | 0.813688 | 0.753663 | 0.835482 | 0.852342 | 0.762565
3162.715 | 3161.84 | 0.848272 | 0.863623 | 0.80267 | 0.814012 | 0.753955 | 0.835815 | 0.852706 | 0.762738
3160.786 | 3163.77 | 0.84849 | 0.863715 | 0.802819 | 0.814291 | 0.754271 | 0.83612 | 0.853043 | 0.76288
3158.849 | 3165.71 | 0.848676 | 0.863794 | 0.802951 | 0.814541 | 0.754642 | 0.836432 | 0.853335 | 0.763051
3156.924 | 3167.64 | 0.848882 | 0.863931 | 0.803082 | 0.814752 | 0.754996 | 0.83677 | 0.853697 | 0.763206
3154.992 | 3169.58 | 0.849122 | 0.864132 | 0.803262 | 0.815086 | 0.755301 | 0.837093 | 0.854123 | 0.763332
3153.072 | 3171.51 | 0.84929 | 0.864285 | 0.803436 | 0.815441 | 0.755579 | 0.837341 | 0.854505 | 0.763491
3151.135 | 3173.46 | 0.849468 | 0.864378 | 0.803551 | 0.815746 | 0.755911 | 0.837689 | 0.854883 | 0.763741
3149.21 | 3175.4 | 0.84968 | 0.864452 | 0.803661 | 0.81605 | 0.756228 | 0.83805 | 0.855227 | 0.763922
3147.287 | 3177.34 | 0.849857 | 0.864541 | 0.803849 | 0.816392 | 0.756601 | 0.83844 | 0.855595 | 0.764108
3145.356 | 3179.29 | 0.850031 | 0.864712 | 0.804019 | 0.816683 | 0.756938 | 0.838793 | 0.855983 | 0.764275
3143.428 | 3181.24 | 0.850283 | 0.864904 | 0.804125 | 0.816913 | 0.757289 | 0.839114 | 0.856399 | 0.76448
3141.493 | 3183.2 | 0.850499 | 0.864963 | 0.804226 | 0.817173 | 0.757671 | 0.839437 | 0.856791 | 0.764663
3139.57 | 3185.15 | 0.85074 | 0.865071 | 0.804398 | 0.817446 | 0.758002 | 0.839716 | 0.857117 | 0.764783
3137.639 | 3187.11 | 0.850954 | 0.865236 | 0.804503 | 0.817715 | 0.758312 | 0.840081 | 0.857449 | 0.764961
3135.71 | 3189.07 | 0.851125 | 0.865368 | 0.804588 | 0.817965 | 0.758654 | 0.840522 | 0.857857 | 0.765215
3133.784 | 3191.03 | 0.851313 | 0.865476 | 0.804756 | 0.818256 | 0.758995 | 0.840898 | 0.858271 | 0.765443
3131.851 | 3193 | 0.851507 | 0.865571 | 0.804973 | 0.818584 | 0.759406 | 0.841248 | 0.858695 | 0.765622
3129.93 | 3194.96 | 0.851753 | 0.865712 | 0.805161 | 0.818918 | 0.759784 | 0.841588 | 0.859041 | 0.765787
3128.001 | 3196.93 | 0.852018 | 0.865881 | 0.805263 | 0.819242 | 0.760094 | 0.841888 | 0.859389 | 0.765948
3126.065 | 3198.91 | 0.852238 | 0.866007 | 0.805347 | 0.819482 | 0.760463 | 0.842182 | 0.859779 | 0.766129
3124.141 | 3200.88 | 0.852426 | 0.866141 | 0.805484 | 0.819793 | 0.760839 | 0.842511 | 0.860207 | 0.766377
3122.21 | 3202.86 | 0.852612 | 0.866239 | 0.80559 | 0.820101 | 0.761172 | 0.842824 | 0.860563 | 0.766534
3120.281 | 3204.84 | 0.85281 | 0.866323 | 0.80572 | 0.820374 | 0.761562 | 0.843179 | 0.860941 | 0.76664
3118.354 | 3206.82 | 0.853014 | 0.866396 | 0.805883 | 0.820648 | 0.761866 | 0.843516 | 0.861267 | 0.766758
3116.43 | 3208.8 | 0.853234 | 0.866486 | 0.805993 | 0.820935 | 0.762157 | 0.843816 | 0.861585 | 0.766941
3114.498 | 3210.79 | 0.853462 | 0.866636 | 0.80613 | 0.821208 | 0.762525 | 0.844169 | 0.861983 | 0.767137
3112.569 | 3212.78 | 0.853702 | 0.86684 | 0.806328 | 0.821485 | 0.762942 | 0.844576 | 0.862449 | 0.767355
3110.642 | 3214.77 | 0.853906 | 0.86697 | 0.806498 | 0.82178 | 0.763274 | 0.844889 | 0.862803 | 0.767517
3108.718 | 3216.76 | 0.85411 | 0.867088 | 0.806591 | 0.822129 | 0.763599 | 0.845189 | 0.863113 | 0.767688
3106.786 | 3218.76 | 0.854328 | 0.867225 | 0.806697 | 0.822411 | 0.763948 | 0.84546 | 0.863471 | 0.767876
3104.857 | 3220.76 | 0.85457 | 0.867336 | 0.806866 | 0.822672 | 0.764373 | 0.845774 | 0.863861 | 0.768051
3102.93 | 3222.76 | 0.854813 | 0.867412 | 0.807026 | 0.822949 | 0.764779 | 0.846108 | 0.864194 | 0.768193
3100.996 | 3224.77 | 0.854995 | 0.867507 | 0.807096 | 0.82318 | 0.765106 | 0.846381 | 0.86452 | 0.768303
3099.074 | 3226.77 | 0.855192 | 0.867638 | 0.80717 | 0.823443 | 0.765445 | 0.846664 | 0.864862 | 0.768431
3097.145 | 3228.78 | 0.855413 | 0.867756 | 0.807321 | 0.823771 | 0.765765 | 0.846939 | 0.86518 | 0.768582
3095.218 | 3230.79 | 0.855598 | 0.86785 | 0.807431 | 0.823988 | 0.766071 | 0.847216 | 0.865483 | 0.768782
3093.284 | 3232.81 | 0.855841 | 0.867957 | 0.80753 | 0.82424 | 0.766455 | 0.847535 | 0.865821 | 0.768983
3091.353 | 3234.83 | 0.856051 | 0.868018 | 0.807584 | 0.824505 | 0.766794 | 0.84781 | 0.866104 | 0.769109
3089.433 | 3236.84 | 0.856226 | 0.868035 | 0.80763 | 0.824714 | 0.767116 | 0.848118 | 0.866386 | 0.769286
3087.497 | 3238.87 | 0.8564 | 0.868059 | 0.807686 | 0.824861 | 0.767453 | 0.848349 | 0.866665 | 0.769437
3085.572 | 3240.89 | 0.85661 | 0.868149 | 0.807777 | 0.825161 | 0.767789 | 0.848553 | 0.867011 | 0.769608
3083.641 | 3242.92 | 0.856794 | 0.868249 | 0.807853 | 0.825464 | 0.768106 | 0.848823 | 0.867325 | 0.769716
3081.712 | 3244.95 | 0.856967 | 0.868297 | 0.807882 | 0.82563 | 0.768403 | 0.849012 | 0.867604 | 0.769738
3079.785 | 3246.98 | 0.857135 | 0.86831 | 0.807895 | 0.825819 | 0.768678 | 0.849207 | 0.867908 | 0.769909
3077.861 | 3249.01 | 0.857252 | 0.868334 | 0.807944 | 0.826092 | 0.769025 | 0.849467 | 0.868238 | 0.770105
3075.929 | 3251.05 | 0.8574 | 0.868328 | 0.807951 | 0.826282 | 0.769377 | 0.849711 | 0.868531 | 0.77017
3074 | 3253.09 | 0.857551 | 0.868336 | 0.807938 | 0.826418 | 0.769672 | 0.850011 | 0.868785 | 0.770243
3072.074 | 3255.13 | 0.857701 | 0.868356 | 0.807967 | 0.826621 | 0.769941 | 0.850248 | 0.869074 | 0.770331
3070.14 | 3257.18 | 0.857886 | 0.86835 | 0.807986 | 0.826805 | 0.770225 | 0.850414 | 0.869378 | 0.770412
3068.219 | 3259.22 | 0.85803 | 0.868326 | 0.80794 | 0.826908 | 0.770588 | 0.850594 | 0.869623 | 0.770516
3066.29 | 3261.27 | 0.858223 | 0.868352 | 0.807963 | 0.827108 | 0.771005 | 0.850861 | 0.869977 | 0.770677
3064.355 | 3263.33 | 0.858423 | 0.868418 | 0.808046 | 0.827336 | 0.771335 | 0.85109 | 0.870313 | 0.770793
3062.431 | 3265.38 | 0.858559 | 0.868505 | 0.808062 | 0.827601 | 0.771713 | 0.851283 | 0.870632 | 0.770874
3060.5 | 3267.44 | 0.85872 | 0.86854 | 0.807969 | 0.827863 | 0.772095 | 0.851482 | 0.870912 | 0.77096
3058.572 | 3269.5 | 0.858942 | 0.868515 | 0.807891 | 0.82807 | 0.772465 | 0.851751 | 0.871225 | 0.771137
3056.646 | 3271.56 | 0.85913 | 0.868499 | 0.80787 | 0.828248 | 0.772775 | 0.851988 | 0.871523 | 0.771294
3054.713 | 3273.63 | 0.859235 | 0.868483 | 0.807833 | 0.828501 | 0.77306 | 0.852147 | 0.871742 | 0.771395
3052.792 | 3275.69 | 0.859352 | 0.86847 | 0.807742 | 0.828687 | 0.773403 | 0.852326 | 0.871969 | 0.771475
3050.864 | 3277.76 | 0.85949 | 0.868468 | 0.807603 | 0.828827 | 0.773717 | 0.852489 | 0.872237 | 0.771526
3048.929 | 3279.84 | 0.859581 | 0.868405 | 0.807379 | 0.828945 | 0.773961 | 0.8526 | 0.872464 | 0.771613
3047.006 | 3281.91 | 0.859702 | 0.868324 | 0.80728 | 0.829054 | 0.7742 | 0.852724 | 0.872649 | 0.771707
3045.076 | 3283.99 | 0.859793 | 0.868216 | 0.807148 | 0.829163 | 0.774495 | 0.852856 | 0.87281 | 0.771717
3043.149 | 3286.07 | 0.859861 | 0.868141 | 0.806949 | 0.829255 | 0.774785 | 0.852997 | 0.873023 | 0.771756
3041.215 | 3288.16 | 0.859934 | 0.868041 | 0.806752 | 0.829321 | 0.775052 | 0.853094 | 0.873246 | 0.771809
3039.292 | 3290.24 | 0.860009 | 0.867927 | 0.806626 | 0.829452 | 0.775313 | 0.853135 | 0.873417 | 0.771841
3037.363 | 3292.33 | 0.860069 | 0.867742 | 0.806457 | 0.829509 | 0.775545 | 0.853194 | 0.873542 | 0.77188
3035.436 | 3294.42 | 0.860106 | 0.867534 | 0.806196 | 0.829476 | 0.775774 | 0.853224 | 0.873636 | 0.771823
3033.502 | 3296.52 | 0.860124 | 0.867312 | 0.8059 | 0.829427 | 0.775972 | 0.853213 | 0.873753 | 0.771772
3031.571 | 3298.62 | 0.860138 | 0.867108 | 0.805612 | 0.829423 | 0.776181 | 0.853224 | 0.873902 | 0.77177
3029.642 | 3300.72 | 0.860174 | 0.866919 | 0.80524 | 0.829444 | 0.776479 | 0.853186 | 0.874046 | 0.77178
3027.716 | 3302.82 | 0.860196 | 0.866691 | 0.804876 | 0.829433 | 0.776744 | 0.853217 | 0.874213 | 0.771792
3025.792 | 3304.92 | 0.860182 | 0.866426 | 0.804532 | 0.829427 | 0.776998 | 0.853217 | 0.874259 | 0.77176
3023.861 | 3307.03 | 0.86018 | 0.866186 | 0.804166 | 0.829417 | 0.777269 | 0.853171 | 0.874326 | 0.771707
3021.933 | 3309.14 | 0.860174 | 0.865993 | 0.803814 | 0.829382 | 0.777409 | 0.853142 | 0.874461 | 0.771664
3020.008 | 3311.25 | 0.860099 | 0.865755 | 0.803483 | 0.829374 | 0.777548 | 0.853066 | 0.874503 | 0.771627
3018.075 | 3313.37 | 0.860063 | 0.865423 | 0.803156 | 0.829427 | 0.777867 | 0.852963 | 0.874525 | 0.771629
3016.145 | 3315.49 | 0.860065 | 0.865191 | 0.802893 | 0.829454 | 0.778181 | 0.852942 | 0.874651 | 0.771613
3014.218 | 3317.61 | 0.859968 | 0.864991 | 0.802535 | 0.829333 | 0.778347 | 0.852865 | 0.87468 | 0.771456
3012.293 | 3319.73 | 0.859928 | 0.864763 | 0.802215 | 0.829191 | 0.778514 | 0.852737 | 0.874682 | 0.771255
3010.362 | 3321.86 | 0.859881 | 0.864486 | 0.801888 | 0.829056 | 0.7786 | 0.852575 | 0.874617 | 0.771076
3008.433 | 3323.99 | 0.859706 | 0.864199 | 0.801524 | 0.828929 | 0.778739 | 0.852441 | 0.874547 | 0.770923
3006.506 | 3326.12 | 0.859536 | 0.863959 | 0.801166 | 0.828747 | 0.77892 | 0.852235 | 0.874493 | 0.77074
3004.573 | 3328.26 | 0.859443 | 0.863705 | 0.800804 | 0.828533 | 0.779068 | 0.851918 | 0.87438 | 0.770555
3002.651 | 3330.39 | 0.859328 | 0.863422 | 0.800413 | 0.828287 | 0.779164 | 0.851532 | 0.874245 | 0.770361
3000.723 | 3332.53 | 0.85914 | 0.86313 | 0.800067 | 0.828052 | 0.779232 | 0.851108 | 0.874082 | 0.770135
2998.788 | 3334.68 | 0.858892 | 0.862819 | 0.799709 | 0.827744 | 0.779283 | 0.850584 | 0.873803 | 0.769885
2996.865 | 3336.82 | 0.858642 | 0.862501 | 0.799316 | 0.827344 | 0.779359 | 0.850091 | 0.873542 | 0.769634
2994.936 | 3338.97 | 0.858375 | 0.862149 | 0.798879 | 0.82693 | 0.779388 | 0.849692 | 0.873254 | 0.769264
2993.008 | 3341.12 | 0.858014 | 0.861748 | 0.798455 | 0.826483 | 0.779325 | 0.849333 | 0.872959 | 0.768822
2991.075 | 3343.28 | 0.857624 | 0.861345 | 0.798087 | 0.825962 | 0.779158 | 0.848899 | 0.872629 | 0.768356
2989.152 | 3345.43 | 0.85725 | 0.860954 | 0.797729 | 0.825388 | 0.77899 | 0.848488 | 0.872257 | 0.767876
2987.224 | 3347.59 | 0.856826 | 0.860547 | 0.797356 | 0.824765 | 0.778842 | 0.848057 | 0.871829 | 0.767344
2985.288 | 3349.76 | 0.856321 | 0.860138 | 0.797032 | 0.824086 | 0.778602 | 0.847554 | 0.871348 | 0.766723
2983.365 | 3351.92 | 0.855699 | 0.859623 | 0.796603 | 0.823252 | 0.778282 | 0.847002 | 0.870847 | 0.766021
2981.435 | 3354.09 | 0.855041 | 0.859043 | 0.796136 | 0.822278 | 0.777908 | 0.846574 | 0.870305 | 0.765233
2979.507 | 3356.26 | 0.854257 | 0.858387 | 0.795647 | 0.821155 | 0.777462 | 0.846236 | 0.869653 | 0.764315
2977.573 | 3358.44 | 0.853282 | 0.85752 | 0.795076 | 0.81982 | 0.776922 | 0.845925 | 0.868923 | 0.763363
2975.65 | 3360.61 | 0.852135 | 0.85642 | 0.794323 | 0.818141 | 0.776208 | 0.845499 | 0.867938 | 0.762155
2973.721 | 3362.79 | 0.850663 | 0.854955 | 0.793278 | 0.815996 | 0.775333 | 0.844985 | 0.866788 | 0.760645
2971.795 | 3364.97 | 0.848779 | 0.852992 | 0.791846 | 0.813438 | 0.774364 | 0.844299 | 0.865564 | 0.758872
2969.862 | 3367.16 | 0.846616 | 0.850647 | 0.790154 | 0.810549 | 0.773518 | 0.843539 | 0.864387 | 0.756889
2967.932 | 3369.35 | 0.844411 | 0.848336 | 0.788457 | 0.807667 | 0.772931 | 0.842876 | 0.863511 | 0.754939
2966.004 | 3371.54 | 0.842543 | 0.846522 | 0.78722 | 0.805249 | 0.772693 | 0.842444 | 0.863072 | 0.753312
2964.078 | 3373.73 | 0.841093 | 0.845287 | 0.786501 | 0.803431 | 0.772818 | 0.842392 | 0.863048 | 0.75205
2962.147 | 3375.93 | 0.840061 | 0.844539 | 0.786179 | 0.802191 | 0.773333 | 0.842824 | 0.863615 | 0.751108
2960.218 | 3378.13 | 0.839609 | 0.844385 | 0.786448 | 0.801608 | 0.77415 | 0.843676 | 0.864735 | 0.750523
2958.291 | 3380.33 | 0.839813 | 0.845036 | 0.787377 | 0.80183 | 0.775154 | 0.844872 | 0.866199 | 0.750432
2956.367 | 3382.53 | 0.840465 | 0.846215 | 0.788573 | 0.802633 | 0.776257 | 0.846175 | 0.867707 | 0.750827
2954.437 | 3384.74 | 0.841247 | 0.847475 | 0.789736 | 0.803609 | 0.777212 | 0.847298 | 0.868929 | 0.751313
2952.509 | 3386.95 | 0.841881 | 0.848475 | 0.790545 | 0.804517 | 0.777803 | 0.848036 | 0.869742 | 0.751627
2950.575 | 3389.17 | 0.842158 | 0.849008 | 0.790874 | 0.805096 | 0.778144 | 0.848408 | 0.87016 | 0.751818
2948.652 | 3391.38 | 0.842004 | 0.849049 | 0.790681 | 0.805092 | 0.778271 | 0.848404 | 0.870101 | 0.751739
2946.723 | 3393.6 | 0.841376 | 0.848574 | 0.790029 | 0.804429 | 0.778175 | 0.848038 | 0.869701 | 0.751258
2944.797 | 3395.82 | 0.840267 | 0.847585 | 0.789069 | 0.803103 | 0.777885 | 0.847386 | 0.869038 | 0.750369
2942.864 | 3398.05 | 0.838789 | 0.846217 | 0.787778 | 0.80118 | 0.77759 | 0.846639 | 0.868266 | 0.749155
2940.934 | 3400.28 | 0.837097 | 0.844548 | 0.786305 | 0.798791 | 0.777368 | 0.845902 | 0.867554 | 0.747659
2939.007 | 3402.51 | 0.835276 | 0.842713 | 0.78485 | 0.796159 | 0.777257 | 0.845241 | 0.867047 | 0.746029
2937.082 | 3404.74 | 0.833404 | 0.840789 | 0.783354 | 0.793338 | 0.777284 | 0.844775 | 0.866744 | 0.744376
2935.151 | 3406.98 | 0.831564 | 0.838833 | 0.7819 | 0.790412 | 0.777425 | 0.844574 | 0.866643 | 0.7427
2933.222 | 3409.22 | 0.829787 | 0.836875 | 0.780546 | 0.787573 | 0.777627 | 0.844459 | 0.866726 | 0.741074
2931.296 | 3411.46 | 0.828174 | 0.83504 | 0.779421 | 0.784973 | 0.777863 | 0.844454 | 0.866923 | 0.739643
2929.364 | 3413.71 | 0.826932 | 0.833483 | 0.778579 | 0.782816 | 0.77822 | 0.844664 | 0.867273 | 0.738497
2927.435 | 3415.96 | 0.826493 | 0.832498 | 0.778272 | 0.781543 | 0.778809 | 0.845197 | 0.867922 | 0.737914
2925.508 | 3418.21 | 0.827158 | 0.83251 | 0.778786 | 0.781596 | 0.779608 | 0.846066 | 0.868903 | 0.738116
2923.583 | 3420.46 | 0.828904 | 0.833552 | 0.780122 | 0.782978 | 0.780593 | 0.847178 | 0.870104 | 0.739124
2921.653 | 3422.72 | 0.83133 | 0.835358 | 0.78203 | 0.785549 | 0.781704 | 0.84845 | 0.871461 | 0.740742
2919.725 | 3424.98 | 0.833963 | 0.837508 | 0.784141 | 0.788946 | 0.782868 | 0.849738 | 0.872838 | 0.74271
2917.791 | 3427.25 | 0.836473 | 0.839623 | 0.786173 | 0.792481 | 0.784041 | 0.850865 | 0.874034 | 0.744803
2915.868 | 3429.51 | 0.838725 | 0.841657 | 0.788037 | 0.795864 | 0.785168 | 0.851912 | 0.875096 | 0.746823
2913.94 | 3431.78 | 0.840693 | 0.843568 | 0.789647 | 0.799052 | 0.786195 | 0.852789 | 0.876025 | 0.748588
2912.014 | 3434.05 | 0.842396 | 0.845283 | 0.791027 | 0.801877 | 0.787203 | 0.853559 | 0.876869 | 0.750177
2910.081 | 3436.33 | 0.843815 | 0.846681 | 0.79215 | 0.804212 | 0.788213 | 0.854371 | 0.877768 | 0.751531
2908.152 | 3438.61 | 0.845017 | 0.847778 | 0.79303 | 0.806156 | 0.789172 | 0.855116 | 0.87861 | 0.752639
2906.225 | 3440.89 | 0.846055 | 0.848599 | 0.793797 | 0.80774 | 0.79008 | 0.855759 | 0.87934 | 0.753538
2904.292 | 3443.18 | 0.846909 | 0.849289 | 0.79454 | 0.809126 | 0.790952 | 0.856348 | 0.880118 | 0.754361
2902.37 | 3445.46 | 0.847719 | 0.849975 | 0.795279 | 0.810393 | 0.791757 | 0.856902 | 0.880848 | 0.755124
2900.442 | 3447.75 | 0.848551 | 0.850688 | 0.79604 | 0.811625 | 0.792568 | 0.857485 | 0.881568 | 0.755782
2898.509 | 3450.05 | 0.849359 | 0.851404 | 0.796806 | 0.812835 | 0.793287 | 0.858039 | 0.882266 | 0.756433
2896.578 | 3452.35 | 0.850152 | 0.852094 | 0.797578 | 0.81403 | 0.794011 | 0.858606 | 0.882887 | 0.757123
2894.649 | 3454.65 | 0.850907 | 0.85273 | 0.798352 | 0.81515 | 0.794679 | 0.85911 | 0.883436 | 0.757716
2892.723 | 3456.95 | 0.85155 | 0.853306 | 0.798985 | 0.816144 | 0.795172 | 0.859458 | 0.883876 | 0.758135
2890.8 | 3459.25 | 0.852056 | 0.853768 | 0.799483 | 0.816999 | 0.795556 | 0.859687 | 0.884168 | 0.758485
2888.871 | 3461.56 | 0.852454 | 0.854116 | 0.79993 | 0.817684 | 0.795798 | 0.859848 | 0.884296 | 0.758799
2886.936 | 3463.88 | 0.852666 | 0.854281 | 0.800212 | 0.8181 | 0.795872 | 0.859823 | 0.884258 | 0.75888
2885.012 | 3466.19 | 0.852676 | 0.854146 | 0.800274 | 0.818276 | 0.795855 | 0.859636 | 0.884073 | 0.758784
2883.082 | 3468.51 | 0.852452 | 0.853715 | 0.800073 | 0.818155 | 0.795744 | 0.859336 | 0.883681 | 0.758505
2881.155 | 3470.83 | 0.852052 | 0.853135 | 0.79969 | 0.817768 | 0.795648 | 0.859059 | 0.883313 | 0.758096
2879.222 | 3473.16 | 0.851653 | 0.852591 | 0.799401 | 0.817304 | 0.795607 | 0.858889 | 0.883205 | 0.757644
2877.3 | 3475.48 | 0.8514 | 0.852221 | 0.799368 | 0.816946 | 0.795697 | 0.858963 | 0.883341 | 0.757215
2875.373 | 3477.81 | 0.851259 | 0.851988 | 0.799426 | 0.816712 | 0.795907 | 0.859194 | 0.883637 | 0.756867
2873.439 | 3480.15 | 0.851216 | 0.851836 | 0.799438 | 0.816536 | 0.796196 | 0.859408 | 0.883981 | 0.756547
2871.509 | 3482.49 | 0.85116 | 0.85163 | 0.799287 | 0.816331 | 0.796498 | 0.859628 | 0.884319 | 0.756282
2869.58 | 3484.83 | 0.85095 | 0.851241 | 0.79885 | 0.816074 | 0.796761 | 0.859855 | 0.884558 | 0.75602
2867.655 | 3487.17 | 0.85058 | 0.85062 | 0.798141 | 0.815656 | 0.796874 | 0.859911 | 0.884638 | 0.755541
2865.724 | 3489.52 | 0.850045 | 0.849802 | 0.797249 | 0.814941 | 0.796987 | 0.859825 | 0.884666 | 0.754931
2863.795 | 3491.87 | 0.849292 | 0.848845 | 0.796282 | 0.813918 | 0.797143 | 0.859655 | 0.884626 | 0.754226
2861.869 | 3494.22 | 0.848389 | 0.847801 | 0.795362 | 0.812661 | 0.797291 | 0.859534 | 0.884588 | 0.753465
2859.937 | 3496.58 | 0.847394 | 0.846624 | 0.79441 | 0.811189 | 0.797479 | 0.859471 | 0.884616 | 0.752632
2858.008 | 3498.94 | 0.846675 | 0.845582 | 0.79364 | 0.809881 | 0.79782 | 0.859555 | 0.884861 | 0.751946
2856.082 | 3501.3 | 0.846925 | 0.845272 | 0.793562 | 0.809463 | 0.798428 | 0.860058 | 0.885499 | 0.751849
2854.158 | 3503.66 | 0.848409 | 0.846007 | 0.794449 | 0.810484 | 0.799561 | 0.861005 | 0.886637 | 0.752535
2852.229 | 3506.03 | 0.850689 | 0.847487 | 0.795995 | 0.812774 | 0.801011 | 0.862148 | 0.888088 | 0.753844
2850.302 | 3508.4 | 0.853312 | 0.849322 | 0.79781 | 0.815873 | 0.802461 | 0.863382 | 0.889631 | 0.755625
2848.37 | 3510.78 | 0.856085 | 0.851408 | 0.799697 | 0.819607 | 0.803787 | 0.864574 | 0.89102 | 0.757654
2846.44 | 3513.16 | 0.858759 | 0.853682 | 0.801447 | 0.823582 | 0.805056 | 0.865619 | 0.89218 | 0.759682
2844.513 | 3515.54 | 0.861109 | 0.85573 | 0.802891 | 0.827291 | 0.806241 | 0.8665 | 0.893199 | 0.761524
2842.581 | 3517.93 | 0.863124 | 0.857296 | 0.804096 | 0.830512 | 0.807333 | 0.867224 | 0.894046 | 0.763049
2840.659 | 3520.31 | 0.864807 | 0.858501 | 0.805041 | 0.833154 | 0.808294 | 0.867803 | 0.894737 | 0.764277
2838.724 | 3522.71 | 0.866194 | 0.859417 | 0.805662 | 0.83526 | 0.809234 | 0.868355 | 0.895407 | 0.765353
2836.799 | 3525.1 | 0.867325 | 0.860126 | 0.80615 | 0.837015 | 0.810166 | 0.868806 | 0.896004 | 0.76617
2834.869 | 3527.5 | 0.868244 | 0.860655 | 0.806581 | 0.838524 | 0.811051 | 0.869148 | 0.896479 | 0.766756
2832.941 | 3529.9 | 0.869053 | 0.861013 | 0.806877 | 0.839762 | 0.811951 | 0.869511 | 0.896933 | 0.767271
2831.017 | 3532.3 | 0.86979 | 0.861317 | 0.80715 | 0.84083 | 0.812758 | 0.869837 | 0.897349 | 0.767682
2829.086 | 3534.71 | 0.870426 | 0.861575 | 0.807386 | 0.84178 | 0.813515 | 0.870095 | 0.897709 | 0.767953
2827.159 | 3537.12 | 0.870982 | 0.861809 | 0.807545 | 0.842624 | 0.814269 | 0.870365 | 0.898067 | 0.76822
2825.226 | 3539.54 | 0.871444 | 0.861997 | 0.807692 | 0.84336 | 0.814918 | 0.870575 | 0.898379 | 0.768429
2823.304 | 3541.95 | 0.871844 | 0.862125 | 0.807866 | 0.843994 | 0.815525 | 0.870781 | 0.898721 | 0.768541
2821.376 | 3544.37 | 0.872258 | 0.862253 | 0.808017 | 0.84457 | 0.816137 | 0.871043 | 0.899088 | 0.768627
2819.443 | 3546.8 | 0.872646 | 0.862375 | 0.80818 | 0.845164 | 0.816708 | 0.871287 | 0.899436 | 0.768757
2817.513 | 3549.23 | 0.872979 | 0.862485 | 0.808323 | 0.845718 | 0.81726 | 0.871526 | 0.899744 | 0.768851
2815.585 | 3551.66 | 0.873348 | 0.862581 | 0.808474 | 0.846247 | 0.817842 | 0.871801 | 0.900084 | 0.768938
2813.66 | 3554.09 | 0.873688 | 0.86267 | 0.808623 | 0.846762 | 0.818363 | 0.872053 | 0.900355 | 0.769007
2811.729 | 3556.53 | 0.874023 | 0.86275 | 0.808741 | 0.847192 | 0.818823 | 0.872229 | 0.900602 | 0.769003
2809.802 | 3558.97 | 0.874332 | 0.862778 | 0.808849 | 0.847629 | 0.81923 | 0.87239 | 0.900872 | 0.768953
2807.869 | 3561.42 | 0.874598 | 0.862831 | 0.808886 | 0.848051 | 0.819673 | 0.872567 | 0.901097 | 0.768963
2805.946 | 3563.86 | 0.874867 | 0.8629 | 0.808917 | 0.848447 | 0.820125 | 0.872695 | 0.901238 | 0.768961
2804.019 | 3566.31 | 0.875156 | 0.86298 | 0.808973 | 0.8489 | 0.820544 | 0.872833 | 0.901477 | 0.768971
2802.086 | 3568.77 | 0.875398 | 0.863006 | 0.809008 | 0.849294 | 0.820936 | 0.872972 | 0.901698 | 0.768957
2800.156 | 3571.23 | 0.87561 | 0.863025 | 0.809045 | 0.849597 | 0.82133 | 0.873093 | 0.901889 | 0.768946
2798.228 | 3573.69 | 0.875804 | 0.863004 | 0.809082 | 0.84987 | 0.821677 | 0.873173 | 0.902082 | 0.768863
2796.303 | 3576.15 | 0.875986 | 0.862951 | 0.809084 | 0.850181 | 0.822059 | 0.873253 | 0.902265 | 0.768749
2794.373 | 3578.62 | 0.876109 | 0.862868 | 0.809041 | 0.85044 | 0.822406 | 0.87327 | 0.902386 | 0.768649
2792.446 | 3581.09 | 0.876273 | 0.862797 | 0.808998 | 0.850653 | 0.822806 | 0.873307 | 0.902478 | 0.76856
2790.513 | 3583.57 | 0.876454 | 0.862734 | 0.808948 | 0.850872 | 0.823221 | 0.873324 | 0.902617 | 0.768454
2788.591 | 3586.04 | 0.876573 | 0.862654 | 0.808853 | 0.851083 | 0.823646 | 0.87336 | 0.902782 | 0.768393
2786.656 | 3588.53 | 0.876684 | 0.862538 | 0.808768 | 0.851294 | 0.824075 | 0.873362 | 0.902901 | 0.768291
2784.732 | 3591.01 | 0.876824 | 0.862453 | 0.808689 | 0.851489 | 0.824439 | 0.873366 | 0.902979 | 0.768171
2782.802 | 3593.5 | 0.876915 | 0.862312 | 0.808511 | 0.851618 | 0.82479 | 0.873366 | 0.903076 | 0.768079
2780.875 | 3595.99 | 0.877008 | 0.862168 | 0.808333 | 0.851739 | 0.825135 | 0.873383 | 0.903178 | 0.767969
2778.943 | 3598.49 | 0.877056 | 0.861997 | 0.808135 | 0.851821 | 0.825449 | 0.873322 | 0.903244 | 0.767786
2777.014 | 3600.99 | 0.87708 | 0.861813 | 0.807905 | 0.851899 | 0.825755 | 0.873192 | 0.903273 | 0.76757
2775.087 | 3603.49 | 0.877139 | 0.861628 | 0.807713 | 0.851971 | 0.826052 | 0.873098 | 0.903301 | 0.76734
2773.164 | 3605.99 | 0.877151 | 0.861427 | 0.807441 | 0.851951 | 0.82633 | 0.873041 | 0.903347 | 0.767159
2771.235 | 3608.5 | 0.877129 | 0.861194 | 0.807081 | 0.851914 | 0.826603 | 0.872936 | 0.903369 | 0.766984
2769.301 | 3611.02 | 0.877151 | 0.860989 | 0.806781 | 0.851938 | 0.826884 | 0.87276 | 0.903335 | 0.766793
2767.377 | 3613.53 | 0.877147 | 0.860761 | 0.806496 | 0.851983 | 0.827167 | 0.872598 | 0.903301 | 0.766567
2765.448 | 3616.05 | 0.877096 | 0.860514 | 0.806175 | 0.851996 | 0.827432 | 0.872481 | 0.903329 | 0.766381
2763.515 | 3618.58 | 0.877074 | 0.860297 | 0.805869 | 0.851963 | 0.827697 | 0.872325 | 0.903305 | 0.766129
2761.592 | 3621.1 | 0.877048 | 0.860103 | 0.805536 | 0.851926 | 0.827937 | 0.872151 | 0.903293 | 0.765809
2759.664 | 3623.63 | 0.876983 | 0.859875 | 0.805194 | 0.851871 | 0.828141 | 0.871994 | 0.903325 | 0.765508
2757.731 | 3626.17 | 0.876949 | 0.859651 | 0.80487 | 0.851815 | 0.828428 | 0.871916 | 0.903367 | 0.765292
2755.8 | 3628.71 | 0.876943 | 0.859431 | 0.804518 | 0.851766 | 0.828699 | 0.87179 | 0.903343 | 0.764993
2753.873 | 3631.25 | 0.876931 | 0.859264 | 0.804261 | 0.851713 | 0.828935 | 0.871629 | 0.903315 | 0.76471
2751.948 | 3633.79 | 0.876901 | 0.859106 | 0.80404 | 0.851678 | 0.8292 | 0.871543 | 0.903365 | 0.76448
2750.018 | 3636.34 | 0.876931 | 0.858982 | 0.803833 | 0.851707 | 0.829512 | 0.871484 | 0.903433 | 0.764226
2748.091 | 3638.89 | 0.876953 | 0.858886 | 0.803686 | 0.851782 | 0.829783 | 0.871429 | 0.903492 | 0.763945
2746.159 | 3641.45 | 0.876975 | 0.858804 | 0.803549 | 0.851848 | 0.83006 | 0.871471 | 0.903572 | 0.763692
2744.23 | 3644.01 | 0.877044 | 0.858741 | 0.803462 | 0.851869 | 0.830352 | 0.87149 | 0.903683 | 0.763422
2742.303 | 3646.57 | 0.877102 | 0.858699 | 0.80338 | 0.851897 | 0.830695 | 0.871494 | 0.903787 | 0.763169
2740.379 | 3649.13 | 0.877104 | 0.858633 | 0.803278 | 0.851942 | 0.831005 | 0.871524 | 0.903848 | 0.762911
2738.451 | 3651.7 | 0.877151 | 0.858585 | 0.80321 | 0.852069 | 0.831297 | 0.871568 | 0.903992 | 0.762693
2736.517 | 3654.28 | 0.87722 | 0.858534 | 0.803136 | 0.852203 | 0.831656 | 0.871614 | 0.904151 | 0.762493
2734.594 | 3656.85 | 0.87726 | 0.858495 | 0.803034 | 0.852274 | 0.832108 | 0.871658 | 0.904262 | 0.762261
2732.659 | 3659.44 | 0.877296 | 0.858438 | 0.802873 | 0.852348 | 0.832494 | 0.871625 | 0.90433 | 0.762019
2730.733 | 3662.02 | 0.877298 | 0.858369 | 0.802707 | 0.852412 | 0.832867 | 0.871601 | 0.904382 | 0.761801
2728.803 | 3664.61 | 0.8773 | 0.858269 | 0.802531 | 0.852434 | 0.833214 | 0.871538 | 0.904402 | 0.761571
2726.876 | 3667.2 | 0.877317 | 0.858147 | 0.802273 | 0.852432 | 0.833545 | 0.871484 | 0.904483 | 0.761325
2724.944 | 3669.8 | 0.877264 | 0.857986 | 0.801942 | 0.852455 | 0.833781 | 0.871339 | 0.904499 | 0.761076
2723.022 | 3672.39 | 0.877211 | 0.857815 | 0.801627 | 0.852482 | 0.834021 | 0.87123 | 0.904485 | 0.760881
2721.088 | 3675 | 0.877161 | 0.857595 | 0.801265 | 0.852402 | 0.83436 | 0.871073 | 0.904477 | 0.760639
2719.165 | 3677.6 | 0.877064 | 0.857373 | 0.800866 | 0.852318 | 0.834617 | 0.870827 | 0.904396 | 0.760319
2717.236 | 3680.21 | 0.876987 | 0.857149 | 0.800425 | 0.852262 | 0.83481 | 0.870569 | 0.904262 | 0.759983
2715.303 | 3682.83 | 0.876905 | 0.856919 | 0.79993 | 0.852172 | 0.835062 | 0.870407 | 0.904181 | 0.759702
2713.38 | 3685.44 | 0.876777 | 0.856638 | 0.79945 | 0.852051 | 0.835265 | 0.870141 | 0.904045 | 0.759395
2711.453 | 3688.06 | 0.876634 | 0.856349 | 0.798977 | 0.851914 | 0.835458 | 0.869832 | 0.903918 | 0.759041
2709.52 | 3690.69 | 0.876503 | 0.856062 | 0.798478 | 0.851766 | 0.835637 | 0.869526 | 0.903801 | 0.758674
2707.591 | 3693.32 | 0.876335 | 0.855781 | 0.79793 | 0.851602 | 0.835789 | 0.869245 | 0.903703 | 0.758312
2705.664 | 3695.95 | 0.876165 | 0.855466 | 0.797431 | 0.85145 | 0.835943 | 0.86897 | 0.903576 | 0.757946
2703.733 | 3698.59 | 0.87604 | 0.855199 | 0.796998 | 0.851344 | 0.836109 | 0.868725 | 0.903413 | 0.757567
2701.805 | 3701.23 | 0.875905 | 0.854955 | 0.796518 | 0.851215 | 0.836323 | 0.86846 | 0.903202 | 0.757168
2699.879 | 3703.87 | 0.875816 | 0.854729 | 0.796115 | 0.851149 | 0.836522 | 0.868223 | 0.903126 | 0.756826
2697.948 | 3706.52 | 0.875752 | 0.854554 | 0.795691 | 0.851053 | 0.836684 | 0.867996 | 0.903045 | 0.756455
2696.021 | 3709.17 | 0.87564 | 0.85437 | 0.795308 | 0.850899 | 0.836855 | 0.867808 | 0.902911 | 0.756034
2694.096 | 3711.82 | 0.875509 | 0.854132 | 0.794915 | 0.850768 | 0.837037 | 0.867593 | 0.90284 | 0.755602
2692.167 | 3714.48 | 0.875392 | 0.853929 | 0.794528 | 0.850712 | 0.837202 | 0.8674 | 0.902772 | 0.755228
2690.233 | 3717.15 | 0.875261 | 0.853743 | 0.794135 | 0.850645 | 0.837378 | 0.867262 | 0.90273 | 0.754904
2688.309 | 3719.81 | 0.875186 | 0.853558 | 0.79382 | 0.850577 | 0.837551 | 0.867081 | 0.902689 | 0.754564
2686.381 | 3722.48 | 0.875113 | 0.853361 | 0.793483 | 0.850468 | 0.837725 | 0.866836 | 0.902585 | 0.754173
2684.448 | 3725.16 | 0.874982 | 0.853155 | 0.79309 | 0.850366 | 0.837953 | 0.866635 | 0.902504 | 0.753795
2682.519 | 3727.84 | 0.874859 | 0.852923 | 0.792711 | 0.850263 | 0.838117 | 0.866414 | 0.902368 | 0.753434
2680.591 | 3730.52 | 0.874792 | 0.852699 | 0.792378 | 0.850173 | 0.838265 | 0.866206 | 0.902237 | 0.753052
2678.667 | 3733.2 | 0.874695 | 0.852467 | 0.792032 | 0.850097 | 0.838417 | 0.86598 | 0.902141 | 0.752643
2676.738 | 3735.89 | 0.874578 | 0.852251 | 0.791662 | 0.850017 | 0.838588 | 0.865749 | 0.902104 | 0.752286
2674.805 | 3738.59 | 0.874443 | 0.852031 | 0.791223 | 0.8499 | 0.838772 | 0.865529 | 0.902024 | 0.751906
2672.882 | 3741.28 | 0.874294 | 0.851771 | 0.790816 | 0.849757 | 0.838926 | 0.865296 | 0.901944 | 0.751507
2670.954 | 3743.98 | 0.874164 | 0.851508 | 0.790394 | 0.849566 | 0.839062 | 0.865008 | 0.901849 | 0.751128
2669.023 | 3746.69 | 0.874029 | 0.851258 | 0.789922 | 0.849371 | 0.83921 | 0.864788 | 0.901698 | 0.75079
2667.093 | 3749.4 | 0.873865 | 0.850958 | 0.789446 | 0.849222 | 0.8393 | 0.864496 | 0.901487 | 0.750359
2665.167 | 3752.11 | 0.873726 | 0.850649 | 0.788978 | 0.849062 | 0.83939 | 0.864161 | 0.901288 | 0.74996
2663.236 | 3754.83 | 0.873544 | 0.850321 | 0.78849 | 0.848842 | 0.839462 | 0.863856 | 0.901087 | 0.749559
2661.309 | 3757.55 | 0.873346 | 0.850008 | 0.787989 | 0.848615 | 0.839526 | 0.863531 | 0.900928 | 0.749127
2659.376 | 3760.28 | 0.873193 | 0.849704 | 0.787495 | 0.848398 | 0.839633 | 0.863199 | 0.900749 | 0.748732
2657.454 | 3763 | 0.87307 | 0.849397 | 0.787031 | 0.848242 | 0.839766 | 0.862889 | 0.900576 | 0.748366
2655.521 | 3765.74 | 0.8729 | 0.849073 | 0.786551 | 0.848022 | 0.839863 | 0.862541 | 0.900381 | 0.747926
2653.597 | 3768.47 | 0.872726 | 0.848749 | 0.786086 | 0.847867 | 0.839959 | 0.862232 | 0.900178 | 0.74748
2651.669 | 3771.21 | 0.872563 | 0.848405 | 0.785572 | 0.847717 | 0.840013 | 0.86193 | 0.899987 | 0.747059
2649.737 | 3773.96 | 0.872373 | 0.848092 | 0.785061 | 0.847532 | 0.840095 | 0.861613 | 0.8998 | 0.746674
2647.807 | 3776.71 | 0.872189 | 0.84776 | 0.78455 | 0.847278 | 0.84016 | 0.86129 | 0.899573 | 0.746265
2645.881 | 3779.46 | 0.87205 | 0.84743 | 0.784064 | 0.847073 | 0.840232 | 0.86096 | 0.899354 | 0.745801
2643.95 | 3782.22 | 0.871874 | 0.847119 | 0.783561 | 0.846862 | 0.840228 | 0.860593 | 0.899127 | 0.745328
2642.022 | 3784.98 | 0.871713 | 0.846811 | 0.783065 | 0.846641 | 0.840253 | 0.860293 | 0.898948 | 0.744901
2640.097 | 3787.74 | 0.87158 | 0.846504 | 0.782618 | 0.846438 | 0.840333 | 0.860033 | 0.898773 | 0.744461
2638.167 | 3790.51 | 0.871442 | 0.846201 | 0.782247 | 0.846292 | 0.84044 | 0.859804 | 0.898632 | 0.744052
2636.241 | 3793.28 | 0.871307 | 0.845958 | 0.781889 | 0.846175 | 0.840577 | 0.859596 | 0.898503 | 0.743631
2634.31 | 3796.06 | 0.87122 | 0.845736 | 0.781554 | 0.846058 | 0.840727 | 0.859443 | 0.898395 | 0.74324
2632.383 | 3798.84 | 0.871157 | 0.845513 | 0.781258 | 0.845954 | 0.840778 | 0.859257 | 0.898296 | 0.74289
2630.451 | 3801.63 | 0.871111 | 0.845323 | 0.781012 | 0.845888 | 0.840848 | 0.859026 | 0.898218 | 0.742497
2628.522 | 3804.42 | 0.871038 | 0.845175 | 0.780757 | 0.845872 | 0.841006 | 0.858887 | 0.89816 | 0.742075
2626.595 | 3807.21 | 0.870972 | 0.845077 | 0.780586 | 0.845847 | 0.841191 | 0.858824 | 0.898123 | 0.741707
2624.665 | 3810.01 | 0.87096 | 0.84494 | 0.780395 | 0.845743 | 0.84131 | 0.858749 | 0.898077 | 0.741345
2622.738 | 3812.81 | 0.870952 | 0.844804 | 0.780255 | 0.845697 | 0.841501 | 0.858692 | 0.898075 | 0.740976
2620.813 | 3815.61 | 0.870937 | 0.844715 | 0.780188 | 0.845722 | 0.841729 | 0.858644 | 0.898071 | 0.740646
2618.884 | 3818.42 | 0.871008 | 0.84469 | 0.780193 | 0.845833 | 0.841973 | 0.858728 | 0.898143 | 0.740292
2616.952 | 3821.24 | 0.871131 | 0.844719 | 0.780267 | 0.846015 | 0.842216 | 0.858887 | 0.898282 | 0.739954
2615.029 | 3824.05 | 0.87126 | 0.844814 | 0.780474 | 0.846233 | 0.842483 | 0.859068 | 0.898487 | 0.739635
2613.095 | 3826.88 | 0.871458 | 0.845012 | 0.78082 | 0.846505 | 0.842782 | 0.859317 | 0.898747 | 0.739303
2611.171 | 3829.7 | 0.871721 | 0.845268 | 0.781219 | 0.846835 | 0.84316 | 0.859617 | 0.89903 | 0.739018
2609.242 | 3832.53 | 0.871957 | 0.845557 | 0.781633 | 0.847217 | 0.843604 | 0.859991 | 0.899322 | 0.738773
2607.31 | 3835.37 | 0.872248 | 0.845867 | 0.782148 | 0.847651 | 0.844031 | 0.860398 | 0.899659 | 0.738531
2605.381 | 3838.21 | 0.872581 | 0.846195 | 0.782769 | 0.84809 | 0.844409 | 0.860832 | 0.899987 | 0.738309
2603.455 | 3841.05 | 0.872872 | 0.846532 | 0.783371 | 0.848531 | 0.844784 | 0.861292 | 0.900357 | 0.738146
2601.524 | 3843.9 | 0.873138 | 0.846868 | 0.783909 | 0.848965 | 0.84517 | 0.861697 | 0.900697 | 0.737949
2599.597 | 3846.75 | 0.873456 | 0.84718 | 0.78442 | 0.849398 | 0.84561 | 0.862152 | 0.901077 | 0.737752
2597.672 | 3849.6 | 0.873773 | 0.847451 | 0.784939 | 0.84979 | 0.846072 | 0.862637 | 0.901481 | 0.737631
2595.744 | 3852.46 | 0.87411 | 0.847785 | 0.785469 | 0.850208 | 0.846478 | 0.86304 | 0.901835 | 0.737495
2593.812 | 3855.33 | 0.874413 | 0.848122 | 0.785976 | 0.850634 | 0.846858 | 0.863428 | 0.902189 | 0.737306
2591.882 | 3858.2 | 0.874679 | 0.848422 | 0.78647 | 0.851067 | 0.84724 | 0.863833 | 0.902541 | 0.737131
2589.956 | 3861.07 | 0.874944 | 0.848707 | 0.786965 | 0.851444 | 0.84761 | 0.864169 | 0.902866 | 0.73696
2588.025 | 3863.95 | 0.875257 | 0.849008 | 0.787478 | 0.85185 | 0.84802 | 0.86458 | 0.903287 | 0.736827
2586.098 | 3866.83 | 0.875594 | 0.849352 | 0.788045 | 0.852334 | 0.848443 | 0.865065 | 0.903743 | 0.736683
2584.173 | 3869.71 | 0.87597 | 0.849763 | 0.788734 | 0.852873 | 0.848866 | 0.865537 | 0.904173 | 0.736512
2582.244 | 3872.6 | 0.876392 | 0.850195 | 0.789502 | 0.853394 | 0.849299 | 0.866083 | 0.904606 | 0.736322
2580.312 | 3875.5 | 0.876848 | 0.850681 | 0.790317 | 0.853988 | 0.849768 | 0.866752 | 0.90508 | 0.736147
2578.383 | 3878.4 | 0.877355 | 0.851186 | 0.791192 | 0.854692 | 0.850285 | 0.867419 | 0.905603 | 0.736003
2576.456 | 3881.3 | 0.877846 | 0.851722 | 0.792092 | 0.855378 | 0.850804 | 0.868097 | 0.906144 | 0.735879
2574.526 | 3884.21 | 0.878272 | 0.852208 | 0.792932 | 0.856026 | 0.851299 | 0.868775 | 0.906646 | 0.735695
2572.599 | 3887.12 | 0.8787 | 0.852662 | 0.793692 | 0.856633 | 0.851815 | 0.869388 | 0.907157 | 0.735537
2570.668 | 3890.04 | 0.879128 | 0.8531 | 0.794426 | 0.857148 | 0.852213 | 0.869923 | 0.907605 | 0.735398
2568.739 | 3892.96 | 0.879461 | 0.853507 | 0.795103 | 0.857605 | 0.85262 | 0.870395 | 0.908008 | 0.735197
2566.814 | 3895.88 | 0.879764 | 0.853859 | 0.795678 | 0.858046 | 0.853061 | 0.870894 | 0.908434 | 0.734993
2564.885 | 3898.81 | 0.880138 | 0.854208 | 0.796297 | 0.858556 | 0.853457 | 0.871394 | 0.908834 | 0.734792
2562.959 | 3901.74 | 0.880481 | 0.854552 | 0.796945 | 0.85902 | 0.85387 | 0.871862 | 0.909184 | 0.73456
2561.029 | 3904.68 | 0.88082 | 0.85493 | 0.797586 | 0.85951 | 0.854316 | 0.872351 | 0.909582 | 0.73437
2559.102 | 3907.62 | 0.881131 | 0.855307 | 0.798149 | 0.859918 | 0.854734 | 0.872785 | 0.909942 | 0.734134
2557.172 | 3910.57 | 0.881404 | 0.855631 | 0.798668 | 0.860272 | 0.85509 | 0.873209 | 0.910298 | 0.733872
2555.244 | 3913.52 | 0.881686 | 0.855907 | 0.799161 | 0.860643 | 0.855367 | 0.873601 | 0.910625 | 0.733641
2553.313 | 3916.48 | 0.881945 | 0.856184 | 0.799597 | 0.861053 | 0.855699 | 0.873947 | 0.910961 | 0.733411
2551.385 | 3919.44 | 0.882159 | 0.856453 | 0.799997 | 0.861418 | 0.856024 | 0.874241 | 0.911257 | 0.733137
2549.46 | 3922.4 | 0.882401 | 0.856687 | 0.800386 | 0.861699 | 0.856305 | 0.874459 | 0.911514 | 0.732854
2547.531 | 3925.37 | 0.882555 | 0.856838 | 0.800646 | 0.861914 | 0.856605 | 0.874642 | 0.911717 | 0.732579
2545.598 | 3928.35 | 0.88265 | 0.856946 | 0.800799 | 0.862083 | 0.856862 | 0.874835 | 0.911932 | 0.73232
2543.675 | 3931.32 | 0.882759 | 0.856995 | 0.800932 | 0.862204 | 0.857036 | 0.874902 | 0.912019 | 0.732025
2541.742 | 3934.31 | 0.882815 | 0.856986 | 0.800979 | 0.862275 | 0.857225 | 0.87494 | 0.912013 | 0.731732
2539.818 | 3937.29 | 0.882785 | 0.856925 | 0.800903 | 0.862302 | 0.857336 | 0.8749 | 0.911952 | 0.731362
2537.884 | 3940.29 | 0.882732 | 0.856822 | 0.80076 | 0.862298 | 0.857402 | 0.874751 | 0.911864 | 0.730952
2535.96 | 3943.28 | 0.882637 | 0.856614 | 0.800464 | 0.862179 | 0.857445 | 0.874571 | 0.911693 | 0.730521
2534.032 | 3946.28 | 0.882522 | 0.856402 | 0.800119 | 0.861999 | 0.857424 | 0.874352 | 0.91147 | 0.730122
2532.101 | 3949.29 | 0.882347 | 0.856103 | 0.799717 | 0.861777 | 0.857379 | 0.874075 | 0.911224 | 0.729719
2530.172 | 3952.3 | 0.882114 | 0.85573 | 0.799188 | 0.861533 | 0.857385 | 0.873715 | 0.910939 | 0.729253
2528.247 | 3955.31 | 0.88183 | 0.855313 | 0.798563 | 0.861195 | 0.857324 | 0.873226 | 0.910591 | 0.728711
2526.318 | 3958.33 | 0.881478 | 0.854812 | 0.797816 | 0.860742 | 0.857143 | 0.872638 | 0.910157 | 0.728182
2524.386 | 3961.36 | 0.881073 | 0.854228 | 0.796907 | 0.860203 | 0.856874 | 0.871939 | 0.90962 | 0.727593
2522.463 | 3964.38 | 0.880586 | 0.853558 | 0.795831 | 0.859577 | 0.856574 | 0.871169 | 0.909033 | 0.726971
2520.53 | 3967.42 | 0.87996 | 0.852754 | 0.794538 | 0.858796 | 0.856213 | 0.870229 | 0.908351 | 0.726346
2518.6 | 3970.46 | 0.879231 | 0.851862 | 0.793026 | 0.85788 | 0.855786 | 0.869123 | 0.907499 | 0.725664
2516.673 | 3973.5 | 0.878403 | 0.850859 | 0.791356 | 0.856877 | 0.855332 | 0.867969 | 0.906618 | 0.72489
2514.743 | 3976.55 | 0.877525 | 0.849788 | 0.789601 | 0.855735 | 0.854792 | 0.866681 | 0.905703 | 0.7241
2512.815 | 3979.6 | 0.876567 | 0.848625 | 0.787648 | 0.854491 | 0.854114 | 0.865224 | 0.90463 | 0.723288
2510.891 | 3982.65 | 0.875529 | 0.847422 | 0.785645 | 0.853213 | 0.853439 | 0.863718 | 0.903564 | 0.722457
2508.957 | 3985.72 | 0.874506 | 0.846221 | 0.783603 | 0.851887 | 0.852751 | 0.862196 | 0.902446 | 0.721584
2507.032 | 3988.78 | 0.873488 | 0.845008 | 0.781567 | 0.850573 | 0.852098 | 0.860704 | 0.901332 | 0.720703
2505.104 | 3991.85 | 0.872478 | 0.843819 | 0.779603 | 0.849287 | 0.851422 | 0.859229 | 0.900303 | 0.719801
2503.173 | 3994.93 | 0.87159 | 0.842752 | 0.777854 | 0.84817 | 0.850809 | 0.857949 | 0.899402 | 0.718901
2501.244 | 3998.01 | 0.870867 | 0.841913 | 0.776516 | 0.847282 | 0.850328 | 0.856961 | 0.898692 | 0.718024
2499.319 | 4001.09 | 0.870406 | 0.841416 | 0.77574 | 0.846743 | 0.850106 | 0.856399 | 0.898312 | 0.717244
2497.39 | 4004.18 | 0.870321 | 0.841284 | 0.775707 | 0.846665 | 0.850186 | 0.856384 | 0.898334 | 0.716538
2495.458 | 4007.28 | 0.870628 | 0.841594 | 0.776524 | 0.847176 | 0.850599 | 0.856992 | 0.898801 | 0.715921
2493.529 | 4010.38 | 0.871372 | 0.842412 | 0.778175 | 0.848301 | 0.851289 | 0.858182 | 0.899742 | 0.715385
2491.603 | 4013.48 | 0.872581 | 0.843717 | 0.780625 | 0.849952 | 0.852277 | 0.859943 | 0.901103 | 0.714988
2489.674 | 4016.59 | 0.874053 | 0.845374 | 0.783658 | 0.851977 | 0.853509 | 0.862157 | 0.902794 | 0.714736
2487.748 | 4019.7 | 0.875719 | 0.847304 | 0.787091 | 0.85423 | 0.854919 | 0.864666 | 0.904722 | 0.714628
2485.818 | 4022.82 | 0.8775 | 0.84945 | 0.790617 | 0.856598 | 0.856352 | 0.867296 | 0.906739 | 0.714644
2483.892 | 4025.94 | 0.879269 | 0.851655 | 0.794044 | 0.858954 | 0.857726 | 0.869891 | 0.908697 | 0.714828
2481.962 | 4029.07 | 0.880947 | 0.853762 | 0.797265 | 0.861183 | 0.859022 | 0.872277 | 0.910575 | 0.715076
2480.036 | 4032.2 | 0.88252 | 0.855751 | 0.800156 | 0.863204 | 0.860198 | 0.874476 | 0.912322 | 0.71533
2478.106 | 4035.34 | 0.883912 | 0.857595 | 0.80273 | 0.865004 | 0.861253 | 0.876472 | 0.913852 | 0.715628
2476.179 | 4038.48 | 0.885137 | 0.859242 | 0.805016 | 0.866611 | 0.862212 | 0.878209 | 0.915189 | 0.715896
2474.249 | 4041.63 | 0.886242 | 0.860724 | 0.807015 | 0.868024 | 0.863081 | 0.879735 | 0.916358 | 0.716147
2472.322 | 4044.78 | 0.887221 | 0.862088 | 0.808815 | 0.869295 | 0.86391 | 0.88112 | 0.917441 | 0.716432
2470.392 | 4047.94 | 0.888031 | 0.863247 | 0.810278 | 0.870357 | 0.864561 | 0.882291 | 0.918386 | 0.71658
2468.465 | 4051.1 | 0.888736 | 0.86423 | 0.811501 | 0.871247 | 0.865064 | 0.883233 | 0.91912 | 0.716615
2466.535 | 4054.27 | 0.889344 | 0.865091 | 0.81254 | 0.872044 | 0.865551 | 0.884055 | 0.919731 | 0.71667
2464.608 | 4057.44 | 0.889828 | 0.865812 | 0.813415 | 0.872748 | 0.865976 | 0.884784 | 0.920264 | 0.716686
2462.678 | 4060.62 | 0.890226 | 0.866414 | 0.814131 | 0.873299 | 0.866321 | 0.885344 | 0.920713 | 0.71658
2460.751 | 4063.8 | 0.890555 | 0.866933 | 0.814696 | 0.873758 | 0.866629 | 0.885812 | 0.921151 | 0.716448
2458.821 | 4066.99 | 0.890782 | 0.867345 | 0.815126 | 0.874121 | 0.866888 | 0.88619 | 0.921456 | 0.716269
2456.894 | 4070.18 | 0.89102 | 0.867691 | 0.815482 | 0.874419 | 0.867107 | 0.886477 | 0.921686 | 0.716045
2454.964 | 4073.38 | 0.891232 | 0.867998 | 0.815791 | 0.874706 | 0.867302 | 0.886723 | 0.921901 | 0.715817
2453.037 | 4076.58 | 0.891418 | 0.868257 | 0.816045 | 0.874941 | 0.867477 | 0.886886 | 0.92208 | 0.715563
2451.107 | 4079.79 | 0.891541 | 0.86843 | 0.816173 | 0.875064 | 0.867534 | 0.886985 | 0.922196 | 0.715208
2449.18 | 4083 | 0.89163 | 0.868576 | 0.816264 | 0.875169 | 0.867608 | 0.887094 | 0.922299 | 0.714836
2447.25 | 4086.22 | 0.8917 | 0.868698 | 0.816389 | 0.875271 | 0.867707 | 0.88714 | 0.922373 | 0.714435
2445.323 | 4089.44 | 0.891753 | 0.868772 | 0.816451 | 0.875355 | 0.86783 | 0.887159 | 0.922432 | 0.714058
2443.393 | 4092.67 | 0.891763 | 0.86881 | 0.816424 | 0.875399 | 0.867922 | 0.88717 | 0.922458 | 0.713684
2441.466 | 4095.9 | 0.891753 | 0.868827 | 0.816349 | 0.875394 | 0.867959 | 0.887203 | 0.92246 | 0.71327
2439.536 | 4099.14 | 0.891739 | 0.868804 | 0.816209 | 0.875362 | 0.867966 | 0.887117 | 0.92242 | 0.712827
2437.609 | 4102.38 | 0.891696 | 0.8688 | 0.816047 | 0.875343 | 0.867992 | 0.887006 | 0.922355 | 0.712403
2435.68 | 4105.63 | 0.891603 | 0.868743 | 0.815906 | 0.87529 | 0.868027 | 0.886897 | 0.922267 | 0.711955
2433.747 | 4108.89 | 0.891519 | 0.86866 | 0.815772 | 0.875257 | 0.868027 | 0.886783 | 0.922174 | 0.711446
2431.824 | 4112.14 | 0.891448 | 0.868586 | 0.815557 | 0.875198 | 0.868005 | 0.886641 | 0.922052 | 0.710954
2429.892 | 4115.41 | 0.891379 | 0.868499 | 0.815311 | 0.875091 | 0.868044 | 0.88654 | 0.921957 | 0.710477
2427.962 | 4118.68 | 0.891262 | 0.868342 | 0.815033 | 0.874952 | 0.86806 | 0.886374 | 0.921877 | 0.709987
2426.036 | 4121.95 | 0.891135 | 0.868167 | 0.814758 | 0.874824 | 0.868007 | 0.886139 | 0.92178 | 0.709494
2424.107 | 4125.23 | 0.89099 | 0.868004 | 0.814454 | 0.874665 | 0.86792 | 0.885868 | 0.921633 | 0.708985
2422.181 | 4128.51 | 0.890858 | 0.867845 | 0.814117 | 0.874474 | 0.867863 | 0.885623 | 0.921481 | 0.708476
2420.253 | 4131.8 | 0.890695 | 0.86764 | 0.813767 | 0.874236 | 0.867797 | 0.885325 | 0.921255 | 0.707937
2418.321 | 4135.1 | 0.890517 | 0.867436 | 0.813417 | 0.874015 | 0.867721 | 0.885042 | 0.921024 | 0.707408
2416.393 | 4138.4 | 0.890341 | 0.867241 | 0.813001 | 0.873803 | 0.867635 | 0.884767 | 0.920813 | 0.706874
2414.467 | 4141.7 | 0.890164 | 0.867027 | 0.812569 | 0.873562 | 0.867557 | 0.884431 | 0.920568 | 0.7063
2412.539 | 4145.01 | 0.889948 | 0.866766 | 0.812134 | 0.873285 | 0.867403 | 0.884108 | 0.920333 | 0.70572
2410.609 | 4148.33 | 0.88974 | 0.866522 | 0.811702 | 0.873026 | 0.867224 | 0.883781 | 0.920083 | 0.70513
2408.681 | 4151.65 | 0.889513 | 0.866294 | 0.811272 | 0.872723 | 0.867152 | 0.883445 | 0.91981 | 0.704521
2406.75 | 4154.98 | 0.889289 | 0.866042 | 0.810845 | 0.872446 | 0.86707 | 0.88313 | 0.919524 | 0.703953
2404.823 | 4158.31 | 0.889112 | 0.865757 | 0.81039 | 0.872135 | 0.866943 | 0.882767 | 0.919213 | 0.703397
2402.893 | 4161.65 | 0.8889 | 0.86549 | 0.809972 | 0.871858 | 0.866808 | 0.882427 | 0.918927 | 0.702856
2400.966 | 4164.99 | 0.888667 | 0.865211 | 0.809548 | 0.8716 | 0.866666 | 0.882075 | 0.918628 | 0.702245
2399.037 | 4168.34 | 0.888498 | 0.864965 | 0.809089 | 0.871308 | 0.866598 | 0.881747 | 0.91838 | 0.701655
2397.11 | 4171.69 | 0.888328 | 0.864696 | 0.80865 | 0.871036 | 0.866586 | 0.88146 | 0.918141 | 0.701083
2395.181 | 4175.05 | 0.888124 | 0.864409 | 0.808219 | 0.87082 | 0.866522 | 0.881174 | 0.91791 | 0.700494
2393.249 | 4178.42 | 0.887942 | 0.864152 | 0.807814 | 0.870599 | 0.866448 | 0.880906 | 0.917683 | 0.699922
2391.32 | 4181.79 | 0.887819 | 0.863961 | 0.807518 | 0.87038 | 0.866385 | 0.880591 | 0.917429 | 0.699369
2389.395 | 4185.16 | 0.887696 | 0.863772 | 0.807199 | 0.870166 | 0.866307 | 0.880285 | 0.917168 | 0.698833
2387.467 | 4188.54 | 0.887619 | 0.863564 | 0.806883 | 0.870009 | 0.86629 | 0.880024 | 0.916947 | 0.698306
2385.536 | 4191.93 | 0.887551 | 0.863385 | 0.806539 | 0.869828 | 0.866313 | 0.87972 | 0.916687 | 0.697742
2383.608 | 4195.32 | 0.88746 | 0.863183 | 0.80625 | 0.869619 | 0.866307 | 0.879401 | 0.916378 | 0.697207
2381.678 | 4198.72 | 0.887357 | 0.862943 | 0.805966 | 0.869445 | 0.866265 | 0.879032 | 0.916038 | 0.696698
2379.751 | 4202.12 | 0.887248 | 0.862693 | 0.805614 | 0.869246 | 0.866253 | 0.878621 | 0.91562 | 0.696189
2377.822 | 4205.53 | 0.887078 | 0.862416 | 0.805234 | 0.868992 | 0.866245 | 0.878109 | 0.915087 | 0.695654
2375.895 | 4208.94 | 0.886876 | 0.862131 | 0.804863 | 0.868752 | 0.86622 | 0.877487 | 0.914508 | 0.695071
2373.966 | 4212.36 | 0.886626 | 0.861799 | 0.804404 | 0.868461 | 0.866189 | 0.87678 | 0.913818 | 0.69454
2372.04 | 4215.78 | 0.886357 | 0.861388 | 0.80388 | 0.868102 | 0.866093 | 0.875964 | 0.91301 | 0.694086
2370.112 | 4219.21 | 0.88607 | 0.860903 | 0.80328 | 0.867731 | 0.865964 | 0.874978 | 0.912023 | 0.693581
2368.181 | 4222.65 | 0.88578 | 0.860417 | 0.802666 | 0.867319 | 0.865859 | 0.873908 | 0.910949 | 0.693056
2366.253 | 4226.09 | 0.885436 | 0.859885 | 0.802053 | 0.866855 | 0.865658 | 0.87268 | 0.909729 | 0.692462
2364.323 | 4229.54 | 0.885103 | 0.859356 | 0.801397 | 0.866417 | 0.865442 | 0.871369 | 0.908398 | 0.691869
2362.396 | 4232.99 | 0.884802 | 0.858851 | 0.800731 | 0.865941 | 0.86528 | 0.870089 | 0.907059 | 0.691318
2360.467 | 4236.45 | 0.884566 | 0.858389 | 0.800166 | 0.865492 | 0.865181 | 0.868815 | 0.905717 | 0.690762
2358.541 | 4239.91 | 0.88438 | 0.857937 | 0.799632 | 0.865109 | 0.865025 | 0.867591 | 0.90437 | 0.690121
2356.612 | 4243.38 | 0.884263 | 0.85751 | 0.799132 | 0.864742 | 0.864849 | 0.866473 | 0.903118 | 0.689443
2354.681 | 4246.86 | 0.884178 | 0.857056 | 0.798656 | 0.864356 | 0.864639 | 0.865266 | 0.901831 | 0.688795
2352.753 | 4250.34 | 0.884122 | 0.856606 | 0.798182 | 0.863993 | 0.864459 | 0.86402 | 0.900486 | 0.688124
2350.828 | 4253.82 | 0.884021 | 0.856166 | 0.797652 | 0.863626 | 0.864214 | 0.862773 | 0.899123 | 0.687415
2348.896 | 4257.32 | 0.883789 | 0.855661 | 0.797063 | 0.863196 | 0.863976 | 0.861588 | 0.897826 | 0.686723
2346.972 | 4260.81 | 0.883395 | 0.855111 | 0.796378 | 0.862624 | 0.863773 | 0.86052 | 0.896625 | 0.686076
2345.04 | 4264.32 | 0.882979 | 0.85458 | 0.795682 | 0.862095 | 0.863582 | 0.859603 | 0.8956 | 0.685495
2343.111 | 4267.83 | 0.882583 | 0.854079 | 0.795024 | 0.861634 | 0.863444 | 0.85895 | 0.894977 | 0.684934
2341.186 | 4271.34 | 0.882266 | 0.853656 | 0.794397 | 0.86126 | 0.863327 | 0.85873 | 0.89491 | 0.684355
2339.252 | 4274.87 | 0.882007 | 0.853285 | 0.793824 | 0.860978 | 0.863145 | 0.858984 | 0.895333 | 0.683747
2337.328 | 4278.39 | 0.881761 | 0.853035 | 0.79335 | 0.860738 | 0.863083 | 0.859657 | 0.896264 | 0.683179
2335.395 | 4281.93 | 0.881537 | 0.852884 | 0.792922 | 0.860535 | 0.863066 | 0.860576 | 0.897536 | 0.68255
2333.472 | 4285.46 | 0.881299 | 0.852772 | 0.792556 | 0.860344 | 0.863034 | 0.861634 | 0.898922 | 0.681913
2331.54 | 4289.01 | 0.881066 | 0.852668 | 0.792175 | 0.860155 | 0.863001 | 0.862614 | 0.900235 | 0.681284
2329.612 | 4292.56 | 0.880901 | 0.852575 | 0.791763 | 0.859995 | 0.863023 | 0.863437 | 0.901417 | 0.680655
2327.682 | 4296.12 | 0.880705 | 0.852414 | 0.791316 | 0.859795 | 0.863005 | 0.864137 | 0.902394 | 0.680011
2325.754 | 4299.68 | 0.880503 | 0.852245 | 0.790894 | 0.859563 | 0.862919 | 0.864744 | 0.903228 | 0.679382
2323.825 | 4303.25 | 0.880289 | 0.851991 | 0.790421 | 0.859296 | 0.862851 | 0.865189 | 0.903926 | 0.678772
2321.899 | 4306.82 | 0.880055 | 0.851663 | 0.789901 | 0.858964 | 0.862791 | 0.865522 | 0.904511 | 0.678134
2319.97 | 4310.4 | 0.879788 | 0.851337 | 0.789365 | 0.858655 | 0.862654 | 0.865732 | 0.904955 | 0.677481
2318.04 | 4313.99 | 0.87951 | 0.851003 | 0.788827 | 0.858349 | 0.8625 | 0.865801 | 0.905257 | 0.676809
2316.112 | 4317.58 | 0.879172 | 0.850608 | 0.788204 | 0.85798 | 0.862323 | 0.865728 | 0.905442 | 0.676135
2314.183 | 4321.18 | 0.878787 | 0.850179 | 0.787511 | 0.857568 | 0.862163 | 0.865615 | 0.905518 | 0.675478
2312.256 | 4324.78 | 0.878431 | 0.849708 | 0.786779 | 0.857105 | 0.862011 | 0.865426 | 0.905502 | 0.674853
2310.328 | 4328.39 | 0.878076 | 0.849252 | 0.786017 | 0.856615 | 0.861837 | 0.865164 | 0.905386 | 0.674226
2308.403 | 4332 | 0.877652 | 0.848735 | 0.785196 | 0.856061 | 0.861619 | 0.864815 | 0.905183 | 0.67357
2306.47 | 4335.63 | 0.877242 | 0.848206 | 0.784383 | 0.855504 | 0.861395 | 0.864393 | 0.904933 | 0.672909
2304.54 | 4339.26 | 0.876838 | 0.847673 | 0.783596 | 0.854936 | 0.861143 | 0.863921 | 0.90465 | 0.672229
2302.614 | 4342.89 | 0.87641 | 0.847105 | 0.782783 | 0.854341 | 0.86089 | 0.863453 | 0.904378 | 0.671549
2300.686 | 4346.53 | 0.875976 | 0.846535 | 0.781918 | 0.853753 | 0.860648 | 0.862967 | 0.904059 | 0.670865
2298.755 | 4350.18 | 0.875554 | 0.845991 | 0.781064 | 0.853205 | 0.860436 | 0.862465 | 0.903689 | 0.670163
2296.828 | 4353.83 | 0.875132 | 0.845429 | 0.780267 | 0.852666 | 0.860198 | 0.861976 | 0.903319 | 0.669446
2294.899 | 4357.49 | 0.87478 | 0.844902 | 0.77952 | 0.85216 | 0.859991 | 0.861504 | 0.902971 | 0.668762
2292.973 | 4361.15 | 0.874413 | 0.844411 | 0.778792 | 0.851629 | 0.859769 | 0.86099 | 0.902661 | 0.668052
2291.045 | 4364.82 | 0.874057 | 0.843982 | 0.778136 | 0.851151 | 0.859562 | 0.86049 | 0.90239 | 0.667372
2289.115 | 4368.5 | 0.873724 | 0.843517 | 0.777486 | 0.850702 | 0.859403 | 0.860043 | 0.902094 | 0.6667
2287.189 | 4372.18 | 0.873387 | 0.843039 | 0.776824 | 0.850241 | 0.85926 | 0.859645 | 0.901755 | 0.666069
2285.26 | 4375.87 | 0.873086 | 0.842618 | 0.776286 | 0.84982 | 0.859098 | 0.859267 | 0.901401 | 0.665419
2283.329 | 4379.57 | 0.87285 | 0.842263 | 0.775823 | 0.849505 | 0.858966 | 0.858898 | 0.901095 | 0.664733
2281.402 | 4383.27 | 0.872622 | 0.841921 | 0.775345 | 0.84923 | 0.858855 | 0.858503 | 0.900822 | 0.664047
2279.472 | 4386.98 | 0.872456 | 0.841592 | 0.774956 | 0.848941 | 0.858792 | 0.85817 | 0.900556 | 0.663355
2277.546 | 4390.69 | 0.872278 | 0.841248 | 0.774538 | 0.848586 | 0.858726 | 0.85784 | 0.900325 | 0.662681
2275.613 | 4394.42 | 0.87207 | 0.840942 | 0.77412 | 0.848262 | 0.858664 | 0.85754 | 0.900164 | 0.662083
2273.688 | 4398.14 | 0.871826 | 0.840665 | 0.773737 | 0.847965 | 0.85856 | 0.857276 | 0.899959 | 0.661446
2271.757 | 4401.88 | 0.87164 | 0.840342 | 0.773364 | 0.847651 | 0.858447 | 0.85702 | 0.899756 | 0.660792
2269.828 | 4405.62 | 0.87146 | 0.840016 | 0.772988 | 0.847338 | 0.858334 | 0.856703 | 0.899529 | 0.660157
2267.903 | 4409.36 | 0.871242 | 0.839725 | 0.772584 | 0.847032 | 0.858237 | 0.856363 | 0.899255 | 0.659549
2265.971 | 4413.12 | 0.870966 | 0.83936 | 0.772115 | 0.846622 | 0.85811 | 0.855994 | 0.89896 | 0.658889
2264.047 | 4416.87 | 0.870703 | 0.838996 | 0.771668 | 0.846226 | 0.857966 | 0.855612 | 0.898688 | 0.658225
2262.116 | 4420.64 | 0.870422 | 0.838593 | 0.771167 | 0.845808 | 0.857829 | 0.855217 | 0.898373 | 0.657568
2260.188 | 4424.41 | 0.87014 | 0.83818 | 0.770633 | 0.845378 | 0.857691 | 0.854814 | 0.898069 | 0.656914
2258.259 | 4428.19 | 0.869833 | 0.837776 | 0.770095 | 0.844908 | 0.857496 | 0.854334 | 0.897727 | 0.656241
2256.333 | 4431.97 | 0.869502 | 0.837357 | 0.769547 | 0.844424 | 0.857321 | 0.853883 | 0.897408 | 0.655538
2254.4 | 4435.77 | 0.869191 | 0.836944 | 0.769019 | 0.844025 | 0.857194 | 0.853444 | 0.897056 | 0.654875
2252.475 | 4439.56 | 0.868892 | 0.83651 | 0.768514 | 0.843656 | 0.857048 | 0.852997 | 0.896682 | 0.654223
2250.544 | 4443.37 | 0.868559 | 0.83605 | 0.767999 | 0.843231 | 0.856899 | 0.852508 | 0.896324 | 0.653543
2248.616 | 4447.18 | 0.868272 | 0.835631 | 0.7675 | 0.84278 | 0.856699 | 0.851971 | 0.895958 | 0.652841
2246.691 | 4450.99 | 0.867918 | 0.835154 | 0.766913 | 0.842227 | 0.85648 | 0.851461 | 0.8956 | 0.652118
2244.76 | 4454.82 | 0.867508 | 0.834641 | 0.766302 | 0.841708 | 0.856313 | 0.851004 | 0.895254 | 0.651447
2242.831 | 4458.65 | 0.867147 | 0.834171 | 0.765752 | 0.841253 | 0.856122 | 0.850487 | 0.894814 | 0.650779
2240.901 | 4462.49 | 0.866786 | 0.833729 | 0.765233 | 0.840761 | 0.855946 | 0.849963 | 0.894349 | 0.650115
2238.975 | 4466.33 | 0.866404 | 0.833281 | 0.764674 | 0.84024 | 0.855749 | 0.84943 | 0.893903 | 0.649419
2237.046 | 4470.18 | 0.866057 | 0.832793 | 0.764078 | 0.83969 | 0.855525 | 0.848863 | 0.893443 | 0.648745
2235.116 | 4474.04 | 0.865661 | 0.832249 | 0.763422 | 0.839116 | 0.855281 | 0.848204 | 0.89293 | 0.648057
2233.19 | 4477.9 | 0.865251 | 0.831726 | 0.762787 | 0.838614 | 0.855077 | 0.847545 | 0.892421 | 0.647349
2231.261 | 4481.77 | 0.864809 | 0.831168 | 0.762098 | 0.838042 | 0.854823 | 0.846863 | 0.891886 | 0.646659
2229.331 | 4485.65 | 0.86437 | 0.830582 | 0.761405 | 0.837431 | 0.854515 | 0.846162 | 0.891315 | 0.645975
2227.405 | 4489.53 | 0.863912 | 0.829945 | 0.760726 | 0.836822 | 0.854223 | 0.845407 | 0.890692 | 0.645252
2225.476 | 4493.42 | 0.863411 | 0.829295 | 0.76001 | 0.836152 | 0.854001 | 0.844612 | 0.890111 | 0.644544
2223.546 | 4497.32 | 0.862876 | 0.828607 | 0.759246 | 0.835461 | 0.853718 | 0.84372 | 0.889442 | 0.643805
2221.62 | 4501.22 | 0.86229 | 0.827943 | 0.758454 | 0.834764 | 0.853344 | 0.842776 | 0.888671 | 0.643066
2219.692 | 4505.13 | 0.861705 | 0.827314 | 0.757603 | 0.833999 | 0.852977 | 0.841712 | 0.887769 | 0.642345
2217.762 | 4509.05 | 0.861107 | 0.826693 | 0.756732 | 0.833204 | 0.852626 | 0.840518 | 0.886798 | 0.641628
2215.831 | 4512.98 | 0.86035 | 0.825987 | 0.755758 | 0.832361 | 0.852215 | 0.839229 | 0.885802 | 0.640883
2213.903 | 4516.91 | 0.85955 | 0.825262 | 0.75475 | 0.831494 | 0.85178 | 0.83787 | 0.884731 | 0.640136
2211.973 | 4520.85 | 0.858742 | 0.824501 | 0.753713 | 0.830579 | 0.851273 | 0.836401 | 0.883587 | 0.639353
2210.047 | 4524.79 | 0.857866 | 0.82366 | 0.752631 | 0.829569 | 0.850807 | 0.834902 | 0.882427 | 0.638573
2208.12 | 4528.74 | 0.856945 | 0.822773 | 0.751497 | 0.828498 | 0.850359 | 0.833358 | 0.881244 | 0.637779
2206.191 | 4532.7 | 0.856035 | 0.821885 | 0.750289 | 0.827453 | 0.849835 | 0.831778 | 0.880036 | 0.636977
2204.26 | 4536.67 | 0.855096 | 0.820944 | 0.749008 | 0.826389 | 0.849254 | 0.830202 | 0.878793 | 0.636159
2202.333 | 4540.64 | 0.854189 | 0.820032 | 0.747758 | 0.825384 | 0.848708 | 0.828666 | 0.877551 | 0.635308
2200.404 | 4544.62 | 0.853256 | 0.819102 | 0.746509 | 0.824351 | 0.848166 | 0.827161 | 0.876314 | 0.634475
2198.479 | 4548.6 | 0.852345 | 0.818222 | 0.745366 | 0.823332 | 0.84764 | 0.825684 | 0.875102 | 0.633681
2196.547 | 4552.6 | 0.851481 | 0.817343 | 0.744255 | 0.822352 | 0.847113 | 0.824186 | 0.873914 | 0.632863
2194.619 | 4556.6 | 0.850611 | 0.816429 | 0.743146 | 0.821339 | 0.846604 | 0.822711 | 0.872749 | 0.63204
2192.694 | 4560.6 | 0.849797 | 0.815582 | 0.74211 | 0.820398 | 0.846103 | 0.821246 | 0.871609 | 0.63124
2190.763 | 4564.62 | 0.849033 | 0.814796 | 0.741125 | 0.819513 | 0.845645 | 0.819758 | 0.8705 | 0.630459
2188.835 | 4568.64 | 0.848242 | 0.814021 | 0.740185 | 0.818606 | 0.845228 | 0.818273 | 0.869372 | 0.629675
2186.906 | 4572.67 | 0.847521 | 0.813332 | 0.73932 | 0.81778 | 0.844854 | 0.816833 | 0.868228 | 0.628828
2184.976 | 4576.71 | 0.84684 | 0.812648 | 0.738495 | 0.816983 | 0.844491 | 0.815421 | 0.867059 | 0.627969
2183.049 | 4580.75 | 0.846184 | 0.812013 | 0.737742 | 0.81624 | 0.844142 | 0.814042 | 0.865936 | 0.627185
2181.12 | 4584.8 | 0.845526 | 0.811417 | 0.737036 | 0.815533 | 0.843832 | 0.81263 | 0.864812 | 0.626412
2179.19 | 4588.86 | 0.844861 | 0.810857 | 0.736368 | 0.814893 | 0.843598 | 0.811243 | 0.86373 | 0.625636
2177.264 | 4592.92 | 0.844177 | 0.810328 | 0.735726 | 0.814291 | 0.843345 | 0.809885 | 0.862656 | 0.624889
2175.336 | 4596.99 | 0.843496 | 0.809815 | 0.735128 | 0.81369 | 0.843062 | 0.808597 | 0.861568 | 0.624146
2173.407 | 4601.07 | 0.842802 | 0.809277 | 0.734574 | 0.813065 | 0.842793 | 0.807344 | 0.860499 | 0.623411
2171.477 | 4605.16 | 0.842164 | 0.808835 | 0.734112 | 0.812497 | 0.842518 | 0.806161 | 0.859491 | 0.62267
2169.55 | 4609.25 | 0.841511 | 0.808389 | 0.733601 | 0.811915 | 0.842288 | 0.805053 | 0.858532 | 0.62196
2167.622 | 4613.35 | 0.840952 | 0.80799 | 0.733144 | 0.811394 | 0.842107 | 0.80398 | 0.857593 | 0.621253
2165.693 | 4617.46 | 0.840439 | 0.807628 | 0.732744 | 0.810949 | 0.841902 | 0.803003 | 0.856705 | 0.62052
2163.762 | 4621.58 | 0.83993 | 0.807272 | 0.732329 | 0.810555 | 0.841776 | 0.802214 | 0.855921 | 0.619851
2161.835 | 4625.7 | 0.839514 | 0.806971 | 0.731964 | 0.810155 | 0.841672 | 0.801492 | 0.855128 | 0.619163
2159.907 | 4629.83 | 0.839153 | 0.806712 | 0.731675 | 0.809811 | 0.841538 | 0.800816 | 0.854374 | 0.618483
2157.977 | 4633.97 | 0.838818 | 0.806392 | 0.731368 | 0.809569 | 0.841396 | 0.800239 | 0.853749 | 0.617807
2156.051 | 4638.11 | 0.838589 | 0.806105 | 0.731029 | 0.809339 | 0.841279 | 0.799742 | 0.853176 | 0.617139
2154.123 | 4642.26 | 0.838365 | 0.805849 | 0.730679 | 0.809038 | 0.841173 | 0.799232 | 0.852619 | 0.616516
2152.195 | 4646.42 | 0.838183 | 0.805596 | 0.730334 | 0.808749 | 0.84106 | 0.798695 | 0.852032 | 0.615879
2150.265 | 4650.59 | 0.838026 | 0.805275 | 0.729955 | 0.808452 | 0.8409 | 0.798174 | 0.851387 | 0.615219
2148.338 | 4654.76 | 0.837794 | 0.804935 | 0.729585 | 0.808132 | 0.840748 | 0.797637 | 0.850782 | 0.614609
2146.406 | 4658.95 | 0.837543 | 0.804576 | 0.729179 | 0.807771 | 0.840514 | 0.797003 | 0.85017 | 0.613955
2144.478 | 4663.14 | 0.837297 | 0.804147 | 0.728677 | 0.807349 | 0.840267 | 0.796363 | 0.849575 | 0.613306
2142.553 | 4667.33 | 0.836956 | 0.803677 | 0.728083 | 0.806873 | 0.840039 | 0.795696 | 0.84891 | 0.612659
2140.622 | 4671.54 | 0.836592 | 0.803251 | 0.727435 | 0.806377 | 0.839778 | 0.794928 | 0.84817 | 0.612017
2138.694 | 4675.75 | 0.83617 | 0.802746 | 0.726703 | 0.805797 | 0.83945 | 0.794047 | 0.847398 | 0.61136
2136.766 | 4679.97 | 0.83571 | 0.802164 | 0.725933 | 0.805192 | 0.83908 | 0.79313 | 0.846612 | 0.610684
2134.836 | 4684.2 | 0.835169 | 0.801506 | 0.72502 | 0.804495 | 0.838637 | 0.79211 | 0.845757 | 0.609957
2132.91 | 4688.43 | 0.834573 | 0.800794 | 0.724052 | 0.80374 | 0.838183 | 0.79104 | 0.844816 | 0.609222
2130.983 | 4692.67 | 0.833904 | 0.799975 | 0.723005 | 0.80292 | 0.837633 | 0.789892 | 0.843793 | 0.608487
2129.05 | 4696.93 | 0.833163 | 0.799065 | 0.721836 | 0.802047 | 0.837044 | 0.788607 | 0.842739 | 0.607738
2127.126 | 4701.18 | 0.832366 | 0.798094 | 0.720561 | 0.801014 | 0.836446 | 0.787193 | 0.841595 | 0.606955
2125.195 | 4705.45 | 0.831487 | 0.797107 | 0.719237 | 0.799931 | 0.835838 | 0.785668 | 0.840391 | 0.606203
2123.268 | 4709.72 | 0.830455 | 0.795975 | 0.717741 | 0.798763 | 0.835116 | 0.783962 | 0.839088 | 0.605436
2121.336 | 4714.01 | 0.829359 | 0.79479 | 0.71621 | 0.797491 | 0.834344 | 0.782134 | 0.837761 | 0.604636
2119.412 | 4718.29 | 0.828141 | 0.793575 | 0.714635 | 0.796173 | 0.833522 | 0.780208 | 0.836361 | 0.603771
2117.482 | 4722.59 | 0.826782 | 0.7923 | 0.712978 | 0.794804 | 0.832711 | 0.778252 | 0.834872 | 0.60291
2115.551 | 4726.9 | 0.825332 | 0.790912 | 0.7112 | 0.793328 | 0.8318 | 0.776223 | 0.833348 | 0.602077
2113.624 | 4731.21 | 0.823753 | 0.789426 | 0.70927 | 0.791735 | 0.83081 | 0.774143 | 0.831757 | 0.601198
2111.696 | 4735.53 | 0.822075 | 0.787864 | 0.707203 | 0.790082 | 0.829755 | 0.772072 | 0.83009 | 0.600257
2109.767 | 4739.86 | 0.820363 | 0.786236 | 0.70503 | 0.788364 | 0.828666 | 0.770047 | 0.828403 | 0.599331
2107.837 | 4744.2 | 0.818551 | 0.784379 | 0.702624 | 0.786433 | 0.82743 | 0.767974 | 0.826632 | 0.598366
2105.91 | 4748.54 | 0.816718 | 0.7824 | 0.69999 | 0.784401 | 0.826092 | 0.765905 | 0.82477 | 0.597397
2103.983 | 4752.89 | 0.81484 | 0.780257 | 0.697103 | 0.78223 | 0.82458 | 0.763712 | 0.822746 | 0.596338
2102.055 | 4757.25 | 0.812905 | 0.777911 | 0.693981 | 0.779837 | 0.822886 | 0.761347 | 0.820594 | 0.595249
2100.126 | 4761.62 | 0.81088 | 0.775326 | 0.690502 | 0.777227 | 0.820983 | 0.75872 | 0.81819 | 0.594126
2098.196 | 4766 | 0.808693 | 0.772453 | 0.686617 | 0.774382 | 0.818895 | 0.755851 | 0.815568 | 0.592994
2096.269 | 4770.38 | 0.806253 | 0.769349 | 0.682371 | 0.771245 | 0.816692 | 0.752786 | 0.812843 | 0.591856
2094.337 | 4774.78 | 0.803677 | 0.766099 | 0.677926 | 0.767944 | 0.81431 | 0.749489 | 0.81002 | 0.590657
2092.409 | 4779.18 | 0.800945 | 0.762675 | 0.673301 | 0.764465 | 0.81175 | 0.745928 | 0.807037 | 0.589311
2090.485 | 4783.58 | 0.798067 | 0.759127 | 0.668544 | 0.760883 | 0.809056 | 0.742224 | 0.803938 | 0.587856
2088.555 | 4788 | 0.794991 | 0.755422 | 0.663667 | 0.757146 | 0.806274 | 0.738321 | 0.800685 | 0.586408
2086.624 | 4792.43 | 0.791688 | 0.751525 | 0.658534 | 0.753189 | 0.803344 | 0.734259 | 0.797289 | 0.584845
2084.697 | 4796.86 | 0.788156 | 0.747382 | 0.653021 | 0.748945 | 0.800112 | 0.729993 | 0.793726 | 0.583125
2082.769 | 4801.3 | 0.784273 | 0.74283 | 0.64705 | 0.74431 | 0.796592 | 0.725483 | 0.789924 | 0.581344
2080.841 | 4805.75 | 0.779961 | 0.737785 | 0.640489 | 0.739133 | 0.792753 | 0.720573 | 0.785768 | 0.579477
2078.911 | 4810.21 | 0.775151 | 0.732175 | 0.633201 | 0.733278 | 0.788371 | 0.715151 | 0.781156 | 0.577482
2076.986 | 4814.67 | 0.769653 | 0.725744 | 0.624949 | 0.726545 | 0.783328 | 0.709086 | 0.775935 | 0.575414
2075.055 | 4819.15 | 0.7633 | 0.71838 | 0.615481 | 0.718805 | 0.777485 | 0.702197 | 0.769931 | 0.573207
2073.127 | 4823.63 | 0.755778 | 0.709771 | 0.604462 | 0.709692 | 0.77053 | 0.694133 | 0.762914 | 0.570727
2071.2 | 4828.12 | 0.74682 | 0.699628 | 0.591555 | 0.698818 | 0.762315 | 0.684594 | 0.75457 | 0.568048
2069.271 | 4832.62 | 0.736113 | 0.687653 | 0.576326 | 0.685832 | 0.752466 | 0.673137 | 0.744527 | 0.565095
2067.342 | 4837.13 | 0.723391 | 0.673594 | 0.55851 | 0.670405 | 0.740709 | 0.659507 | 0.732656 | 0.561803
2065.412 | 4841.65 | 0.708702 | 0.657399 | 0.538174 | 0.65265 | 0.726995 | 0.643753 | 0.718922 | 0.558045
2063.485 | 4846.17 | 0.692531 | 0.639429 | 0.516049 | 0.633251 | 0.711668 | 0.626214 | 0.703655 | 0.553642
2061.554 | 4850.71 | 0.675389 | 0.620274 | 0.493147 | 0.612856 | 0.695373 | 0.607626 | 0.687564 | 0.548567
2059.626 | 4855.25 | 0.657821 | 0.600698 | 0.470357 | 0.592159 | 0.678707 | 0.588707 | 0.671144 | 0.542757
2057.698 | 4859.8 | 0.640242 | 0.581158 | 0.448145 | 0.571655 | 0.661993 | 0.569836 | 0.654578 | 0.53607
2055.769 | 4864.36 | 0.623011 | 0.562023 | 0.426834 | 0.551775 | 0.645547 | 0.551458 | 0.638302 | 0.528479
2053.844 | 4868.92 | 0.606731 | 0.543829 | 0.40708 | 0.533114 | 0.629831 | 0.534103 | 0.622798 | 0.520055
2051.913 | 4873.5 | 0.592028 | 0.527152 | 0.389604 | 0.516323 | 0.615405 | 0.518394 | 0.608712 | 0.511033
2049.987 | 4878.08 | 0.57907 | 0.512435 | 0.374729 | 0.501754 | 0.60272 | 0.504752 | 0.596379 | 0.50162
2048.056 | 4882.68 | 0.567663 | 0.499613 | 0.362183 | 0.489162 | 0.591764 | 0.492982 | 0.585598 | 0.49206
2046.128 | 4887.28 | 0.557374 | 0.488241 | 0.351241 | 0.477872 | 0.581999 | 0.482509 | 0.575889 | 0.482645
2044.2 | 4891.89 | 0.547625 | 0.477834 | 0.341262 | 0.467262 | 0.572882 | 0.472682 | 0.566678 | 0.473645
2042.271 | 4896.51 | 0.537914 | 0.467847 | 0.33158 | 0.456759 | 0.563981 | 0.463013 | 0.557514 | 0.465311
2040.342 | 4901.14 | 0.527996 | 0.457961 | 0.32175 | 0.446018 | 0.554902 | 0.453125 | 0.548137 | 0.457682
2038.416 | 4905.77 | 0.517954 | 0.44815 | 0.311621 | 0.435097 | 0.54549 | 0.442891 | 0.538532 | 0.450663
2036.486 | 4910.42 | 0.50851 | 0.438861 | 0.301586 | 0.424739 | 0.536135 | 0.432997 | 0.52939 | 0.444171
2034.559 | 4915.07 | 0.501208 | 0.431255 | 0.293056 | 0.416571 | 0.52807 | 0.424986 | 0.522173 | 0.438015
2032.628 | 4919.74 | 0.497591 | 0.426774 | 0.288097 | 0.412436 | 0.523152 | 0.420764 | 0.518603 | 0.432079
2030.7 | 4924.41 | 0.498225 | 0.426202 | 0.287706 | 0.413028 | 0.522547 | 0.421133 | 0.519238 | 0.426348
2028.772 | 4929.09 | 0.502262 | 0.429044 | 0.291058 | 0.417352 | 0.525561 | 0.425111 | 0.523074 | 0.420972
2026.844 | 4933.78 | 0.508179 | 0.434044 | 0.296446 | 0.423673 | 0.53069 | 0.431088 | 0.5287 | 0.4163
2024.915 | 4938.48 | 0.514848 | 0.440145 | 0.302626 | 0.430771 | 0.536685 | 0.437853 | 0.535021 | 0.412766
2022.985 | 4943.19 | 0.52168 | 0.446644 | 0.309014 | 0.437975 | 0.542821 | 0.444715 | 0.541365 | 0.410708
2021.055 | 4947.91 | 0.528303 | 0.453081 | 0.315277 | 0.444944 | 0.548847 | 0.451358 | 0.547529 | 0.410277
2019.129 | 4952.63 | 0.534549 | 0.459292 | 0.321226 | 0.451547 | 0.554633 | 0.457672 | 0.553394 | 0.411205
2017.199 | 4957.37 | 0.540409 | 0.465169 | 0.326831 | 0.457722 | 0.560047 | 0.463556 | 0.558861 | 0.413047
2015.272 | 4962.11 | 0.545821 | 0.470658 | 0.332066 | 0.463442 | 0.565039 | 0.468981 | 0.563898 | 0.415392
2013.344 | 4966.86 | 0.550789 | 0.475794 | 0.336886 | 0.468746 | 0.569556 | 0.473956 | 0.568474 | 0.417953
2011.417 | 4971.62 | 0.555306 | 0.480517 | 0.341316 | 0.473558 | 0.573697 | 0.478436 | 0.572662 | 0.420642
2009.489 | 4976.39 | 0.559347 | 0.484819 | 0.345338 | 0.477833 | 0.577449 | 0.482398 | 0.57641 | 0.423297
2007.56 | 4981.17 | 0.562966 | 0.488716 | 0.348945 | 0.481658 | 0.580812 | 0.485915 | 0.579703 | 0.425821
2005.632 | 4985.96 | 0.566205 | 0.492201 | 0.352199 | 0.485062 | 0.583812 | 0.489079 | 0.582627 | 0.428215
2003.703 | 4990.76 | 0.569052 | 0.495352 | 0.355129 | 0.488073 | 0.586475 | 0.491849 | 0.585242 | 0.43046
2001.774 | 4995.57 | 0.571584 | 0.498188 | 0.357732 | 0.490771 | 0.588889 | 0.494256 | 0.587538 | 0.432539
1999.844 | 5000.39 | 0.573777 | 0.50067 | 0.360006 | 0.49308 | 0.59099 | 0.496352 | 0.589533 | 0.434428
1997.918 | 5005.21 | 0.575657 | 0.502858 | 0.361943 | 0.49506 | 0.592745 | 0.498096 | 0.591208 | 0.436111
1995.988 | 5010.05 | 0.5772 | 0.504656 | 0.363541 | 0.496676 | 0.594185 | 0.499496 | 0.592523 | 0.437616
1994.058 | 5014.9 | 0.578379 | 0.506091 | 0.364838 | 0.497924 | 0.59531 | 0.500551 | 0.593536 | 0.438972
1992.131 | 5019.75 | 0.579205 | 0.507193 | 0.365819 | 0.498794 | 0.5961 | 0.501195 | 0.594188 | 0.440158
1990.204 | 5024.61 | 0.579694 | 0.507924 | 0.366406 | 0.499208 | 0.596579 | 0.501483 | 0.594483 | 0.441217
1988.273 | 5029.49 | 0.579803 | 0.508284 | 0.366605 | 0.499181 | 0.596725 | 0.501386 | 0.594405 | 0.442037
1986.346 | 5034.37 | 0.579524 | 0.508225 | 0.366402 | 0.498804 | 0.596491 | 0.500828 | 0.593934 | 0.442603
1984.418 | 5039.26 | 0.578793 | 0.507704 | 0.365755 | 0.497949 | 0.595875 | 0.499821 | 0.593082 | 0.44301
1982.487 | 5044.17 | 0.577654 | 0.506755 | 0.36465 | 0.496604 | 0.594869 | 0.49835 | 0.591817 | 0.443245
1980.559 | 5049.08 | 0.576057 | 0.505348 | 0.363044 | 0.494777 | 0.593433 | 0.496384 | 0.590092 | 0.443306
1978.631 | 5054 | 0.573925 | 0.503453 | 0.360936 | 0.492387 | 0.591553 | 0.493958 | 0.587965 | 0.443106
1976.703 | 5058.93 | 0.571354 | 0.501075 | 0.358312 | 0.489502 | 0.589255 | 0.491075 | 0.585433 | 0.44265
1974.774 | 5063.87 | 0.568376 | 0.498225 | 0.355235 | 0.486173 | 0.586504 | 0.487766 | 0.582472 | 0.441997
1972.846 | 5068.82 | 0.565054 | 0.494974 | 0.351753 | 0.482472 | 0.583393 | 0.484093 | 0.579156 | 0.441111
1970.917 | 5073.78 | 0.561449 | 0.491427 | 0.34791 | 0.478458 | 0.580044 | 0.480146 | 0.575611 | 0.440004
1968.988 | 5078.75 | 0.557544 | 0.487598 | 0.343718 | 0.474142 | 0.576404 | 0.475949 | 0.571838 | 0.438658
1967.06 | 5083.73 | 0.553497 | 0.483581 | 0.339284 | 0.469667 | 0.57256 | 0.471553 | 0.567895 | 0.437078
1965.131 | 5088.72 | 0.54948 | 0.479477 | 0.334742 | 0.465154 | 0.56862 | 0.467153 | 0.563942 | 0.43533
1963.202 | 5093.72 | 0.545741 | 0.475489 | 0.33031 | 0.460923 | 0.564778 | 0.462952 | 0.560208 | 0.433447
1961.277 | 5098.72 | 0.54258 | 0.471867 | 0.326335 | 0.457321 | 0.561331 | 0.459267 | 0.557035 | 0.431454
1959.347 | 5103.74 | 0.540115 | 0.468722 | 0.323064 | 0.454485 | 0.558532 | 0.456357 | 0.554587 | 0.429432
1957.418 | 5108.77 | 0.538188 | 0.465984 | 0.320438 | 0.452296 | 0.556319 | 0.454074 | 0.552662 | 0.427319
1955.489 | 5113.81 | 0.53631 | 0.463327 | 0.317986 | 0.450157 | 0.554263 | 0.451847 | 0.550762 | 0.425113
1953.56 | 5118.86 | 0.533877 | 0.460324 | 0.315039 | 0.447437 | 0.551808 | 0.449138 | 0.54837 | 0.42282
1951.635 | 5123.91 | 0.530763 | 0.456833 | 0.311358 | 0.443984 | 0.548736 | 0.445819 | 0.54537 | 0.420414
1949.705 | 5128.98 | 0.527284 | 0.45306 | 0.30734 | 0.440179 | 0.545225 | 0.442243 | 0.542048 | 0.41788
1947.776 | 5134.06 | 0.523689 | 0.449282 | 0.30344 | 0.436277 | 0.541671 | 0.438728 | 0.538677 | 0.415176
1945.847 | 5139.15 | 0.519915 | 0.445428 | 0.299564 | 0.432251 | 0.538078 | 0.435138 | 0.535232 | 0.412282
1943.918 | 5144.25 | 0.515836 | 0.441271 | 0.295496 | 0.427933 | 0.534244 | 0.431281 | 0.531519 | 0.409287
1941.993 | 5149.35 | 0.511527 | 0.436798 | 0.29118 | 0.423296 | 0.53009 | 0.427166 | 0.527518 | 0.406283
1940.064 | 5154.47 | 0.506904 | 0.43202 | 0.286619 | 0.418336 | 0.525711 | 0.422789 | 0.523209 | 0.403414
1938.135 | 5159.6 | 0.50168 | 0.426721 | 0.281556 | 0.412797 | 0.520816 | 0.417874 | 0.518341 | 0.400609
1936.206 | 5164.74 | 0.495804 | 0.420872 | 0.275777 | 0.406548 | 0.515237 | 0.41221 | 0.512754 | 0.397792
1934.277 | 5169.89 | 0.489489 | 0.41461 | 0.26953 | 0.399835 | 0.509153 | 0.406033 | 0.50674 | 0.394948
1932.348 | 5175.05 | 0.483211 | 0.408327 | 0.263399 | 0.393219 | 0.503008 | 0.399891 | 0.500785 | 0.392014
1930.42 | 5180.22 | 0.477482 | 0.402483 | 0.257814 | 0.387194 | 0.497302 | 0.394278 | 0.495312 | 0.388877
1928.492 | 5185.4 | 0.472662 | 0.397424 | 0.253059 | 0.382122 | 0.492397 | 0.389585 | 0.490726 | 0.385543
1926.563 | 5190.59 | 0.469235 | 0.393523 | 0.249536 | 0.378503 | 0.488678 | 0.386226 | 0.487412 | 0.382137
1924.635 | 5195.79 | 0.46764 | 0.391261 | 0.2477 | 0.376769 | 0.486625 | 0.38469 | 0.485886 | 0.378762
1922.707 | 5201 | 0.468014 | 0.390824 | 0.247785 | 0.377115 | 0.486483 | 0.385212 | 0.486361 | 0.375601
1920.776 | 5206.23 | 0.47013 | 0.392055 | 0.249525 | 0.379329 | 0.488071 | 0.387472 | 0.488488 | 0.372924
1918.848 | 5211.46 | 0.473203 | 0.394398 | 0.252221 | 0.382544 | 0.490713 | 0.390756 | 0.491586 | 0.370733
1916.921 | 5216.7 | 0.476576 | 0.397273 | 0.255164 | 0.385997 | 0.493723 | 0.394313 | 0.494936 | 0.369103
1914.993 | 5221.95 | 0.479776 | 0.400141 | 0.257847 | 0.389185 | 0.496567 | 0.397589 | 0.49802 | 0.36813
1913.063 | 5227.22 | 0.482472 | 0.402641 | 0.259981 | 0.391831 | 0.498926 | 0.400357 | 0.500608 | 0.367718
1911.136 | 5232.49 | 0.484647 | 0.404732 | 0.261572 | 0.393984 | 0.500795 | 0.402644 | 0.502709 | 0.367696
1909.206 | 5237.78 | 0.486529 | 0.406562 | 0.262929 | 0.395872 | 0.502408 | 0.404644 | 0.504508 | 0.367934
1907.28 | 5243.07 | 0.488308 | 0.40827 | 0.264266 | 0.397599 | 0.503918 | 0.406511 | 0.506189 | 0.368325
1905.35 | 5248.38 | 0.489942 | 0.409852 | 0.265578 | 0.399198 | 0.505324 | 0.408259 | 0.507761 | 0.368716
1903.42 | 5253.7 | 0.491256 | 0.411131 | 0.266656 | 0.400494 | 0.506488 | 0.409699 | 0.509006 | 0.369133
1901.491 | 5259.03 | 0.492048 | 0.411957 | 0.267252 | 0.401275 | 0.507156 | 0.410618 | 0.509754 | 0.369577
1899.563 | 5264.37 | 0.492191 | 0.412208 | 0.267241 | 0.401428 | 0.507186 | 0.410817 | 0.509871 | 0.369941
1897.634 | 5269.72 | 0.491654 | 0.411815 | 0.2666 | 0.400822 | 0.506607 | 0.41036 | 0.509316 | 0.370208
1895.706 | 5275.08 | 0.490521 | 0.410872 | 0.265317 | 0.39954 | 0.505466 | 0.409229 | 0.508149 | 0.370316
1893.778 | 5280.45 | 0.488966 | 0.409504 | 0.263606 | 0.397853 | 0.50386 | 0.407573 | 0.506569 | 0.370235
1891.85 | 5285.83 | 0.4873 | 0.407918 | 0.261804 | 0.396032 | 0.502103 | 0.405877 | 0.504926 | 0.36995
1889.923 | 5291.22 | 0.485956 | 0.40654 | 0.260355 | 0.394579 | 0.500649 | 0.404574 | 0.503577 | 0.369388
1887.993 | 5296.63 | 0.485142 | 0.405622 | 0.259548 | 0.393785 | 0.49978 | 0.403821 | 0.502777 | 0.368683
1886.066 | 5302.04 | 0.484695 | 0.405076 | 0.259294 | 0.393424 | 0.499316 | 0.40354 | 0.502359 | 0.367922
1884.137 | 5307.47 | 0.484251 | 0.404584 | 0.259188 | 0.393021 | 0.49892 | 0.403345 | 0.501959 | 0.367155
1882.208 | 5312.91 | 0.483268 | 0.403645 | 0.258656 | 0.392051 | 0.498177 | 0.402652 | 0.501092 | 0.366479
1880.279 | 5318.36 | 0.481214 | 0.401854 | 0.257198 | 0.390046 | 0.496548 | 0.400877 | 0.499222 | 0.365772
1878.351 | 5323.82 | 0.477838 | 0.3989 | 0.254531 | 0.38671 | 0.493682 | 0.397731 | 0.496052 | 0.364952
1876.423 | 5329.29 | 0.473119 | 0.394704 | 0.250578 | 0.382017 | 0.48953 | 0.393142 | 0.49152 | 0.363904
1874.495 | 5334.77 | 0.467333 | 0.389417 | 0.245588 | 0.37616 | 0.484282 | 0.387386 | 0.485858 | 0.36243
1872.564 | 5340.27 | 0.461019 | 0.38345 | 0.240088 | 0.369761 | 0.478369 | 0.381024 | 0.479679 | 0.360406
1870.638 | 5345.77 | 0.454999 | 0.377495 | 0.234811 | 0.363656 | 0.47255 | 0.37493 | 0.473774 | 0.357862
1868.708 | 5351.29 | 0.449997 | 0.372314 | 0.230522 | 0.358616 | 0.467678 | 0.369949 | 0.468914 | 0.354973
1866.779 | 5356.82 | 0.446297 | 0.368212 | 0.227458 | 0.354914 | 0.464115 | 0.366272 | 0.465313 | 0.351934
1864.851 | 5362.36 | 0.443359 | 0.364932 | 0.225169 | 0.352041 | 0.46129 | 0.363406 | 0.462408 | 0.348958
1862.922 | 5367.91 | 0.440336 | 0.361815 | 0.222941 | 0.349165 | 0.458502 | 0.360548 | 0.459448 | 0.346185
1860.995 | 5373.47 | 0.436623 | 0.358285 | 0.220211 | 0.345665 | 0.455229 | 0.357077 | 0.455882 | 0.343642
1859.068 | 5379.04 | 0.432033 | 0.35404 | 0.216789 | 0.341278 | 0.451147 | 0.352754 | 0.45143 | 0.341222
1857.138 | 5384.63 | 0.426694 | 0.349081 | 0.2127 | 0.336107 | 0.446338 | 0.347611 | 0.446229 | 0.33874
1855.208 | 5390.23 | 0.421106 | 0.343758 | 0.20828 | 0.330617 | 0.441176 | 0.342147 | 0.440766 | 0.336005
1853.28 | 5395.84 | 0.415846 | 0.338613 | 0.204092 | 0.325453 | 0.436203 | 0.337035 | 0.435605 | 0.332975
1851.351 | 5401.46 | 0.411246 | 0.334096 | 0.200525 | 0.321039 | 0.431828 | 0.332622 | 0.431185 | 0.329743
1849.424 | 5407.09 | 0.407383 | 0.330299 | 0.197581 | 0.317389 | 0.428144 | 0.328887 | 0.427464 | 0.326441
1847.497 | 5412.73 | 0.404063 | 0.327092 | 0.195058 | 0.314289 | 0.424995 | 0.325672 | 0.424269 | 0.32322
1845.567 | 5418.39 | 0.40111 | 0.324364 | 0.192861 | 0.31154 | 0.422167 | 0.322921 | 0.421478 | 0.320193
1843.637 | 5424.06 | 0.398736 | 0.322151 | 0.191073 | 0.309273 | 0.419825 | 0.320674 | 0.41923 | 0.317453
1841.709 | 5429.74 | 0.397181 | 0.320555 | 0.189894 | 0.307782 | 0.418311 | 0.319123 | 0.417674 | 0.315106
1839.781 | 5435.43 | 0.396468 | 0.319672 | 0.189445 | 0.307169 | 0.41755 | 0.318422 | 0.416942 | 0.313038
1837.854 | 5441.13 | 0.396783 | 0.319721 | 0.189871 | 0.307593 | 0.417755 | 0.318764 | 0.417264 | 0.311377
1835.927 | 5446.84 | 0.397984 | 0.320608 | 0.19109 | 0.308834 | 0.418827 | 0.31999 | 0.418446 | 0.310194
1833.998 | 5452.57 | 0.399683 | 0.322015 | 0.19272 | 0.310544 | 0.420391 | 0.32169 | 0.420049 | 0.309516
1832.069 | 5458.31 | 0.401401 | 0.323574 | 0.194326 | 0.31227 | 0.421931 | 0.323404 | 0.421633 | 0.309286
1830.141 | 5464.06 | 0.402962 | 0.32512 | 0.195779 | 0.31381 | 0.423256 | 0.32495 | 0.423075 | 0.309355
1828.21 | 5469.83 | 0.404598 | 0.326703 | 0.197171 | 0.315435 | 0.424705 | 0.326491 | 0.424578 | 0.30973
1826.284 | 5475.6 | 0.406296 | 0.328234 | 0.198617 | 0.317143 | 0.426179 | 0.328094 | 0.426141 | 0.310273
1824.355 | 5481.39 | 0.407867 | 0.32956 | 0.199948 | 0.318718 | 0.427543 | 0.329596 | 0.42755 | 0.310847
1822.426 | 5487.19 | 0.408998 | 0.330398 | 0.200813 | 0.319841 | 0.428549 | 0.330593 | 0.428493 | 0.311444
1820.499 | 5493 | 0.409438 | 0.330545 | 0.20104 | 0.32026 | 0.428842 | 0.330868 | 0.42873 | 0.311888
1818.569 | 5498.83 | 0.409315 | 0.330122 | 0.200691 | 0.320073 | 0.428549 | 0.330518 | 0.428389 | 0.31216
1816.639 | 5504.67 | 0.408913 | 0.329309 | 0.200031 | 0.319583 | 0.427923 | 0.329896 | 0.427775 | 0.31222
1814.711 | 5510.52 | 0.408445 | 0.328289 | 0.199296 | 0.319052 | 0.427183 | 0.329198 | 0.427062 | 0.312093
1812.783 | 5516.38 | 0.407853 | 0.327117 | 0.198481 | 0.318386 | 0.426342 | 0.328348 | 0.426243 | 0.311666
1810.856 | 5522.25 | 0.406744 | 0.325482 | 0.197335 | 0.317215 | 0.425089 | 0.32712 | 0.424971 | 0.310937
1808.927 | 5528.14 | 0.404565 | 0.322901 | 0.195425 | 0.315017 | 0.422907 | 0.324925 | 0.422658 | 0.309907
1806.998 | 5534.04 | 0.400787 | 0.318947 | 0.19235 | 0.311306 | 0.419315 | 0.32115 | 0.41875 | 0.308539
1805.07 | 5539.95 | 0.395012 | 0.313251 | 0.187746 | 0.30572 | 0.41393 | 0.315524 | 0.412923 | 0.30664
1803.14 | 5545.88 | 0.387013 | 0.305623 | 0.181474 | 0.297992 | 0.406487 | 0.307893 | 0.404983 | 0.303993
1801.211 | 5551.82 | 0.376702 | 0.296079 | 0.173556 | 0.288119 | 0.396902 | 0.298133 | 0.394864 | 0.300394
1799.283 | 5557.77 | 0.364265 | 0.284823 | 0.164176 | 0.27632 | 0.385375 | 0.286396 | 0.38273 | 0.295714
1797.355 | 5563.73 | 0.349992 | 0.272195 | 0.153706 | 0.262918 | 0.372121 | 0.273084 | 0.368814 | 0.2899
1795.426 | 5569.71 | 0.334548 | 0.258844 | 0.142733 | 0.248507 | 0.357673 | 0.258874 | 0.353761 | 0.283042
1793.5 | 5575.69 | 0.319014 | 0.245674 | 0.13209 | 0.234174 | 0.343006 | 0.244833 | 0.338695 | 0.275353
1791.569 | 5581.7 | 0.304822 | 0.233701 | 0.122791 | 0.221285 | 0.329578 | 0.232241 | 0.324951 | 0.267377
1789.642 | 5587.71 | 0.293109 | 0.223791 | 0.115573 | 0.210833 | 0.318546 | 0.222024 | 0.313595 | 0.259662
1787.713 | 5593.74 | 0.284436 | 0.216519 | 0.11079 | 0.203282 | 0.310456 | 0.214761 | 0.305251 | 0.252706
1785.784 | 5599.78 | 0.279061 | 0.211963 | 0.108455 | 0.198741 | 0.305565 | 0.210686 | 0.30014 | 0.24688
1783.857 | 5605.83 | 0.276722 | 0.209901 | 0.108191 | 0.196929 | 0.303705 | 0.209364 | 0.297982 | 0.242481
1781.928 | 5611.9 | 0.276474 | 0.20974 | 0.109229 | 0.196998 | 0.303904 | 0.209847 | 0.297886 | 0.239562
1779.999 | 5617.98 | 0.27775 | 0.211028 | 0.111085 | 0.198366 | 0.305448 | 0.211546 | 0.299251 | 0.237935
1778.072 | 5624.07 | 0.280416 | 0.213547 | 0.1135 | 0.200877 | 0.308175 | 0.214268 | 0.301931 | 0.237367
1776.142 | 5630.18 | 0.28461 | 0.217421 | 0.11656 | 0.204682 | 0.312228 | 0.218163 | 0.306085 | 0.237744
1774.214 | 5636.3 | 0.290361 | 0.222622 | 0.120316 | 0.209822 | 0.317601 | 0.223266 | 0.311723 | 0.238973
1772.286 | 5642.43 | 0.297788 | 0.229184 | 0.124914 | 0.216422 | 0.324385 | 0.229685 | 0.318919 | 0.241162
1770.356 | 5648.58 | 0.306633 | 0.236867 | 0.130325 | 0.224309 | 0.332481 | 0.237243 | 0.327414 | 0.244376
1768.428 | 5654.74 | 0.316443 | 0.245432 | 0.136424 | 0.233129 | 0.341425 | 0.245679 | 0.336799 | 0.248435
1766.5 | 5660.91 | 0.326948 | 0.254652 | 0.143106 | 0.242646 | 0.35102 | 0.254744 | 0.346822 | 0.253268
1764.571 | 5667.1 | 0.337531 | 0.264104 | 0.150087 | 0.252427 | 0.360757 | 0.263967 | 0.356913 | 0.258711
1762.643 | 5673.3 | 0.347638 | 0.273424 | 0.156942 | 0.261905 | 0.370037 | 0.272895 | 0.366546 | 0.264468
1760.715 | 5679.51 | 0.357305 | 0.282451 | 0.163649 | 0.270953 | 0.378905 | 0.281427 | 0.375688 | 0.270439
1758.786 | 5685.74 | 0.366355 | 0.291014 | 0.170086 | 0.279481 | 0.387215 | 0.289469 | 0.384258 | 0.276387
1756.858 | 5691.98 | 0.374887 | 0.299295 | 0.176219 | 0.287577 | 0.394958 | 0.297058 | 0.392336 | 0.282154
1754.928 | 5698.24 | 0.382962 | 0.307204 | 0.182077 | 0.295262 | 0.402226 | 0.304241 | 0.399922 | 0.287761
1753.002 | 5704.5 | 0.390365 | 0.314572 | 0.187657 | 0.302347 | 0.408873 | 0.31091 | 0.406887 | 0.293194
1751.071 | 5710.79 | 0.397268 | 0.3215 | 0.193027 | 0.308949 | 0.415038 | 0.317226 | 0.413395 | 0.298536
1749.145 | 5717.08 | 0.403851 | 0.327966 | 0.198193 | 0.315317 | 0.42096 | 0.323198 | 0.419492 | 0.303757
1747.216 | 5723.39 | 0.409709 | 0.333692 | 0.202878 | 0.321043 | 0.426233 | 0.328555 | 0.424936 | 0.308675
1745.286 | 5729.72 | 0.414577 | 0.338466 | 0.206855 | 0.325857 | 0.430614 | 0.333063 | 0.429468 | 0.313172
1743.357 | 5736.06 | 0.418077 | 0.34196 | 0.209683 | 0.329286 | 0.433616 | 0.336252 | 0.432675 | 0.317087
1741.429 | 5742.41 | 0.419933 | 0.343918 | 0.211051 | 0.331068 | 0.435115 | 0.337902 | 0.434316 | 0.320352
1739.503 | 5748.77 | 0.42025 | 0.344444 | 0.211086 | 0.331345 | 0.435236 | 0.338103 | 0.434505 | 0.322846
1737.574 | 5755.15 | 0.419612 | 0.343929 | 0.210292 | 0.330672 | 0.434411 | 0.337304 | 0.433749 | 0.32444
1735.644 | 5761.55 | 0.418113 | 0.342693 | 0.209025 | 0.329196 | 0.432696 | 0.335936 | 0.432325 | 0.324936
1733.715 | 5767.96 | 0.416314 | 0.341158 | 0.207594 | 0.327456 | 0.430801 | 0.334381 | 0.43064 | 0.324676
1731.788 | 5774.38 | 0.414628 | 0.339429 | 0.206139 | 0.325873 | 0.429243 | 0.332715 | 0.428917 | 0.324069
1729.858 | 5780.82 | 0.412514 | 0.337408 | 0.204438 | 0.323942 | 0.427224 | 0.330713 | 0.426816 | 0.323005
1727.93 | 5787.27 | 0.409985 | 0.335126 | 0.202483 | 0.321615 | 0.424771 | 0.32836 | 0.424383 | 0.321616
1726.001 | 5793.74 | 0.407382 | 0.332799 | 0.200484 | 0.319183 | 0.422266 | 0.325958 | 0.42184 | 0.32002
1724.073 | 5800.22 | 0.404992 | 0.330696 | 0.19875 | 0.316922 | 0.419905 | 0.323811 | 0.419506 | 0.318331
1722.146 | 5806.71 | 0.403106 | 0.329065 | 0.197448 | 0.315132 | 0.417987 | 0.322136 | 0.417614 | 0.316786
1720.217 | 5813.22 | 0.401486 | 0.327734 | 0.196379 | 0.313672 | 0.416225 | 0.320789 | 0.416007 | 0.315359
1718.29 | 5819.74 | 0.399755 | 0.326439 | 0.195305 | 0.312133 | 0.414266 | 0.319459 | 0.414342 | 0.313991
1716.361 | 5826.28 | 0.397946 | 0.324971 | 0.194047 | 0.310494 | 0.412334 | 0.317845 | 0.412519 | 0.312875
1714.431 | 5832.84 | 0.395927 | 0.323167 | 0.192544 | 0.308629 | 0.4103 | 0.315831 | 0.410446 | 0.311875
1712.505 | 5839.4 | 0.393501 | 0.321068 | 0.190862 | 0.306355 | 0.40791 | 0.313585 | 0.408059 | 0.31067
1710.574 | 5845.99 | 0.390997 | 0.318971 | 0.189257 | 0.304043 | 0.405483 | 0.311399 | 0.405604 | 0.309282
1708.645 | 5852.59 | 0.388655 | 0.317109 | 0.187934 | 0.301943 | 0.403288 | 0.309565 | 0.403356 | 0.30779
1706.718 | 5859.2 | 0.386789 | 0.315696 | 0.187127 | 0.300305 | 0.401528 | 0.308235 | 0.401627 | 0.306373
1704.789 | 5865.83 | 0.385628 | 0.314808 | 0.18684 | 0.299225 | 0.400347 | 0.307492 | 0.400503 | 0.305245
1702.861 | 5872.47 | 0.38518 | 0.314531 | 0.187055 | 0.2988 | 0.399805 | 0.30741 | 0.400039 | 0.304439
1700.932 | 5879.13 | 0.385137 | 0.314822 | 0.187711 | 0.298829 | 0.399467 | 0.307838 | 0.400073 | 0.303771
1699.004 | 5885.8 | 0.386028 | 0.315792 | 0.188874 | 0.299698 | 0.400044 | 0.308841 | 0.400879 | 0.303706
1697.075 | 5892.49 | 0.387126 | 0.316982 | 0.190159 | 0.300793 | 0.400838 | 0.309985 | 0.401883 | 0.303879
1695.148 | 5899.19 | 0.387987 | 0.318102 | 0.191152 | 0.301697 | 0.401331 | 0.310931 | 0.402679 | 0.304168
1693.219 | 5905.91 | 0.388277 | 0.318528 | 0.191237 | 0.30198 | 0.401306 | 0.310986 | 0.402767 | 0.304669
1691.289 | 5912.65 | 0.387064 | 0.317805 | 0.190078 | 0.300805 | 0.399826 | 0.309678 | 0.401477 | 0.304863
1689.36 | 5919.4 | 0.384523 | 0.316068 | 0.187963 | 0.298392 | 0.397183 | 0.307257 | 0.399024 | 0.304545
1687.433 | 5926.16 | 0.381183 | 0.313676 | 0.185319 | 0.295294 | 0.393878 | 0.304199 | 0.395853 | 0.303664
1685.505 | 5932.94 | 0.377205 | 0.310836 | 0.182434 | 0.29162 | 0.389952 | 0.300783 | 0.392153 | 0.302149
1683.575 | 5939.74 | 0.372999 | 0.307705 | 0.179482 | 0.28775 | 0.386038 | 0.297092 | 0.388229 | 0.300386
1681.647 | 5946.55 | 0.368694 | 0.304198 | 0.176378 | 0.28376 | 0.382176 | 0.293099 | 0.384075 | 0.298589
1679.718 | 5953.38 | 0.363718 | 0.300226 | 0.173003 | 0.279141 | 0.377731 | 0.288717 | 0.37938 | 0.296457
1677.79 | 5960.22 | 0.358258 | 0.295906 | 0.169523 | 0.274157 | 0.372971 | 0.284063 | 0.374321 | 0.294016
1675.862 | 5967.08 | 0.352765 | 0.291622 | 0.166351 | 0.269171 | 0.368216 | 0.27961 | 0.369281 | 0.291374
1673.934 | 5973.95 | 0.348028 | 0.287968 | 0.164046 | 0.264884 | 0.36435 | 0.275974 | 0.365022 | 0.28887
1672.006 | 5980.84 | 0.344815 | 0.285702 | 0.163272 | 0.262131 | 0.362019 | 0.27393 | 0.362286 | 0.286745
1670.076 | 5987.75 | 0.344185 | 0.285739 | 0.164602 | 0.26188 | 0.362087 | 0.274446 | 0.362129 | 0.285204
1668.149 | 5994.67 | 0.347805 | 0.289295 | 0.168933 | 0.265634 | 0.366046 | 0.278739 | 0.366032 | 0.284858
1666.22 | 6001.61 | 0.356741 | 0.297355 | 0.176949 | 0.274424 | 0.374649 | 0.287632 | 0.374933 | 0.286106
1664.292 | 6008.56 | 0.371444 | 0.310576 | 0.189091 | 0.288668 | 0.387933 | 0.30162 | 0.389085 | 0.289265
1662.364 | 6015.53 | 0.39171 | 0.328975 | 0.205531 | 0.308286 | 0.405645 | 0.320454 | 0.408071 | 0.29489
1660.435 | 6022.52 | 0.416013 | 0.351402 | 0.225481 | 0.331915 | 0.426407 | 0.342751 | 0.430337 | 0.303248
1658.507 | 6029.52 | 0.441913 | 0.375942 | 0.247328 | 0.357196 | 0.447991 | 0.366459 | 0.453608 | 0.31398
1656.578 | 6036.54 | 0.467323 | 0.400872 | 0.269615 | 0.382179 | 0.468739 | 0.389917 | 0.476094 | 0.326484
1654.648 | 6043.58 | 0.490366 | 0.42453 | 0.290816 | 0.40493 | 0.487077 | 0.411589 | 0.496331 | 0.339646
1652.72 | 6050.63 | 0.511539 | 0.446949 | 0.310818 | 0.425787 | 0.503614 | 0.431503 | 0.514714 | 0.353322
1650.792 | 6057.7 | 0.530624 | 0.467093 | 0.32888 | 0.444679 | 0.518568 | 0.448937 | 0.530875 | 0.366925
1648.864 | 6064.78 | 0.546278 | 0.484296 | 0.344181 | 0.46024 | 0.530392 | 0.46346 | 0.543989 | 0.379094
1646.936 | 6071.88 | 0.559193 | 0.4993 | 0.35723 | 0.472972 | 0.539634 | 0.475748 | 0.554697 | 0.389863
1645.007 | 6079 | 0.570302 | 0.512351 | 0.368465 | 0.483858 | 0.547426 | 0.486095 | 0.56366 | 0.399544
1643.078 | 6086.14 | 0.579526 | 0.523274 | 0.377836 | 0.492846 | 0.553711 | 0.494474 | 0.570929 | 0.407964
1641.15 | 6093.29 | 0.586923 | 0.532333 | 0.385554 | 0.499993 | 0.558431 | 0.501319 | 0.576675 | 0.415036
1639.221 | 6100.46 | 0.592785 | 0.539666 | 0.391747 | 0.505654 | 0.561951 | 0.506823 | 0.58111 | 0.420933
1637.294 | 6107.64 | 0.597182 | 0.545438 | 0.396629 | 0.509863 | 0.564281 | 0.511083 | 0.58435 | 0.425699
1635.363 | 6114.85 | 0.600542 | 0.549853 | 0.40051 | 0.513026 | 0.565838 | 0.514338 | 0.586754 | 0.429693
1633.437 | 6122.06 | 0.60344 | 0.553231 | 0.403573 | 0.515778 | 0.567306 | 0.516795 | 0.588703 | 0.433284
1631.508 | 6129.3 | 0.605332 | 0.555615 | 0.405632 | 0.517604 | 0.568084 | 0.518327 | 0.589893 | 0.436128
1629.58 | 6136.55 | 0.606307 | 0.557376 | 0.406896 | 0.518549 | 0.568074 | 0.519175 | 0.590428 | 0.438312
1627.649 | 6143.83 | 0.606553 | 0.558605 | 0.407411 | 0.518847 | 0.567546 | 0.519332 | 0.590444 | 0.439947
1625.723 | 6151.11 | 0.606145 | 0.559324 | 0.407266 | 0.518574 | 0.566593 | 0.518893 | 0.589935 | 0.441142
1623.793 | 6158.42 | 0.604942 | 0.559328 | 0.406312 | 0.517483 | 0.565059 | 0.517722 | 0.588741 | 0.441854
1621.865 | 6165.74 | 0.603248 | 0.558664 | 0.404771 | 0.515903 | 0.563271 | 0.516006 | 0.587205 | 0.442337
1619.937 | 6173.08 | 0.60102 | 0.557286 | 0.402747 | 0.513848 | 0.561168 | 0.513849 | 0.585351 | 0.442504
1618.008 | 6180.44 | 0.598127 | 0.555268 | 0.400272 | 0.511101 | 0.558512 | 0.511433 | 0.583081 | 0.442231
1616.081 | 6187.81 | 0.595055 | 0.552781 | 0.397518 | 0.508108 | 0.555803 | 0.508869 | 0.580706 | 0.441842
1614.15 | 6195.21 | 0.59219 | 0.549955 | 0.394607 | 0.505281 | 0.553331 | 0.50619 | 0.578362 | 0.441488
1612.222 | 6202.62 | 0.588864 | 0.546594 | 0.391197 | 0.501978 | 0.550385 | 0.50322 | 0.575589 | 0.440769
1610.293 | 6210.05 | 0.585197 | 0.542842 | 0.387442 | 0.498287 | 0.547106 | 0.50006 | 0.572579 | 0.439861
1608.366 | 6217.49 | 0.581487 | 0.538876 | 0.383574 | 0.494505 | 0.543751 | 0.496772 | 0.569523 | 0.438782
1606.436 | 6224.96 | 0.578125 | 0.535116 | 0.379916 | 0.491073 | 0.540646 | 0.493717 | 0.56667 | 0.437573
1604.508 | 6232.44 | 0.575314 | 0.531905 | 0.376889 | 0.488301 | 0.537991 | 0.491257 | 0.564294 | 0.436211
1602.58 | 6239.94 | 0.573575 | 0.529782 | 0.375126 | 0.486651 | 0.53616 | 0.489893 | 0.562919 | 0.434864
1600.653 | 6247.45 | 0.573301 | 0.529139 | 0.375043 | 0.486536 | 0.535404 | 0.490007 | 0.562856 | 0.43362
1598.724 | 6254.99 | 0.574722 | 0.530311 | 0.376994 | 0.488258 | 0.535928 | 0.491851 | 0.564312 | 0.432547
1596.796 | 6262.54 | 0.577749 | 0.533235 | 0.380853 | 0.491637 | 0.537724 | 0.495263 | 0.567223 | 0.431751
1594.866 | 6270.12 | 0.581996 | 0.537589 | 0.386167 | 0.496249 | 0.540492 | 0.499909 | 0.571212 | 0.431326
1592.938 | 6277.71 | 0.586764 | 0.542771 | 0.392197 | 0.501426 | 0.543722 | 0.505107 | 0.575646 | 0.431281
1591.009 | 6285.32 | 0.591457 | 0.548111 | 0.398214 | 0.506546 | 0.546931 | 0.510181 | 0.579997 | 0.431704
1589.082 | 6292.94 | 0.595512 | 0.552893 | 0.403513 | 0.510964 | 0.549584 | 0.514604 | 0.58367 | 0.43251
1587.153 | 6300.59 | 0.598575 | 0.556649 | 0.407639 | 0.514338 | 0.551424 | 0.518033 | 0.586392 | 0.433648
1585.226 | 6308.25 | 0.60037 | 0.558984 | 0.410221 | 0.516374 | 0.552202 | 0.520133 | 0.587941 | 0.434939
1583.296 | 6315.94 | 0.600954 | 0.559796 | 0.41115 | 0.516997 | 0.551882 | 0.52086 | 0.588317 | 0.436236
1581.368 | 6323.64 | 0.600251 | 0.559051 | 0.410413 | 0.516259 | 0.550477 | 0.52035 | 0.587633 | 0.437435
1579.439 | 6331.36 | 0.598407 | 0.557023 | 0.408266 | 0.514359 | 0.548141 | 0.518807 | 0.586075 | 0.438428
1577.511 | 6339.1 | 0.595629 | 0.554088 | 0.405079 | 0.511398 | 0.544843 | 0.516493 | 0.583752 | 0.438835
1575.582 | 6346.86 | 0.592927 | 0.550969 | 0.401698 | 0.508421 | 0.5415 | 0.514101 | 0.581464 | 0.438968
1573.653 | 6354.64 | 0.591198 | 0.54833 | 0.399134 | 0.506441 | 0.538958 | 0.512319 | 0.579946 | 0.439
1571.724 | 6362.44 | 0.59015 | 0.546543 | 0.397829 | 0.505215 | 0.536772 | 0.511503 | 0.579094 | 0.438538
1569.797 | 6370.25 | 0.58988 | 0.545849 | 0.397763 | 0.504862 | 0.53516 | 0.511757 | 0.579001 | 0.437785
1567.867 | 6378.09 | 0.5905 | 0.545991 | 0.398601 | 0.505381 | 0.534287 | 0.512741 | 0.579631 | 0.437107
1565.94 | 6385.94 | 0.591364 | 0.546431 | 0.399672 | 0.506053 | 0.533509 | 0.513828 | 0.58034 | 0.436472
1564.01 | 6393.82 | 0.592089 | 0.546918 | 0.40068 | 0.506625 | 0.532548 | 0.514791 | 0.58096 | 0.435955
1562.083 | 6401.71 | 0.592428 | 0.547245 | 0.401462 | 0.506851 | 0.531253 | 0.515582 | 0.581295 | 0.435491
1560.155 | 6409.62 | 0.592252 | 0.54737 | 0.401977 | 0.506451 | 0.52937 | 0.516233 | 0.581213 | 0.434847
1558.225 | 6417.56 | 0.592367 | 0.547392 | 0.402518 | 0.506349 | 0.527871 | 0.516808 | 0.581259 | 0.434644
1556.297 | 6425.51 | 0.592739 | 0.547168 | 0.402898 | 0.506595 | 0.526803 | 0.517076 | 0.58133 | 0.434935
1554.369 | 6433.48 | 0.59239 | 0.546482 | 0.402652 | 0.506074 | 0.525113 | 0.516816 | 0.580807 | 0.434951
1552.441 | 6441.47 | 0.591548 | 0.545399 | 0.401944 | 0.505067 | 0.523103 | 0.516136 | 0.579866 | 0.434794
1550.513 | 6449.48 | 0.590261 | 0.543935 | 0.400792 | 0.503626 | 0.520828 | 0.515053 | 0.578529 | 0.434497
1548.582 | 6457.52 | 0.588698 | 0.54226 | 0.399319 | 0.501865 | 0.518379 | 0.513658 | 0.576965 | 0.434102
1546.656 | 6465.56 | 0.586968 | 0.540505 | 0.397713 | 0.499958 | 0.515796 | 0.512078 | 0.575238 | 0.433547
1544.726 | 6473.64 | 0.585213 | 0.538909 | 0.396178 | 0.498043 | 0.51317 | 0.51055 | 0.573484 | 0.432812
1542.798 | 6481.73 | 0.583642 | 0.53761 | 0.394884 | 0.496342 | 0.510728 | 0.50923 | 0.571882 | 0.432008
1540.87 | 6489.84 | 0.582255 | 0.536667 | 0.393966 | 0.494866 | 0.50841 | 0.50825 | 0.570527 | 0.431126
1538.942 | 6497.97 | 0.58158 | 0.536205 | 0.393707 | 0.494136 | 0.506759 | 0.507711 | 0.569702 | 0.430436
1537.012 | 6506.13 | 0.581734 | 0.536183 | 0.39405 | 0.49429 | 0.505885 | 0.507572 | 0.569383 | 0.430177
1535.084 | 6514.3 | 0.581782 | 0.536331 | 0.394582 | 0.494304 | 0.504833 | 0.507589 | 0.569055 | 0.429793
1533.157 | 6522.49 | 0.581826 | 0.536631 | 0.39528 | 0.494281 | 0.50376 | 0.50777 | 0.568793 | 0.4294
1531.227 | 6530.71 | 0.582182 | 0.536989 | 0.396111 | 0.494589 | 0.503041 | 0.508063 | 0.568667 | 0.429292
1529.3 | 6538.94 | 0.582366 | 0.537304 | 0.396869 | 0.494782 | 0.502228 | 0.508305 | 0.568367 | 0.429198
1527.37 | 6547.2 | 0.582253 | 0.537404 | 0.397409 | 0.494675 | 0.501211 | 0.508271 | 0.56783 | 0.429103
1525.441 | 6555.48 | 0.581822 | 0.537166 | 0.397595 | 0.494255 | 0.500092 | 0.507875 | 0.567046 | 0.429109
1523.512 | 6563.78 | 0.580841 | 0.536358 | 0.397177 | 0.493367 | 0.498743 | 0.506947 | 0.565848 | 0.429188
1521.586 | 6572.09 | 0.57912 | 0.534835 | 0.395975 | 0.491741 | 0.496902 | 0.50538 | 0.564004 | 0.429117
1519.655 | 6580.44 | 0.577214 | 0.532728 | 0.394181 | 0.489853 | 0.495142 | 0.50321 | 0.561817 | 0.429178
1517.727 | 6588.8 | 0.57471 | 0.529965 | 0.391671 | 0.487393 | 0.493033 | 0.500434 | 0.559153 | 0.42909
1515.799 | 6597.18 | 0.571572 | 0.526572 | 0.388507 | 0.484326 | 0.490502 | 0.497127 | 0.555996 | 0.428744
1513.872 | 6605.58 | 0.56817 | 0.52271 | 0.384988 | 0.48099 | 0.487826 | 0.493482 | 0.55254 | 0.428197
1511.942 | 6614.01 | 0.56448 | 0.518634 | 0.381203 | 0.477365 | 0.484937 | 0.489635 | 0.548882 | 0.427244
1510.013 | 6622.46 | 0.560645 | 0.514638 | 0.377303 | 0.47364 | 0.481966 | 0.485709 | 0.545092 | 0.425945
1508.086 | 6630.92 | 0.55652 | 0.510725 | 0.373195 | 0.469611 | 0.478675 | 0.481636 | 0.541075 | 0.424239
1506.158 | 6639.41 | 0.552372 | 0.506802 | 0.368842 | 0.465507 | 0.475425 | 0.477437 | 0.537066 | 0.422432
1504.228 | 6647.93 | 0.548616 | 0.502854 | 0.364443 | 0.461751 | 0.472636 | 0.473119 | 0.533184 | 0.420864
1502.3 | 6656.46 | 0.544529 | 0.498624 | 0.359773 | 0.457679 | 0.469511 | 0.468565 | 0.528973 | 0.419022
1500.371 | 6665.02 | 0.539822 | 0.493958 | 0.354608 | 0.453015 | 0.465809 | 0.463638 | 0.524379 | 0.416766
1498.444 | 6673.59 | 0.534697 | 0.488885 | 0.349019 | 0.447929 | 0.46184 | 0.458426 | 0.519544 | 0.414303
1496.515 | 6682.19 | 0.529285 | 0.483412 | 0.343137 | 0.442479 | 0.457641 | 0.452966 | 0.514469 | 0.411718
1494.585 | 6690.82 | 0.523786 | 0.47759 | 0.336966 | 0.436923 | 0.45343 | 0.44726 | 0.509219 | 0.409151
1492.658 | 6699.46 | 0.517958 | 0.471446 | 0.330448 | 0.431047 | 0.448981 | 0.441282 | 0.503706 | 0.406437
1490.728 | 6708.13 | 0.511605 | 0.464933 | 0.323601 | 0.424649 | 0.4441 | 0.435001 | 0.497883 | 0.403406
1488.802 | 6716.81 | 0.505111 | 0.458219 | 0.31667 | 0.418154 | 0.439183 | 0.428477 | 0.49198 | 0.400253
1486.874 | 6725.52 | 0.498677 | 0.451493 | 0.309732 | 0.411743 | 0.434325 | 0.421945 | 0.486131 | 0.397041
1484.944 | 6734.26 | 0.49248 | 0.444997 | 0.303022 | 0.405555 | 0.42961 | 0.415685 | 0.480508 | 0.39368
1483.015 | 6743.02 | 0.486739 | 0.439062 | 0.296963 | 0.399868 | 0.425243 | 0.409984 | 0.475312 | 0.390156
1481.087 | 6751.8 | 0.481798 | 0.433966 | 0.291954 | 0.395046 | 0.421471 | 0.405198 | 0.470903 | 0.386685
1479.159 | 6760.6 | 0.477939 | 0.42996 | 0.288181 | 0.391346 | 0.418488 | 0.401515 | 0.467495 | 0.383342
1477.231 | 6769.42 | 0.475186 | 0.427155 | 0.285645 | 0.388752 | 0.416287 | 0.399049 | 0.465092 | 0.380161
1475.303 | 6778.27 | 0.473559 | 0.425597 | 0.284395 | 0.387294 | 0.414936 | 0.397828 | 0.463721 | 0.377319
1473.372 | 6787.15 | 0.472931 | 0.425162 | 0.2843 | 0.386778 | 0.414365 | 0.397681 | 0.463293 | 0.374906
1471.445 | 6796.04 | 0.473427 | 0.425748 | 0.285258 | 0.387362 | 0.414714 | 0.398565 | 0.46387 | 0.373174
1469.516 | 6804.96 | 0.474855 | 0.427136 | 0.287008 | 0.388844 | 0.415792 | 0.400176 | 0.465191 | 0.372158
1467.588 | 6813.9 | 0.47656 | 0.428879 | 0.289065 | 0.390517 | 0.416882 | 0.402048 | 0.466687 | 0.371501
1465.659 | 6822.87 | 0.477931 | 0.430426 | 0.29084 | 0.391872 | 0.417609 | 0.403662 | 0.467843 | 0.371136
1463.73 | 6831.86 | 0.478722 | 0.431395 | 0.291891 | 0.392713 | 0.417958 | 0.404516 | 0.468382 | 0.371169
1461.802 | 6840.87 | 0.478619 | 0.431405 | 0.291939 | 0.392643 | 0.417689 | 0.404404 | 0.468082 | 0.371419
1459.873 | 6849.91 | 0.477252 | 0.430237 | 0.290811 | 0.391317 | 0.416353 | 0.403166 | 0.466701 | 0.371432
1457.945 | 6858.97 | 0.474619 | 0.427914 | 0.288438 | 0.388713 | 0.413987 | 0.400743 | 0.464151 | 0.371081
1456.017 | 6868.05 | 0.471232 | 0.424577 | 0.285051 | 0.385392 | 0.411156 | 0.397358 | 0.460816 | 0.370642
1454.089 | 6877.16 | 0.467313 | 0.420381 | 0.280871 | 0.38165 | 0.408059 | 0.393125 | 0.456909 | 0.370064
1452.161 | 6886.29 | 0.462557 | 0.415481 | 0.276025 | 0.377091 | 0.404265 | 0.388224 | 0.452313 | 0.368856
1450.232 | 6895.45 | 0.457372 | 0.41019 | 0.270894 | 0.372076 | 0.400208 | 0.383095 | 0.447425 | 0.367041
1448.304 | 6904.63 | 0.452105 | 0.404832 | 0.265762 | 0.366967 | 0.396126 | 0.377885 | 0.442491 | 0.364761
1446.374 | 6913.84 | 0.447002 | 0.399582 | 0.260792 | 0.362059 | 0.392227 | 0.372798 | 0.437696 | 0.362238
1444.446 | 6923.07 | 0.44197 | 0.394411 | 0.255948 | 0.357284 | 0.388389 | 0.367806 | 0.432939 | 0.35949
1442.516 | 6932.33 | 0.436897 | 0.389297 | 0.25122 | 0.352517 | 0.384523 | 0.362793 | 0.428143 | 0.356526
1440.588 | 6941.61 | 0.431661 | 0.384079 | 0.246446 | 0.347554 | 0.380505 | 0.357652 | 0.423243 | 0.353456
1438.661 | 6950.91 | 0.426076 | 0.378623 | 0.241412 | 0.342227 | 0.376242 | 0.352232 | 0.418028 | 0.350234
1436.732 | 6960.24 | 0.419947 | 0.372719 | 0.235916 | 0.336397 | 0.37161 | 0.346331 | 0.412334 | 0.346836
1434.803 | 6969.6 | 0.413657 | 0.366434 | 0.230056 | 0.330406 | 0.366964 | 0.340082 | 0.406427 | 0.343435
1432.874 | 6978.98 | 0.407209 | 0.360018 | 0.224074 | 0.324288 | 0.36213 | 0.333743 | 0.400393 | 0.339842
1430.947 | 6988.38 | 0.400953 | 0.353873 | 0.218446 | 0.318388 | 0.357449 | 0.327697 | 0.394663 | 0.335998
1429.019 | 6997.81 | 0.395545 | 0.348515 | 0.213691 | 0.31334 | 0.35349 | 0.322571 | 0.389813 | 0.331964
1427.091 | 7007.26 | 0.391617 | 0.344545 | 0.210366 | 0.309787 | 0.350659 | 0.318911 | 0.386325 | 0.327947
1425.161 | 7016.75 | 0.389329 | 0.342145 | 0.208661 | 0.307864 | 0.349104 | 0.316928 | 0.384362 | 0.324088
1423.234 | 7026.25 | 0.388683 | 0.341229 | 0.208423 | 0.307487 | 0.348798 | 0.316511 | 0.383833 | 0.320731
1421.305 | 7035.79 | 0.389109 | 0.341376 | 0.209137 | 0.308088 | 0.349277 | 0.317098 | 0.384278 | 0.318046
1419.376 | 7045.35 | 0.390063 | 0.342155 | 0.210385 | 0.309143 | 0.350182 | 0.318238 | 0.385233 | 0.316138
1417.449 | 7054.93 | 0.391355 | 0.343157 | 0.211819 | 0.310497 | 0.351523 | 0.319564 | 0.386363 | 0.315131
1415.52 | 7064.54 | 0.392427 | 0.344022 | 0.213017 | 0.311622 | 0.352765 | 0.320586 | 0.387237 | 0.314703
1413.591 | 7074.18 | 0.392803 | 0.344334 | 0.213604 | 0.312079 | 0.353468 | 0.320984 | 0.387467 | 0.314481
1411.662 | 7083.85 | 0.392245 | 0.343819 | 0.213356 | 0.31163 | 0.353478 | 0.320481 | 0.386821 | 0.314398
1409.733 | 7093.54 | 0.390519 | 0.342235 | 0.211978 | 0.310031 | 0.352589 | 0.318838 | 0.385074 | 0.314335
1407.806 | 7103.25 | 0.387591 | 0.339564 | 0.209508 | 0.307288 | 0.350924 | 0.316045 | 0.382253 | 0.314064
1405.877 | 7113 | 0.383681 | 0.336044 | 0.206174 | 0.303628 | 0.348511 | 0.312299 | 0.378513 | 0.313392
1403.948 | 7122.77 | 0.379455 | 0.332157 | 0.202524 | 0.299682 | 0.345706 | 0.308241 | 0.374458 | 0.312321
1402.019 | 7132.57 | 0.375487 | 0.32843 | 0.199124 | 0.295983 | 0.343111 | 0.304447 | 0.370636 | 0.310892
1400.092 | 7142.39 | 0.372106 | 0.325234 | 0.196308 | 0.292853 | 0.340953 | 0.301232 | 0.367385 | 0.309133
1398.163 | 7152.24 | 0.369528 | 0.322697 | 0.19416 | 0.290454 | 0.339429 | 0.298785 | 0.36491 | 0.307195
1396.235 | 7162.12 | 0.367858 | 0.320924 | 0.192807 | 0.288902 | 0.338649 | 0.297214 | 0.363327 | 0.305219
1394.305 | 7172.03 | 0.367131 | 0.320038 | 0.192381 | 0.288314 | 0.338608 | 0.296622 | 0.362662 | 0.303275
1392.378 | 7181.96 | 0.367456 | 0.320093 | 0.192898 | 0.28875 | 0.339481 | 0.297033 | 0.362961 | 0.30155
1390.449 | 7191.92 | 0.368431 | 0.32081 | 0.194076 | 0.289798 | 0.341027 | 0.298078 | 0.3639 | 0.300001
1388.521 | 7201.91 | 0.369619 | 0.321879 | 0.195512 | 0.291026 | 0.342772 | 0.299365 | 0.365006 | 0.298711
1386.591 | 7211.93 | 0.370675 | 0.322892 | 0.19672 | 0.292051 | 0.34431 | 0.300397 | 0.365847 | 0.297811
1384.664 | 7221.97 | 0.37118 | 0.323481 | 0.19739 | 0.292588 | 0.345423 | 0.300857 | 0.366138 | 0.297302
1382.736 | 7232.04 | 0.370794 | 0.323373 | 0.197306 | 0.292277 | 0.345786 | 0.300565 | 0.365662 | 0.296954
1380.805 | 7242.15 | 0.369707 | 0.322575 | 0.19649 | 0.291251 | 0.345417 | 0.299455 | 0.364495 | 0.296718
1378.879 | 7252.27 | 0.367892 | 0.321085 | 0.195069 | 0.289542 | 0.344398 | 0.297671 | 0.362658 | 0.296488
1376.95 | 7262.43 | 0.365408 | 0.318923 | 0.193064 | 0.287215 | 0.342787 | 0.295304 | 0.360134 | 0.296193
1375.02 | 7272.62 | 0.362333 | 0.316068 | 0.190496 | 0.284307 | 0.340503 | 0.292331 | 0.356944 | 0.295582
1373.093 | 7282.83 | 0.358692 | 0.31264 | 0.187467 | 0.280935 | 0.337678 | 0.288818 | 0.353296 | 0.294574
1371.165 | 7293.07 | 0.354552 | 0.308733 | 0.184108 | 0.277177 | 0.334485 | 0.284879 | 0.349283 | 0.293135
1369.237 | 7303.34 | 0.350118 | 0.304546 | 0.180628 | 0.273107 | 0.330999 | 0.280752 | 0.345009 | 0.291138
1367.308 | 7313.64 | 0.345625 | 0.300311 | 0.177173 | 0.269038 | 0.327508 | 0.276662 | 0.340768 | 0.288642
1365.38 | 7323.97 | 0.341398 | 0.296307 | 0.174025 | 0.265255 | 0.324274 | 0.272872 | 0.336793 | 0.285859
1363.451 | 7334.33 | 0.337529 | 0.29262 | 0.171213 | 0.261737 | 0.321338 | 0.269458 | 0.333202 | 0.282845
1361.522 | 7344.72 | 0.334064 | 0.289269 | 0.168687 | 0.258596 | 0.318735 | 0.26638 | 0.329973 | 0.279881
1359.593 | 7355.14 | 0.330877 | 0.286164 | 0.166388 | 0.255777 | 0.31631 | 0.263534 | 0.326953 | 0.277035
1357.666 | 7365.58 | 0.327852 | 0.283251 | 0.164286 | 0.253126 | 0.313988 | 0.260861 | 0.32406 | 0.274374
1355.737 | 7376.06 | 0.324787 | 0.280385 | 0.162248 | 0.250418 | 0.31162 | 0.258131 | 0.321113 | 0.271838
1353.808 | 7386.57 | 0.321514 | 0.277337 | 0.160011 | 0.247486 | 0.308998 | 0.255158 | 0.317898 | 0.269421
1351.879 | 7397.11 | 0.317729 | 0.273866 | 0.157342 | 0.244073 | 0.305836 | 0.251685 | 0.31413 | 0.267056
1349.952 | 7407.67 | 0.313281 | 0.269859 | 0.154128 | 0.240089 | 0.301984 | 0.24761 | 0.309704 | 0.264625
1348.023 | 7418.27 | 0.308252 | 0.265362 | 0.15048 | 0.235595 | 0.297644 | 0.243035 | 0.304774 | 0.262087
1346.094 | 7428.9 | 0.303184 | 0.260749 | 0.146834 | 0.231013 | 0.293256 | 0.238412 | 0.29978 | 0.259432
1344.166 | 7439.56 | 0.29861 | 0.256507 | 0.143646 | 0.22688 | 0.289244 | 0.234274 | 0.295278 | 0.256657
1342.237 | 7450.25 | 0.294842 | 0.252942 | 0.141155 | 0.223562 | 0.285955 | 0.23099 | 0.291583 | 0.253895
1340.308 | 7460.97 | 0.291768 | 0.250004 | 0.139207 | 0.220877 | 0.283283 | 0.22838 | 0.288512 | 0.251163
1338.38 | 7471.72 | 0.289155 | 0.247541 | 0.137548 | 0.218564 | 0.280945 | 0.22609 | 0.285838 | 0.248592
1336.452 | 7482.5 | 0.286676 | 0.245244 | 0.135911 | 0.216377 | 0.278657 | 0.223795 | 0.283247 | 0.246216
1334.524 | 7493.31 | 0.28418 | 0.242999 | 0.134237 | 0.214173 | 0.276261 | 0.221424 | 0.280609 | 0.244022
1332.594 | 7504.16 | 0.28168 | 0.240835 | 0.132516 | 0.211942 | 0.273828 | 0.219086 | 0.277963 | 0.241897
1330.667 | 7515.03 | 0.279517 | 0.23896 | 0.130952 | 0.209955 | 0.271678 | 0.217046 | 0.275633 | 0.239892
1328.738 | 7525.94 | 0.27797 | 0.23763 | 0.129869 | 0.208485 | 0.269997 | 0.215508 | 0.273873 | 0.238086
1326.809 | 7536.88 | 0.277235 | 0.237042 | 0.129358 | 0.207778 | 0.268972 | 0.214711 | 0.272798 | 0.23659
1324.881 | 7547.85 | 0.277144 | 0.237107 | 0.129315 | 0.207665 | 0.268524 | 0.214511 | 0.272339 | 0.235429
1322.953 | 7558.85 | 0.277484 | 0.237628 | 0.129607 | 0.207948 | 0.26844 | 0.214673 | 0.272309 | 0.234739
1321.023 | 7569.89 | 0.278033 | 0.238363 | 0.130051 | 0.208367 | 0.268551 | 0.215017 | 0.272407 | 0.234495
1319.096 | 7580.95 | 0.27875 | 0.239214 | 0.1306 | 0.208912 | 0.268808 | 0.21547 | 0.272572 | 0.234613
1317.167 | 7592.05 | 0.279541 | 0.24012 | 0.13121 | 0.209461 | 0.269134 | 0.215964 | 0.272834 | 0.234943
1315.239 | 7603.18 | 0.280274 | 0.241012 | 0.131818 | 0.210003 | 0.269465 | 0.216429 | 0.273157 | 0.235417
1313.311 | 7614.34 | 0.280858 | 0.241777 | 0.132361 | 0.210402 | 0.26967 | 0.216834 | 0.273302 | 0.235918
1311.383 | 7625.54 | 0.281284 | 0.242388 | 0.132764 | 0.210628 | 0.269654 | 0.217095 | 0.27327 | 0.236366
1309.454 | 7636.77 | 0.281397 | 0.24273 | 0.132919 | 0.210593 | 0.269368 | 0.217111 | 0.273029 | 0.236753
1307.526 | 7648.03 | 0.281151 | 0.242808 | 0.132876 | 0.210238 | 0.268789 | 0.216912 | 0.272486 | 0.237003
1305.597 | 7659.33 | 0.280547 | 0.24258 | 0.132582 | 0.209545 | 0.267841 | 0.216375 | 0.271603 | 0.23704
1303.669 | 7670.66 | 0.279567 | 0.242034 | 0.132011 | 0.20852 | 0.266576 | 0.21551 | 0.270359 | 0.236891
1301.739 | 7682.03 | 0.278261 | 0.241167 | 0.131181 | 0.207169 | 0.264991 | 0.214339 | 0.268815 | 0.236498
1299.812 | 7693.42 | 0.276805 | 0.240112 | 0.130217 | 0.205701 | 0.263192 | 0.212982 | 0.267138 | 0.235908
1297.884 | 7704.85 | 0.275121 | 0.238913 | 0.129139 | 0.204129 | 0.261244 | 0.211521 | 0.26529 | 0.23512
1295.955 | 7716.32 | 0.273223 | 0.237557 | 0.127933 | 0.202345 | 0.259096 | 0.20991 | 0.263219 | 0.234118
1294.026 | 7727.82 | 0.271145 | 0.236051 | 0.12655 | 0.200342 | 0.256751 | 0.20805 | 0.260951 | 0.232944
1292.097 | 7739.36 | 0.269099 | 0.234575 | 0.125141 | 0.19836 | 0.254425 | 0.206212 | 0.258808 | 0.231655
1290.169 | 7750.92 | 0.267314 | 0.233304 | 0.123904 | 0.196601 | 0.252322 | 0.204634 | 0.256918 | 0.230275
1288.24 | 7762.53 | 0.265995 | 0.232427 | 0.122956 | 0.195145 | 0.250511 | 0.2034 | 0.255406 | 0.228885
1286.313 | 7774.16 | 0.265143 | 0.231957 | 0.122263 | 0.19406 | 0.249035 | 0.202597 | 0.254328 | 0.227561
1284.383 | 7785.84 | 0.264739 | 0.231879 | 0.121808 | 0.19331 | 0.247959 | 0.202196 | 0.253689 | 0.226425
1282.456 | 7797.54 | 0.26457 | 0.232048 | 0.121468 | 0.192703 | 0.24701 | 0.202034 | 0.25324 | 0.225522
1280.526 | 7809.29 | 0.264358 | 0.232238 | 0.121009 | 0.191965 | 0.245922 | 0.201812 | 0.252633 | 0.224929
1278.597 | 7821.07 | 0.263716 | 0.232105 | 0.12014 | 0.190827 | 0.244384 | 0.201086 | 0.251596 | 0.224532
1276.67 | 7832.88 | 0.262564 | 0.231562 | 0.118849 | 0.189214 | 0.242298 | 0.1999 | 0.250148 | 0.224229
1274.741 | 7844.73 | 0.26104 | 0.230737 | 0.117241 | 0.187178 | 0.239804 | 0.19845 | 0.248367 | 0.22395
1272.812 | 7856.62 | 0.259368 | 0.229819 | 0.115422 | 0.184955 | 0.237048 | 0.196895 | 0.246463 | 0.223586
1270.884 | 7868.54 | 0.257704 | 0.228874 | 0.113496 | 0.18269 | 0.234171 | 0.195389 | 0.244571 | 0.223001
1268.955 | 7880.5 | 0.256169 | 0.228058 | 0.111596 | 0.180463 | 0.23132 | 0.194042 | 0.242827 | 0.222226
1267.027 | 7892.49 | 0.254651 | 0.227354 | 0.109639 | 0.178145 | 0.228342 | 0.192776 | 0.241177 | 0.221257
1265.099 | 7904.52 | 0.253051 | 0.226619 | 0.107543 | 0.17557 | 0.225092 | 0.191379 | 0.23946 | 0.220172
1263.17 | 7916.59 | 0.251159 | 0.225631 | 0.105176 | 0.172558 | 0.221415 | 0.189658 | 0.237401 | 0.219052
1261.241 | 7928.7 | 0.24876 | 0.224316 | 0.102571 | 0.169034 | 0.217197 | 0.187515 | 0.234894 | 0.217874
1259.313 | 7940.84 | 0.245719 | 0.222482 | 0.099761 | 0.164894 | 0.212308 | 0.184838 | 0.231753 | 0.216546
1257.386 | 7953.01 | 0.242046 | 0.220122 | 0.096773 | 0.16024 | 0.206876 | 0.181537 | 0.227985 | 0.215066
1255.457 | 7965.23 | 0.237787 | 0.217266 | 0.093663 | 0.155107 | 0.201036 | 0.177682 | 0.223747 | 0.213303
1253.529 | 7977.48 | 0.233181 | 0.214084 | 0.090632 | 0.149688 | 0.194971 | 0.173586 | 0.219203 | 0.211221
1251.6 | 7989.77 | 0.228498 | 0.210823 | 0.08783 | 0.144165 | 0.188901 | 0.16944 | 0.21456 | 0.208847
1249.672 | 8002.1 | 0.224086 | 0.207749 | 0.085353 | 0.138888 | 0.183138 | 0.165447 | 0.210167 | 0.20624
1247.743 | 8014.47 | 0.220126 | 0.205055 | 0.08321 | 0.133898 | 0.177765 | 0.161827 | 0.206126 | 0.203479
1245.814 | 8026.88 | 0.216628 | 0.202775 | 0.081378 | 0.129172 | 0.172845 | 0.15848 | 0.20236 | 0.200621
1243.886 | 8039.32 | 0.213317 | 0.200652 | 0.079742 | 0.124606 | 0.168192 | 0.155158 | 0.198664 | 0.197747
1241.957 | 8051.81 | 0.209914 | 0.198427 | 0.078163 | 0.120063 | 0.163603 | 0.151673 | 0.194756 | 0.194968
1240.029 | 8064.33 | 0.206071 | 0.195801 | 0.076464 | 0.11537 | 0.158895 | 0.1477 | 0.190342 | 0.192263
1238.1 | 8076.89 | 0.201612 | 0.192515 | 0.074536 | 0.110478 | 0.153934 | 0.143155 | 0.185227 | 0.189577
1236.172 | 8089.49 | 0.196394 | 0.188374 | 0.072351 | 0.105341 | 0.14867 | 0.137985 | 0.179336 | 0.186782
1234.243 | 8102.13 | 0.190589 | 0.183559 | 0.070025 | 0.100121 | 0.143282 | 0.132353 | 0.172985 | 0.183823
1232.315 | 8114.81 | 0.184624 | 0.178519 | 0.06767 | 0.095077 | 0.137977 | 0.126643 | 0.166587 | 0.180657
1230.386 | 8127.53 | 0.179115 | 0.173753 | 0.0655 | 0.090512 | 0.133032 | 0.121334 | 0.160571 | 0.177327
1228.457 | 8140.29 | 0.174345 | 0.169634 | 0.063701 | 0.086471 | 0.128661 | 0.11672 | 0.155257 | 0.173833
1226.529 | 8153.09 | 0.170506 | 0.16643 | 0.062296 | 0.083018 | 0.124955 | 0.112842 | 0.150756 | 0.170393
1224.6 | 8165.93 | 0.167643 | 0.164215 | 0.061216 | 0.080045 | 0.121863 | 0.109684 | 0.147044 | 0.167083
1222.672 | 8178.81 | 0.165741 | 0.162973 | 0.060552 | 0.077565 | 0.119393 | 0.107314 | 0.144108 | 0.164028
1220.743 | 8191.73 | 0.164592 | 0.162535 | 0.060265 | 0.07551 | 0.117417 | 0.105539 | 0.141784 | 0.161375
1218.815 | 8204.69 | 0.163959 | 0.162678 | 0.0602 | 0.073735 | 0.115717 | 0.104056 | 0.13981 | 0.15905
1216.887 | 8217.69 | 0.163362 | 0.162873 | 0.060105 | 0.072035 | 0.114023 | 0.102559 | 0.137773 | 0.157017
1214.959 | 8230.73 | 0.162405 | 0.162759 | 0.05989 | 0.07028 | 0.112167 | 0.100841 | 0.135469 | 0.155268
1213.03 | 8243.82 | 0.160943 | 0.162102 | 0.059385 | 0.068351 | 0.110028 | 0.098812 | 0.132777 | 0.153737
1211.101 | 8256.95 | 0.159016 | 0.160915 | 0.058675 | 0.066393 | 0.107699 | 0.096596 | 0.129837 | 0.15231
1209.172 | 8270.12 | 0.156769 | 0.159292 | 0.057918 | 0.064497 | 0.105285 | 0.094273 | 0.126747 | 0.15082
1207.245 | 8283.32 | 0.154466 | 0.157544 | 0.057181 | 0.06273 | 0.102921 | 0.092007 | 0.123715 | 0.149224
1205.316 | 8296.58 | 0.152037 | 0.155638 | 0.056387 | 0.060964 | 0.100507 | 0.089724 | 0.120719 | 0.147516
1203.388 | 8309.87 | 0.149434 | 0.153437 | 0.055516 | 0.059232 | 0.09801 | 0.087365 | 0.117677 | 0.145731
1201.46 | 8323.21 | 0.146565 | 0.150913 | 0.054527 | 0.057543 | 0.095468 | 0.084948 | 0.114518 | 0.143734
1199.531 | 8336.59 | 0.143479 | 0.148144 | 0.053521 | 0.055868 | 0.092918 | 0.082518 | 0.111358 | 0.141586
1197.602 | 8350.02 | 0.14022 | 0.145172 | 0.052472 | 0.054199 | 0.090349 | 0.080052 | 0.108177 | 0.13928
1195.675 | 8363.48 | 0.136987 | 0.142159 | 0.051413 | 0.052636 | 0.08783 | 0.077723 | 0.105115 | 0.136839
1193.746 | 8376.99 | 0.133928 | 0.139311 | 0.050453 | 0.051203 | 0.085428 | 0.07554 | 0.102282 | 0.134272
1191.817 | 8390.55 | 0.131276 | 0.136868 | 0.04972 | 0.049934 | 0.083231 | 0.073593 | 0.099716 | 0.131607
1189.888 | 8404.15 | 0.129041 | 0.13484 | 0.049106 | 0.048807 | 0.081241 | 0.071977 | 0.097422 | 0.128949
1187.96 | 8417.79 | 0.127272 | 0.133319 | 0.048638 | 0.047806 | 0.079527 | 0.070662 | 0.095484 | 0.126432
1186.031 | 8431.48 | 0.12585 | 0.132218 | 0.048344 | 0.046906 | 0.07795 | 0.06952 | 0.093827 | 0.124059
1184.103 | 8445.21 | 0.124647 | 0.131353 | 0.048164 | 0.046121 | 0.076406 | 0.068504 | 0.092255 | 0.12185
1182.176 | 8458.98 | 0.123269 | 0.130355 | 0.047903 | 0.045344 | 0.074804 | 0.067428 | 0.09061 | 0.119884
1180.246 | 8472.81 | 0.121577 | 0.128995 | 0.047535 | 0.044575 | 0.073178 | 0.066251 | 0.088871 | 0.118147
1178.317 | 8486.68 | 0.119586 | 0.127283 | 0.047069 | 0.043708 | 0.071431 | 0.064933 | 0.087001 | 0.11638
1176.389 | 8500.59 | 0.117434 | 0.125345 | 0.046507 | 0.042814 | 0.069642 | 0.063552 | 0.085063 | 0.11464
1174.46 | 8514.55 | 0.115115 | 0.12325 | 0.045923 | 0.041893 | 0.067837 | 0.062209 | 0.083088 | 0.112856
1172.532 | 8528.55 | 0.112835 | 0.121133 | 0.045433 | 0.041063 | 0.066115 | 0.060906 | 0.081225 | 0.110988
1170.604 | 8542.6 | 0.110681 | 0.119087 | 0.04498 | 0.040292 | 0.064429 | 0.059695 | 0.079443 | 0.108909
1168.675 | 8556.7 | 0.108688 | 0.117188 | 0.044586 | 0.039605 | 0.062811 | 0.058625 | 0.077833 | 0.106743
1166.747 | 8570.84 | 0.106759 | 0.115386 | 0.044202 | 0.038949 | 0.061214 | 0.05766 | 0.076355 | 0.104478
1164.818 | 8585.03 | 0.10497 | 0.113702 | 0.043866 | 0.038398 | 0.0597 | 0.056743 | 0.074943 | 0.102232
1162.889 | 8599.27 | 0.103274 | 0.112104 | 0.043602 | 0.037844 | 0.058249 | 0.055847 | 0.073578 | 0.100048
1160.962 | 8613.55 | 0.101703 | 0.110626 | 0.043484 | 0.037299 | 0.056955 | 0.055091 | 0.07236 | 0.097841
1159.033 | 8627.88 | 0.100231 | 0.109287 | 0.043419 | 0.036821 | 0.055711 | 0.054368 | 0.07126 | 0.095604
1157.105 | 8642.26 | 0.098819 | 0.108179 | 0.043393 | 0.036475 | 0.054522 | 0.053623 | 0.070184 | 0.093367
1155.176 | 8656.69 | 0.097159 | 0.107131 | 0.043453 | 0.03612 | 0.05338 | 0.052659 | 0.068918 | 0.091093
1153.248 | 8671.16 | 0.095148 | 0.105964 | 0.043585 | 0.035733 | 0.05229 | 0.051417 | 0.067311 | 0.088949
1151.319 | 8685.69 | 0.09303 | 0.104635 | 0.043606 | 0.035319 | 0.051167 | 0.050005 | 0.065166 | 0.086804
1149.391 | 8700.26 | 0.091521 | 0.103265 | 0.043693 | 0.034991 | 0.050112 | 0.048765 | 0.062735 | 0.084666
1147.463 | 8714.88 | 0.090899 | 0.101864 | 0.043902 | 0.034792 | 0.049132 | 0.048116 | 0.060678 | 0.082582
1145.534 | 8729.55 | 0.090701 | 0.100508 | 0.044183 | 0.03472 | 0.04826 | 0.048116 | 0.05951 | 0.08054
1143.606 | 8744.27 | 0.090336 | 0.099138 | 0.044475 | 0.034654 | 0.047383 | 0.048345 | 0.059062 | 0.078516
1141.678 | 8759.04 | 0.08971 | 0.097843 | 0.044829 | 0.03465 | 0.046576 | 0.048584 | 0.058885 | 0.076558
1139.749 | 8773.86 | 0.088951 | 0.096667 | 0.045288 | 0.034619 | 0.045958 | 0.048742 | 0.058635 | 0.074657
1137.821 | 8788.73 | 0.088246 | 0.095667 | 0.045913 | 0.034636 | 0.045523 | 0.048771 | 0.058269 | 0.072896
1135.891 | 8803.66 | 0.087541 | 0.094849 | 0.04673 | 0.034753 | 0.045139 | 0.048693 | 0.057727 | 0.071206
1133.963 | 8818.63 | 0.086867 | 0.094264 | 0.047732 | 0.034939 | 0.044935 | 0.048664 | 0.057138 | 0.069678
1132.035 | 8833.65 | 0.08619 | 0.093788 | 0.048818 | 0.035167 | 0.044915 | 0.048597 | 0.05655 | 0.068348
1130.107 | 8848.72 | 0.08555 | 0.093403 | 0.049983 | 0.035515 | 0.04504 | 0.04858 | 0.056072 | 0.067257
1128.178 | 8863.85 | 0.084861 | 0.092988 | 0.051309 | 0.035841 | 0.045153 | 0.04866 | 0.055809 | 0.066422
1126.249 | 8879.03 | 0.084254 | 0.092626 | 0.0529 | 0.036383 | 0.04549 | 0.049033 | 0.05606 | 0.065861
1124.321 | 8894.26 | 0.084195 | 0.092839 | 0.054758 | 0.037266 | 0.046286 | 0.04977 | 0.056705 | 0.065533
1122.392 | 8909.54 | 0.085156 | 0.094051 | 0.056836 | 0.038375 | 0.047447 | 0.050769 | 0.057654 | 0.065496
1120.463 | 8924.88 | 0.086578 | 0.095755 | 0.059056 | 0.039523 | 0.048668 | 0.051843 | 0.058758 | 0.065954
1118.534 | 8940.27 | 0.08802 | 0.097369 | 0.061446 | 0.04084 | 0.050011 | 0.053117 | 0.060045 | 0.066864
1116.606 | 8955.71 | 0.089413 | 0.098641 | 0.063904 | 0.042318 | 0.0516 | 0.054582 | 0.06142 | 0.068134
1114.678 | 8971.2 | 0.090927 | 0.100089 | 0.066412 | 0.044022 | 0.053551 | 0.056202 | 0.062958 | 0.069735
1112.749 | 8986.75 | 0.092686 | 0.102754 | 0.069106 | 0.045947 | 0.055729 | 0.057973 | 0.064726 | 0.071685
1110.821 | 9002.35 | 0.094677 | 0.106461 | 0.071986 | 0.048122 | 0.05816 | 0.05979 | 0.066624 | 0.07414
1108.893 | 9018 | 0.096707 | 0.110286 | 0.074978 | 0.050508 | 0.060842 | 0.061649 | 0.068618 | 0.077089
1106.965 | 9033.71 | 0.098868 | 0.114091 | 0.078223 | 0.053085 | 0.063805 | 0.063743 | 0.070745 | 0.080632
1105.036 | 9049.48 | 0.101256 | 0.118053 | 0.08172 | 0.055902 | 0.067043 | 0.066102 | 0.07307 | 0.084691
1103.107 | 9065.3 | 0.103962 | 0.122446 | 0.085525 | 0.05907 | 0.070644 | 0.068767 | 0.075812 | 0.089267
1101.178 | 9081.18 | 0.107135 | 0.127275 | 0.08979 | 0.062576 | 0.07465 | 0.071795 | 0.079011 | 0.094389
1099.251 | 9097.1 | 0.110895 | 0.13265 | 0.09471 | 0.066494 | 0.079067 | 0.075282 | 0.082787 | 0.100152
1097.323 | 9113.09 | 0.115168 | 0.138619 | 0.100245 | 0.070867 | 0.084023 | 0.079227 | 0.087104 | 0.106477
1095.393 | 9129.14 | 0.119863 | 0.145129 | 0.106295 | 0.075724 | 0.089493 | 0.083626 | 0.091949 | 0.11342
1093.465 | 9145.24 | 0.12478 | 0.15201 | 0.112817 | 0.080855 | 0.095339 | 0.088374 | 0.0971 | 0.12095
1091.537 | 9161.39 | 0.129846 | 0.159209 | 0.119881 | 0.086303 | 0.101484 | 0.093473 | 0.102577 | 0.129189
1089.608 | 9177.61 | 0.134917 | 0.166515 | 0.127484 | 0.092014 | 0.107847 | 0.098738 | 0.108297 | 0.138217
1087.68 | 9193.88 | 0.139959 | 0.173759 | 0.135489 | 0.097845 | 0.114379 | 0.104154 | 0.114235 | 0.147903
1085.752 | 9210.21 | 0.14483 | 0.180754 | 0.143791 | 0.103764 | 0.120887 | 0.10961 | 0.120196 | 0.157959
1083.823 | 9226.6 | 0.14937 | 0.187454 | 0.152442 | 0.109767 | 0.127322 | 0.114972 | 0.126019 | 0.168231
1081.895 | 9243.04 | 0.153265 | 0.193677 | 0.161261 | 0.115573 | 0.133455 | 0.12014 | 0.131576 | 0.178678
1079.966 | 9259.55 | 0.156244 | 0.198983 | 0.16991 | 0.121072 | 0.139038 | 0.124914 | 0.136637 | 0.189254
1078.038 | 9276.11 | 0.157744 | 0.202657 | 0.177642 | 0.125873 | 0.143703 | 0.128827 | 0.140867 | 0.199546
1076.11 | 9292.73 | 0.157263 | 0.203881 | 0.183484 | 0.12952 | 0.147003 | 0.131557 | 0.143932 | 0.209324
1074.181 | 9309.42 | 0.154481 | 0.202272 | 0.187045 | 0.131759 | 0.148645 | 0.13289 | 0.14552 | 0.218104
1072.252 | 9326.17 | 0.14987 | 0.198337 | 0.188758 | 0.132717 | 0.148719 | 0.132921 | 0.145874 | 0.225011
1070.323 | 9342.97 | 0.14439 | 0.193156 | 0.189275 | 0.132799 | 0.147656 | 0.13204 | 0.145397 | 0.229218
1068.395 | 9359.83 | 0.139109 | 0.187885 | 0.189259 | 0.132547 | 0.146136 | 0.130888 | 0.144591 | 0.230472
1066.466 | 9376.76 | 0.134584 | 0.183156 | 0.189279 | 0.132276 | 0.144391 | 0.129858 | 0.143946 | 0.229302
1064.538 | 9393.75 | 0.131034 | 0.179304 | 0.189656 | 0.13227 | 0.142775 | 0.129174 | 0.143602 | 0.226749
1062.61 | 9410.79 | 0.128187 | 0.176222 | 0.190349 | 0.132493 | 0.141323 | 0.128724 | 0.143467 | 0.223602
1060.68 | 9427.91 | 0.125828 | 0.17361 | 0.191048 | 0.132805 | 0.139773 | 0.128435 | 0.143505 | 0.220298
1058.752 | 9445.08 | 0.123748 | 0.171253 | 0.191671 | 0.133073 | 0.138022 | 0.128181 | 0.143582 | 0.216955
1056.824 | 9462.31 | 0.121931 | 0.169166 | 0.192269 | 0.133299 | 0.136151 | 0.127912 | 0.143626 | 0.213566
1054.896 | 9479.61 | 0.12021 | 0.167379 | 0.19272 | 0.133426 | 0.134049 | 0.127591 | 0.143513 | 0.210077
1052.967 | 9496.97 | 0.118552 | 0.165809 | 0.19294 | 0.133408 | 0.131636 | 0.127178 | 0.143163 | 0.20651
1051.038 | 9514.4 | 0.116913 | 0.164241 | 0.192942 | 0.133172 | 0.129024 | 0.126584 | 0.142582 | 0.2027
1049.111 | 9531.88 | 0.115356 | 0.162723 | 0.192863 | 0.132829 | 0.126275 | 0.125818 | 0.141859 | 0.198659
1047.182 | 9549.44 | 0.113894 | 0.161357 | 0.192727 | 0.13237 | 0.123413 | 0.125019 | 0.141014 | 0.194441
1045.254 | 9567.05 | 0.112551 | 0.16016 | 0.192542 | 0.131903 | 0.120592 | 0.124261 | 0.140135 | 0.190129
1043.325 | 9584.74 | 0.111159 | 0.159022 | 0.192391 | 0.13147 | 0.11782 | 0.123709 | 0.139195 | 0.185734
1041.397 | 9602.49 | 0.109738 | 0.157914 | 0.192261 | 0.130974 | 0.115052 | 0.123418 | 0.138328 | 0.181353
1039.469 | 9620.3 | 0.108302 | 0.156868 | 0.192174 | 0.130351 | 0.112338 | 0.123197 | 0.137455 | 0.177066
1037.54 | 9638.18 | 0.106949 | 0.155947 | 0.192114 | 0.129678 | 0.10973 | 0.123086 | 0.136563 | 0.172917
1035.612 | 9656.13 | 0.105525 | 0.155001 | 0.192147 | 0.128967 | 0.107188 | 0.122977 | 0.135594 | 0.168923
1033.683 | 9674.15 | 0.10414 | 0.154056 | 0.192352 | 0.128301 | 0.104907 | 0.122809 | 0.134632 | 0.165005
1031.754 | 9692.23 | 0.102708 | 0.153201 | 0.192745 | 0.127628 | 0.102813 | 0.122538 | 0.133651 | 0.161247
1029.826 | 9710.38 | 0.101325 | 0.152423 | 0.193248 | 0.127021 | 0.100872 | 0.122293 | 0.132668 | 0.157693
1027.897 | 9728.6 | 0.100009 | 0.151707 | 0.19385 | 0.126556 | 0.099135 | 0.122003 | 0.131709 | 0.154262
1025.968 | 9746.89 | 0.098771 | 0.151064 | 0.194523 | 0.126275 | 0.09762 | 0.121649 | 0.130772 | 0.150997
1024.04 | 9765.24 | 0.097567 | 0.150469 | 0.195265 | 0.126058 | 0.096283 | 0.12133 | 0.129877 | 0.147962
1022.111 | 9783.67 | 0.096432 | 0.149899 | 0.196143 | 0.12589 | 0.09517 | 0.121122 | 0.128985 | 0.145214
1020.183 | 9802.16 | 0.09533 | 0.149313 | 0.197111 | 0.125853 | 0.094199 | 0.120954 | 0.128104 | 0.142706
1018.255 | 9820.72 | 0.094346 | 0.148737 | 0.198032 | 0.125873 | 0.09337 | 0.120732 | 0.127233 | 0.140469
1016.326 | 9839.36 | 0.093314 | 0.148069 | 0.198814 | 0.125869 | 0.092657 | 0.120453 | 0.126266 | 0.138443
1014.398 | 9858.06 | 0.092224 | 0.147259 | 0.19941 | 0.125933 | 0.092152 | 0.120157 | 0.125223 | 0.136709
1012.47 | 9876.84 | 0.091087 | 0.146198 | 0.199952 | 0.126052 | 0.09169 | 0.1198 | 0.124197 | 0.135221
1010.541 | 9895.69 | 0.090007 | 0.144995 | 0.200447 | 0.126224 | 0.091452 | 0.119554 | 0.123254 | 0.133867
1008.613 | 9914.61 | 0.089027 | 0.143659 | 0.201011 | 0.126499 | 0.091401 | 0.119399 | 0.122402 | 0.132538
1006.684 | 9933.6 | 0.088133 | 0.142234 | 0.201744 | 0.126935 | 0.091466 | 0.119384 | 0.121756 | 0.131365
1004.756 | 9952.67 | 0.087262 | 0.140903 | 0.202634 | 0.127483 | 0.091725 | 0.119498 | 0.12128 | 0.130392
1002.827 | 9971.81 | 0.086677 | 0.14004 | 0.203877 | 0.128311 | 0.092199 | 0.11988 | 0.121081 | 0.12958
1000.898 | 9991.03 | 0.086459 | 0.139865 | 0.205911 | 0.129715 | 0.093058 | 0.12074 | 0.12132 | 0.129075
998.9701 | 10010.31 | 0.086653 | 0.140449 | 0.209203 | 0.131741 | 0.094392 | 0.122085 | 0.121962 | 0.129111
997.0408 | 10029.68 | 0.087303 | 0.142043 | 0.214846 | 0.134705 | 0.096154 | 0.124142 | 0.123051 | 0.129745
995.113 | 10049.11 | 0.088401 | 0.144746 | 0.225558 | 0.139048 | 0.098495 | 0.127369 | 0.124549 | 0.131214
993.1838 | 10068.63 | 0.089367 | 0.14768 | 0.243119 | 0.143747 | 0.100983 | 0.131098 | 0.125609 | 0.133657
991.2551 | 10088.22 | 0.089134 | 0.148309 | 0.261133 | 0.145856 | 0.102026 | 0.133012 | 0.124706 | 0.137222
989.3271 | 10107.88 | 0.086913 | 0.144266 | 0.268406 | 0.142853 | 0.100117 | 0.130963 | 0.120906 | 0.141596
987.3978 | 10127.63 | 0.08239 | 0.1356 | 0.260817 | 0.134632 | 0.095302 | 0.124536 | 0.114315 | 0.145212
985.4693 | 10147.45 | 0.075932 | 0.12448 | 0.24184 | 0.123036 | 0.089489 | 0.115089 | 0.106034 | 0.146057
983.5414 | 10167.34 | 0.069961 | 0.114629 | 0.220056 | 0.112432 | 0.086068 | 0.106481 | 0.099384 | 0.143524
981.6124 | 10187.32 | 0.067628 | 0.109401 | 0.204455 | 0.107223 | 0.086955 | 0.102415 | 0.097599 | 0.13873
979.6843 | 10207.37 | 0.069492 | 0.109478 | 0.19726 | 0.107817 | 0.091374 | 0.103107 | 0.100444 | 0.133722
977.756 | 10227.5 | 0.073529 | 0.113173 | 0.196782 | 0.111877 | 0.097532 | 0.106626 | 0.105553 | 0.130258
975.8278 | 10247.71 | 0.078103 | 0.118778 | 0.201227 | 0.117361 | 0.104098 | 0.111465 | 0.111426 | 0.129026
973.8995 | 10268 | 0.082452 | 0.125341 | 0.209131 | 0.123313 | 0.110284 | 0.11669 | 0.117188 | 0.129846
971.9703 | 10288.38 | 0.086134 | 0.132204 | 0.219055 | 0.129322 | 0.115493 | 0.12185 | 0.122255 | 0.132346
970.0422 | 10308.83 | 0.088779 | 0.138417 | 0.22944 | 0.134623 | 0.118853 | 0.126465 | 0.126009 | 0.136161
968.1133 | 10329.37 | 0.090005 | 0.142705 | 0.238356 | 0.138129 | 0.119323 | 0.12948 | 0.127443 | 0.140963
966.1854 | 10349.98 | 0.089718 | 0.144176 | 0.245403 | 0.139728 | 0.116204 | 0.130204 | 0.126049 | 0.145987
964.256 | 10370.69 | 0.090314 | 0.146121 | 0.258874 | 0.143841 | 0.112385 | 0.132317 | 0.1254 | 0.15
962.3278 | 10391.47 | 0.094175 | 0.15437 | 0.287064 | 0.154043 | 0.113791 | 0.140753 | 0.130253 | 0.151927
960.3989 | 10412.34 | 0.099528 | 0.166208 | 0.315577 | 0.16449 | 0.120142 | 0.151566 | 0.138034 | 0.153804
958.4704 | 10433.29 | 0.104047 | 0.175675 | 0.330773 | 0.17066 | 0.126673 | 0.159258 | 0.144428 | 0.161045
956.5424 | 10454.32 | 0.107262 | 0.182134 | 0.336008 | 0.173913 | 0.131113 | 0.16365 | 0.14855 | 0.173575
954.6138 | 10475.44 | 0.109249 | 0.186536 | 0.336689 | 0.175562 | 0.133129 | 0.166022 | 0.150862 | 0.185429
952.6849 | 10496.65 | 0.110418 | 0.189634 | 0.335545 | 0.176367 | 0.133229 | 0.167272 | 0.152074 | 0.193716
950.7565 | 10517.94 | 0.11099 | 0.1918 | 0.333509 | 0.176472 | 0.132158 | 0.167719 | 0.152637 | 0.198516
948.8278 | 10539.32 | 0.11121 | 0.193317 | 0.330875 | 0.176146 | 0.130587 | 0.167534 | 0.152577 | 0.200662
946.8989 | 10560.79 | 0.111069 | 0.193979 | 0.327794 | 0.175494 | 0.128663 | 0.166832 | 0.151952 | 0.201049
944.9706 | 10582.34 | 0.110642 | 0.193856 | 0.324508 | 0.174543 | 0.126587 | 0.165688 | 0.150963 | 0.200145
943.0421 | 10603.98 | 0.109978 | 0.192985 | 0.320974 | 0.173296 | 0.124513 | 0.164122 | 0.149638 | 0.198414
941.1136 | 10625.71 | 0.109261 | 0.191413 | 0.317495 | 0.172002 | 0.122538 | 0.162368 | 0.148132 | 0.196265
939.185 | 10647.53 | 0.108593 | 0.189333 | 0.314201 | 0.170735 | 0.120684 | 0.160689 | 0.14667 | 0.193893
937.2563 | 10669.44 | 0.107997 | 0.187055 | 0.310909 | 0.169595 | 0.119085 | 0.159149 | 0.145387 | 0.191501
935.3277 | 10691.44 | 0.107415 | 0.184714 | 0.307547 | 0.168408 | 0.117619 | 0.157735 | 0.144108 | 0.189028
933.3992 | 10713.53 | 0.106931 | 0.18245 | 0.304151 | 0.16724 | 0.116204 | 0.156495 | 0.142985 | 0.186601
931.4708 | 10735.71 | 0.106571 | 0.180273 | 0.300731 | 0.166165 | 0.114902 | 0.155326 | 0.141941 | 0.184279
929.5417 | 10757.99 | 0.106238 | 0.178236 | 0.297271 | 0.165124 | 0.113707 | 0.154212 | 0.14094 | 0.181999
927.6137 | 10780.35 | 0.105818 | 0.176359 | 0.293803 | 0.164019 | 0.112471 | 0.153026 | 0.139932 | 0.179684
925.6851 | 10802.81 | 0.10541 | 0.174626 | 0.290387 | 0.162926 | 0.111305 | 0.15182 | 0.138885 | 0.177292
923.7568 | 10825.36 | 0.104996 | 0.172869 | 0.286981 | 0.161831 | 0.110137 | 0.150602 | 0.137966 | 0.174841
921.8289 | 10848 | 0.104609 | 0.171263 | 0.283648 | 0.160806 | 0.109071 | 0.149398 | 0.13715 | 0.172435
919.8997 | 10870.75 | 0.104249 | 0.169809 | 0.280397 | 0.159802 | 0.107972 | 0.148298 | 0.136345 | 0.170063
917.9719 | 10893.58 | 0.10395 | 0.16862 | 0.277157 | 0.158887 | 0.106974 | 0.147308 | 0.13573 | 0.167757
916.0428 | 10916.52 | 0.103615 | 0.167505 | 0.273972 | 0.157901 | 0.105989 | 0.146408 | 0.135145 | 0.165558
914.1144 | 10939.55 | 0.103239 | 0.166324 | 0.270875 | 0.15694 | 0.105028 | 0.145591 | 0.134544 | 0.163535
912.1857 | 10962.68 | 0.102872 | 0.164972 | 0.267763 | 0.156064 | 0.104098 | 0.144551 | 0.133885 | 0.161693
910.2569 | 10985.91 | 0.102525 | 0.163488 | 0.264614 | 0.15522 | 0.10325 | 0.143466 | 0.133179 | 0.159883
908.3287 | 11009.23 | 0.102111 | 0.161929 | 0.261524 | 0.154344 | 0.102375 | 0.142337 | 0.132451 | 0.158197
906.3997 | 11032.66 | 0.10167 | 0.160337 | 0.258582 | 0.153411 | 0.101511 | 0.14126 | 0.131745 | 0.156577
904.4715 | 11056.18 | 0.101137 | 0.158627 | 0.255673 | 0.152378 | 0.100614 | 0.140182 | 0.131037 | 0.154946
902.5434 | 11079.8 | 0.100509 | 0.156805 | 0.252886 | 0.151351 | 0.099815 | 0.139068 | 0.130326 | 0.153336
900.6145 | 11103.53 | 0.099865 | 0.154964 | 0.250351 | 0.150301 | 0.099258 | 0.137987 | 0.129546 | 0.151838
898.6858 | 11127.36 | 0.099302 | 0.153177 | 0.248052 | 0.149303 | 0.098817 | 0.136933 | 0.128798 | 0.150559
896.7572 | 11151.29 | 0.098664 | 0.151186 | 0.245761 | 0.14837 | 0.098318 | 0.135909 | 0.128082 | 0.14933
894.829 | 11175.32 | 0.097961 | 0.149044 | 0.243572 | 0.147412 | 0.097944 | 0.134864 | 0.127308 | 0.148058
892.9002 | 11199.46 | 0.097072 | 0.146731 | 0.241232 | 0.146355 | 0.097649 | 0.133593 | 0.126419 | 0.146743
890.9718 | 11223.7 | 0.096152 | 0.144246 | 0.238689 | 0.145209 | 0.097427 | 0.13213 | 0.125446 | 0.145411
889.043 | 11248.05 | 0.095116 | 0.141619 | 0.236034 | 0.143818 | 0.097285 | 0.13051 | 0.124318 | 0.14407
887.1147 | 11272.5 | 0.093995 | 0.138936 | 0.233127 | 0.142377 | 0.097328 | 0.128743 | 0.123033 | 0.142608
885.1861 | 11297.06 | 0.092812 | 0.136161 | 0.229943 | 0.140874 | 0.097435 | 0.126781 | 0.121529 | 0.140941
883.258 | 11321.72 | 0.091616 | 0.133338 | 0.226473 | 0.139189 | 0.097581 | 0.1247 | 0.119943 | 0.139156
881.3298 | 11346.49 | 0.090297 | 0.130374 | 0.222686 | 0.137164 | 0.097858 | 0.122494 | 0.11829 | 0.137295
879.4007 | 11371.38 | 0.08886 | 0.127137 | 0.218177 | 0.134691 | 0.098166 | 0.119974 | 0.116607 | 0.135174
877.4724 | 11396.37 | 0.087149 | 0.123262 | 0.212202 | 0.131599 | 0.09817 | 0.116837 | 0.114311 | 0.13258
875.544 | 11421.47 | 0.084827 | 0.118006 | 0.203633 | 0.127212 | 0.097519 | 0.112495 | 0.110881 | 0.129217
873.6158 | 11446.68 | 0.081233 | 0.110728 | 0.191131 | 0.120768 | 0.095328 | 0.106158 | 0.105654 | 0.124625
871.6868 | 11472.01 | 0.076299 | 0.101673 | 0.175031 | 0.112377 | 0.09169 | 0.097805 | 0.098755 | 0.118624
869.7581 | 11497.45 | 0.070867 | 0.092155 | 0.158337 | 0.103547 | 0.087641 | 0.089073 | 0.091575 | 0.111814
867.8296 | 11523 | 0.066235 | 0.083764 | 0.143946 | 0.095979 | 0.084272 | 0.081689 | 0.085586 | 0.105133
865.9013 | 11548.66 | 0.062842 | 0.076948 | 0.132367 | 0.089933 | 0.082097 | 0.075962 | 0.08115 | 0.099181
863.9727 | 11574.44 | 0.060457 | 0.071447 | 0.123076 | 0.085204 | 0.080902 | 0.071543 | 0.078032 | 0.09433
862.0444 | 11600.33 | 0.058719 | 0.066903 | 0.115288 | 0.081339 | 0.080167 | 0.068085 | 0.075903 | 0.090507
860.1159 | 11626.34 | 0.057457 | 0.063096 | 0.108549 | 0.077967 | 0.079377 | 0.065275 | 0.07427 | 0.087368
858.1871 | 11652.47 | 0.056336 | 0.059694 | 0.102536 | 0.074883 | 0.078408 | 0.062751 | 0.072667 | 0.084587
856.2582 | 11678.72 | 0.055177 | 0.056665 | 0.097046 | 0.071996 | 0.07705 | 0.060371 | 0.070979 | 0.082144
854.3299 | 11705.08 | 0.05361 | 0.053868 | 0.091981 | 0.069194 | 0.074837 | 0.058012 | 0.068904 | 0.079884
852.4008 | 11731.57 | 0.051592 | 0.051321 | 0.087255 | 0.066387 | 0.071507 | 0.055515 | 0.06633 | 0.077545
850.4725 | 11758.17 | 0.049024 | 0.048953 | 0.083019 | 0.063564 | 0.067219 | 0.053006 | 0.063425 | 0.074691
848.5442 | 11784.89 | 0.046473 | 0.047247 | 0.080296 | 0.061442 | 0.062604 | 0.050977 | 0.06059 | 0.071461
846.6153 | 11811.74 | 0.044636 | 0.046824 | 0.080015 | 0.060669 | 0.058698 | 0.050009 | 0.058605 | 0.06835
844.6873 | 11838.7 | 0.044202 | 0.047954 | 0.082332 | 0.061495 | 0.056674 | 0.050517 | 0.058151 | 0.066565
842.7589 | 11865.79 | 0.045038 | 0.050053 | 0.086015 | 0.063478 | 0.056717 | 0.052112 | 0.05904 | 0.066813
840.8307 | 11893 | 0.046568 | 0.052237 | 0.089138 | 0.065604 | 0.0586 | 0.053935 | 0.060767 | 0.068574
838.9022 | 11920.34 | 0.048061 | 0.053505 | 0.090445 | 0.06708 | 0.061799 | 0.055327 | 0.062701 | 0.07082
836.9735 | 11947.81 | 0.049519 | 0.053705 | 0.089707 | 0.067591 | 0.065665 | 0.056036 | 0.064685 | 0.073077
835.0452 | 11975.4 | 0.051251 | 0.05318 | 0.087658 | 0.067453 | 0.069981 | 0.056464 | 0.066927 | 0.075084
833.1167 | 12003.12 | 0.05363 | 0.052573 | 0.08521 | 0.067338 | 0.074767 | 0.057144 | 0.06977 | 0.076804
831.1882 | 12030.97 | 0.05676 | 0.052086 | 0.083059 | 0.067547 | 0.079755 | 0.05813 | 0.073249 | 0.078675
829.2589 | 12058.96 | 0.060546 | 0.051789 | 0.081254 | 0.068037 | 0.084779 | 0.059479 | 0.077143 | 0.080992
827.3304 | 12087.07 | 0.064658 | 0.051809 | 0.07944 | 0.068663 | 0.0896 | 0.061072 | 0.081178 | 0.083524
825.4019 | 12115.31 | 0.068898 | 0.052178 | 0.077784 | 0.069423 | 0.094111 | 0.062786 | 0.085252 | 0.08627
823.4736 | 12143.68 | 0.073064 | 0.052648 | 0.076406 | 0.070369 | 0.098283 | 0.064597 | 0.08937 | 0.08924
821.5448 | 12172.19 | 0.077139 | 0.053149 | 0.075179 | 0.071392 | 0.10219 | 0.066452 | 0.093262 | 0.092206
819.6164 | 12200.83 | 0.08092 | 0.053605 | 0.073998 | 0.072343 | 0.105847 | 0.068297 | 0.097008 | 0.095028
817.6882 | 12229.6 | 0.08467 | 0.054295 | 0.072978 | 0.073511 | 0.109449 | 0.070238 | 0.100864 | 0.097689
815.7592 | 12258.52 | 0.088642 | 0.055498 | 0.07226 | 0.07485 | 0.113073 | 0.072221 | 0.104715 | 0.100174
813.8306 | 12287.57 | 0.092678 | 0.057243 | 0.07161 | 0.076287 | 0.116658 | 0.074195 | 0.108436 | 0.102452
811.9018 | 12316.76 | 0.096905 | 0.059379 | 0.070981 | 0.077833 | 0.120485 | 0.076252 | 0.112184 | 0.104667
809.9737 | 12346.08 | 0.101876 | 0.06196 | 0.070538 | 0.079619 | 0.124832 | 0.0786 | 0.116079 | 0.107116
808.0449 | 12375.55 | 0.107187 | 0.064688 | 0.07023 | 0.081567 | 0.129189 | 0.08098 | 0.119732 | 0.109801
806.1168 | 12405.15 | 0.112284 | 0.067314 | 0.069986 | 0.083305 | 0.133032 | 0.083091 | 0.123162 | 0.112655
804.1882 | 12434.9 | 0.116747 | 0.069641 | 0.069625 | 0.08471 | 0.136324 | 0.085105 | 0.126443 | 0.115289
802.2604 | 12464.78 | 0.120553 | 0.07162 | 0.069185 | 0.085997 | 0.139124 | 0.086947 | 0.12955 | 0.117689
800.3317 | 12494.82 | 0.123732 | 0.073297 | 0.06863 | 0.087116 | 0.141379 | 0.088548 | 0.132095 | 0.120063
798.4032 | 12525 | 0.126468 | 0.074749 | 0.068183 | 0.087935 | 0.1432 | 0.089887 | 0.134045 | 0.122438
796.4745 | 12555.33 | 0.128738 | 0.07584 | 0.067701 | 0.088429 | 0.144664 | 0.090976 | 0.135573 | 0.124668
794.5462 | 12585.8 | 0.13061 | 0.076561 | 0.067289 | 0.089031 | 0.145995 | 0.091908 | 0.136794 | 0.126671
792.6179 | 12616.42 | 0.132268 | 0.076891 | 0.066917 | 0.089581 | 0.147226 | 0.092758 | 0.137872 | 0.128444
790.6888 | 12647.2 | 0.134059 | 0.077522 | 0.066687 | 0.090081 | 0.148249 | 0.093524 | 0.138728 | 0.129954
788.7599 | 12678.13 | 0.135905 | 0.078833 | 0.066613 | 0.090618 | 0.14913 | 0.094164 | 0.1394 | 0.131239
786.8316 | 12709.2 | 0.137726 | 0.08059 | 0.06646 | 0.091092 | 0.149972 | 0.094695 | 0.139888 | 0.132352
784.9029 | 12740.43 | 0.139247 | 0.082347 | 0.066162 | 0.091492 | 0.150536 | 0.095169 | 0.140111 | 0.133256
782.9744 | 12771.81 | 0.140402 | 0.083621 | 0.065748 | 0.091742 | 0.150879 | 0.095482 | 0.140017 | 0.13394
781.0462 | 12803.34 | 0.141018 | 0.084256 | 0.065197 | 0.091844 | 0.15083 | 0.095498 | 0.139581 | 0.134651
779.1178 | 12835.03 | 0.141011 | 0.084334 | 0.064691 | 0.091662 | 0.150269 | 0.09523 | 0.138583 | 0.135306
777.1892 | 12866.88 | 0.140561 | 0.083979 | 0.064028 | 0.091305 | 0.149261 | 0.094514 | 0.137172 | 0.13563
775.2599 | 12898.9 | 0.139887 | 0.083301 | 0.063302 | 0.090844 | 0.14813 | 0.093557 | 0.135445 | 0.135738
773.3318 | 12931.06 | 0.139069 | 0.082159 | 0.062648 | 0.090202 | 0.146912 | 0.092594 | 0.133611 | 0.135542
771.4032 | 12963.39 | 0.138287 | 0.080653 | 0.062079 | 0.089636 | 0.145808 | 0.091795 | 0.131984 | 0.13518
769.4746 | 12995.88 | 0.137393 | 0.078532 | 0.061634 | 0.089177 | 0.14474 | 0.091052 | 0.130473 | 0.134565
767.5463 | 13028.53 | 0.136125 | 0.075576 | 0.061158 | 0.088545 | 0.143635 | 0.090204 | 0.128798 | 0.133863
765.6176 | 13061.35 | 0.134243 | 0.07164 | 0.060594 | 0.087557 | 0.142178 | 0.08923 | 0.126825 | 0.133128
763.6893 | 13094.33 | 0.131751 | 0.067176 | 0.060014 | 0.086358 | 0.140262 | 0.088009 | 0.124463 | 0.132269
761.7602 | 13127.49 | 0.128677 | 0.063226 | 0.059418 | 0.084933 | 0.138007 | 0.08666 | 0.121829 | 0.131192
759.8317 | 13160.81 | 0.125351 | 0.060226 | 0.058769 | 0.083379 | 0.135603 | 0.085407 | 0.119432 | 0.130025
757.903 | 13194.3 | 0.123162 | 0.058906 | 0.058197 | 0.082481 | 0.133747 | 0.084467 | 0.117651 | 0.128802
755.9745 | 13227.96 | 0.123556 | 0.060394 | 0.057585 | 0.082729 | 0.133254 | 0.084115 | 0.116839 | 0.127585
754.046 | 13261.79 | 0.125473 | 0.063827 | 0.057014 | 0.083412 | 0.133455 | 0.083894 | 0.116507 | 0.126477
752.1178 | 13295.79 | 0.126955 | 0.067328 | 0.056565 | 0.083926 | 0.133396 | 0.083684 | 0.11597 | 0.125612
750.1892 | 13329.97 | 0.127403 | 0.069802 | 0.056035 | 0.083902 | 0.132798 | 0.083342 | 0.115049 | 0.124798
748.261 | 13364.32 | 0.127044 | 0.071089 | 0.055452 | 0.083557 | 0.131745 | 0.082652 | 0.113694 | 0.123851
746.3327 | 13398.85 | 0.125739 | 0.070873 | 0.054839 | 0.082879 | 0.130098 | 0.081475 | 0.111647 | 0.122681
744.4043 | 13433.56 | 0.123641 | 0.069389 | 0.054208 | 0.081915 | 0.128148 | 0.080186 | 0.10923 | 0.121622
742.4754 | 13468.46 | 0.121579 | 0.068061 | 0.053517 | 0.08089 | 0.126158 | 0.079032 | 0.107455 | 0.12068
740.5471 | 13503.53 | 0.1204 | 0.068175 | 0.05277 | 0.080214 | 0.124472 | 0.078157 | 0.106673 | 0.119595
738.6184 | 13538.79 | 0.119344 | 0.068851 | 0.051893 | 0.079662 | 0.122713 | 0.077341 | 0.106005 | 0.118314
736.69 | 13574.23 | 0.11769 | 0.068509 | 0.051053 | 0.078879 | 0.120655 | 0.07635 | 0.104652 | 0.116818
734.7614 | 13609.86 | 0.115428 | 0.067117 | 0.050097 | 0.077673 | 0.118089 | 0.075148 | 0.10276 | 0.115234
732.8327 | 13645.68 | 0.113116 | 0.065692 | 0.049056 | 0.076579 | 0.115204 | 0.073602 | 0.100605 | 0.113545
730.9039 | 13681.69 | 0.110665 | 0.064173 | 0.048063 | 0.075498 | 0.112399 | 0.071881 | 0.098067 | 0.111708
728.9756 | 13717.88 | 0.108015 | 0.06218 | 0.047158 | 0.074217 | 0.10974 | 0.070185 | 0.095413 | 0.109846
727.0469 | 13754.27 | 0.105622 | 0.060388 | 0.046285 | 0.072892 | 0.107141 | 0.06857 | 0.092965 | 0.107969
725.1185 | 13790.85 | 0.103647 | 0.059324 | 0.045509 | 0.071697 | 0.104648 | 0.067048 | 0.090809 | 0.10601
723.1897 | 13827.63 | 0.10185 | 0.05865 | 0.044775 | 0.070615 | 0.102252 | 0.065777 | 0.088903 | 0.103938
721.2613 | 13864.6 | 0.100101 | 0.05811 | 0.044026 | 0.069569 | 0.099924 | 0.06483 | 0.087112 | 0.101872
719.3329 | 13901.77 | 0.098015 | 0.057017 | 0.043283 | 0.068493 | 0.097573 | 0.063903 | 0.085348 | 0.099802
717.4039 | 13939.15 | 0.09538 | 0.054967 | 0.04259 | 0.067334 | 0.094996 | 0.062698 | 0.083386 | 0.097725
715.4754 | 13976.72 | 0.092234 | 0.051948 | 0.041901 | 0.065852 | 0.09206 | 0.061227 | 0.080867 | 0.095598
713.5472 | 14014.49 | 0.089029 | 0.048972 | 0.041199 | 0.064345 | 0.089031 | 0.059492 | 0.078122 | 0.093597
711.6187 | 14052.47 | 0.086325 | 0.04731 | 0.040256 | 0.063142 | 0.086393 | 0.057872 | 0.075718 | 0.091636
709.69 | 14090.66 | 0.084395 | 0.047447 | 0.039296 | 0.06234 | 0.084169 | 0.056569 | 0.074045 | 0.089552
707.7622 | 14129.04 | 0.082474 | 0.048338 | 0.038391 | 0.061592 | 0.081728 | 0.055287 | 0.072503 | 0.087319
705.8339 | 14167.64 | 0.080086 | 0.0489 | 0.037469 | 0.060509 | 0.078972 | 0.053662 | 0.07048 | 0.085094
703.9051 | 14206.46 | 0.077044 | 0.048581 | 0.03627 | 0.059127 | 0.076028 | 0.051847 | 0.068089 | 0.082852
701.9766 | 14245.49 | 0.073642 | 0.047459 | 0.035046 | 0.057756 | 0.073102 | 0.049948 | 0.065582 | 0.080625
700.0482 | 14284.73 | 0.07013 | 0.045629 | 0.034176 | 0.056382 | 0.070303 | 0.048009 | 0.063115 | 0.078325
698.1193 | 14324.2 | 0.066724 | 0.043471 | 0.033409 | 0.055066 | 0.067601 | 0.046345 | 0.061018 | 0.075952
696.1907 | 14363.88 | 0.063608 | 0.04127 | 0.032685 | 0.053873 | 0.065113 | 0.045009 | 0.059397 | 0.073586
694.2622 | 14403.78 | 0.060982 | 0.039627 | 0.032165 | 0.052858 | 0.06293 | 0.043943 | 0.058091 | 0.071296
692.3338 | 14443.9 | 0.058735 | 0.038894 | 0.031613 | 0.051941 | 0.060834 | 0.042887 | 0.056834 | 0.069
690.4051 | 14484.25 | 0.056707 | 0.038615 | 0.030946 | 0.050937 | 0.058842 | 0.041741 | 0.055595 | 0.066899
688.4767 | 14524.82 | 0.054714 | 0.038269 | 0.030204 | 0.049766 | 0.056844 | 0.040667 | 0.054262 | 0.064932
686.5482 | 14565.62 | 0.052824 | 0.037992 | 0.02955 | 0.048876 | 0.05492 | 0.039651 | 0.052923 | 0.062868
684.6197 | 14606.65 | 0.051027 | 0.037842 | 0.029097 | 0.048091 | 0.053214 | 0.038508 | 0.051584 | 0.060985
682.6908 | 14647.92 | 0.049391 | 0.037583 | 0.028672 | 0.047335 | 0.051645 | 0.037482 | 0.050251 | 0.059293
680.7621 | 14689.42 | 0.047838 | 0.036932 | 0.028178 | 0.046619 | 0.050013 | 0.036672 | 0.048954 | 0.057665
678.8336 | 14731.15 | 0.046425 | 0.035946 | 0.02788 | 0.045934 | 0.048601 | 0.035841 | 0.047925 | 0.056218
676.9051 | 14773.12 | 0.044838 | 0.03467 | 0.027594 | 0.045207 | 0.04742 | 0.035125 | 0.046938 | 0.054754
674.9765 | 14815.33 | 0.043222 | 0.033281 | 0.027427 | 0.044669 | 0.046126 | 0.034536 | 0.045866 | 0.053209
673.0481 | 14857.78 | 0.041716 | 0.032119 | 0.027642 | 0.044333 | 0.044894 | 0.034003 | 0.044987 | 0.051725
671.1193 | 14900.48 | 0.040496 | 0.032068 | 0.028108 | 0.044341 | 0.044198 | 0.033763 | 0.044402 | 0.050416
669.1909 | 14943.42 | 0.039478 | 0.032999 | 0.028797 | 0.04451 | 0.043855 | 0.033711 | 0.044141 | 0.049435
667.2632 | 14986.59 | 0.03862 | 0.034348 | 0.030046 | 0.045067 | 0.043782 | 0.033929 | 0.044159 | 0.048979
665.3347 | 15030.03 | 0.037685 | 0.035617 | 0.03195 | 0.045838 | 0.043847 | 0.034435 | 0.044211 | 0.04883
663.4062 | 15073.72 | 0.036859 | 0.036618 | 0.034325 | 0.046463 | 0.04434 | 0.03515 | 0.044465 | 0.048891
661.4776 | 15117.67 | 0.036116 | 0.037565 | 0.03721 | 0.047236 | 0.044995 | 0.036088 | 0.044732 | 0.049294
659.5493 | 15161.87 | 0.035397 | 0.038717 | 0.04098 | 0.048475 | 0.045927 | 0.037079 | 0.045084 | 0.050267
657.6204 | 15206.34 | 0.034791 | 0.040067 | 0.045559 | 0.049922 | 0.047297 | 0.038474 | 0.045774 | 0.051906
655.6921 | 15251.06 | 0.034573 | 0.041887 | 0.051088 | 0.051697 | 0.049083 | 0.040516 | 0.04699 | 0.05408
653.7631 | 15296.06 | 0.034571 | 0.04425 | 0.057337 | 0.053674 | 0.051036 | 0.042887 | 0.048526 | 0.056863
651.8348 | 15341.31 | 0.03459 | 0.046978 | 0.06384 | 0.055685 | 0.052982 | 0.045286 | 0.050173 | 0.060509
649.906 | 15386.84 | 0.034697 | 0.049483 | 0.070166 | 0.057637 | 0.054894 | 0.047447 | 0.051761 | 0.06455
647.9777 | 15432.63 | 0.03509 | 0.051535 | 0.076061 | 0.059613 | 0.056366 | 0.04943 | 0.053237 | 0.068908
646.0491 | 15478.7 | 0.035583 | 0.053503 | 0.081411 | 0.061448 | 0.057347 | 0.051295 | 0.054847 | 0.073499
644.1207 | 15525.04 | 0.036344 | 0.055449 | 0.086311 | 0.06332 | 0.058563 | 0.053203 | 0.056705 | 0.078111
642.1919 | 15571.67 | 0.037368 | 0.057294 | 0.090706 | 0.065212 | 0.059577 | 0.054949 | 0.058404 | 0.082171
640.2631 | 15618.58 | 0.038537 | 0.059079 | 0.094346 | 0.067066 | 0.059976 | 0.056357 | 0.059926 | 0.085479
638.3348 | 15665.76 | 0.03969 | 0.060492 | 0.097044 | 0.068603 | 0.05985 | 0.0574 | 0.06141 | 0.08806
636.406 | 15713.24 | 0.040848 | 0.061404 | 0.098801 | 0.069464 | 0.05938 | 0.058147 | 0.062441 | 0.089792
634.4775 | 15761 | 0.041787 | 0.061913 | 0.099684 | 0.069571 | 0.058583 | 0.058445 | 0.062912 | 0.090503
632.5491 | 15809.05 | 0.042481 | 0.062139 | 0.099984 | 0.069122 | 0.057487 | 0.058445 | 0.063376 | 0.090378
630.6204 | 15857.4 | 0.043097 | 0.062088 | 0.099819 | 0.068849 | 0.056571 | 0.058405 | 0.06374 | 0.089788
628.692 | 15906.04 | 0.043772 | 0.061872 | 0.099521 | 0.069348 | 0.055701 | 0.058334 | 0.064046 | 0.088618
626.7643 | 15954.96 | 0.044038 | 0.061437 | 0.098929 | 0.070235 | 0.054645 | 0.058206 | 0.064295 | 0.086844
624.8356 | 16004.21 | 0.044165 | 0.060724 | 0.097841 | 0.070813 | 0.053637 | 0.058052 | 0.064315 | 0.084829
622.907 | 16053.76 | 0.044131 | 0.059759 | 0.096134 | 0.070865 | 0.052728 | 0.057318 | 0.063927 | 0.082572
620.9784 | 16103.62 | 0.043788 | 0.058397 | 0.094104 | 0.070461 | 0.051791 | 0.056367 | 0.063354 | 0.080013
619.0502 | 16153.78 | 0.043305 | 0.056742 | 0.091869 | 0.069811 | 0.050748 | 0.055312 | 0.062403 | 0.077226
617.1217 | 16204.26 | 0.04274 | 0.054998 | 0.089171 | 0.068876 | 0.049715 | 0.054112 | 0.061466 | 0.07451
615.1931 | 16255.06 | 0.042023 | 0.053025 | 0.086086 | 0.06766 | 0.048531 | 0.052773 | 0.060405 | 0.071766
613.264 | 16306.19 | 0.041282 | 0.050757 | 0.082665 | 0.066139 | 0.047537 | 0.051081 | 0.059062 | 0.068989
611.3355 | 16357.63 | 0.040339 | 0.04829 | 0.078539 | 0.064115 | 0.046763 | 0.04926 | 0.057447 | 0.066144
609.4072 | 16409.39 | 0.039283 | 0.045808 | 0.074097 | 0.061754 | 0.046274 | 0.047453 | 0.055796 | 0.063487
607.4784 | 16461.49 | 0.038576 | 0.043383 | 0.069199 | 0.059322 | 0.046104 | 0.045475 | 0.054488 | 0.061236
605.5501 | 16513.91 | 0.038376 | 0.041081 | 0.06366 | 0.057137 | 0.045942 | 0.043735 | 0.053693 | 0.059049
603.6216 | 16566.67 | 0.038707 | 0.039208 | 0.058355 | 0.055205 | 0.04603 | 0.042402 | 0.053247 | 0.05706
601.693 | 16619.77 | 0.039755 | 0.037972 | 0.053999 | 0.053998 | 0.046611 | 0.041693 | 0.053408 | 0.055615
599.7642 | 16673.22 | 0.041249 | 0.037485 | 0.050988 | 0.053567 | 0.047319 | 0.041592 | 0.053965 | 0.054308
597.8355 | 16727.01 | 0.042443 | 0.037614 | 0.049443 | 0.053824 | 0.048093 | 0.041878 | 0.054459 | 0.052914
595.9071 | 16781.14 | 0.043 | 0.03809 | 0.049228 | 0.054381 | 0.048933 | 0.042447 | 0.055225 | 0.051839
593.9784 | 16835.63 | 0.042875 | 0.039055 | 0.050535 | 0.055078 | 0.049759 | 0.043334 | 0.055998 | 0.051525
592.0502 | 16890.46 | 0.042003 | 0.040354 | 0.053418 | 0.055995 | 0.050453 | 0.044591 | 0.055975 | 0.051617
590.1216 | 16945.66 | 0.040633 | 0.041807 | 0.05743 | 0.05719 | 0.051188 | 0.045942 | 0.055619 | 0.052044
588.1931 | 17001.22 | 0.038673 | 0.043587 | 0.062646 | 0.058305 | 0.052056 | 0.047296 | 0.055519 | 0.053015
586.2641 | 17057.16 | 0.036849 | 0.04571 | 0.068887 | 0.059517 | 0.052877 | 0.048794 | 0.05571 | 0.05439
584.3357 | 17113.45 | 0.035593 | 0.048053 | 0.075454 | 0.060864 | 0.053649 | 0.050666 | 0.056289 | 0.056281
582.4071 | 17170.12 | 0.035484 | 0.050879 | 0.082425 | 0.062549 | 0.054968 | 0.053123 | 0.057467 | 0.058669
580.4787 | 17227.16 | 0.036538 | 0.054014 | 0.0904 | 0.065013 | 0.05715 | 0.055857 | 0.059761 | 0.061647
578.55 | 17284.59 | 0.038774 | 0.057874 | 0.099355 | 0.068605 | 0.059758 | 0.059127 | 0.063067 | 0.06504
576.6215 | 17342.4 | 0.042184 | 0.062506 | 0.109149 | 0.073091 | 0.062815 | 0.063263 | 0.06714 | 0.068639
574.6928 | 17400.6 | 0.046631 | 0.067345 | 0.119097 | 0.077874 | 0.066427 | 0.068108 | 0.072133 | 0.072678
572.7652 | 17459.16 | 0.051637 | 0.072296 | 0.128541 | 0.083057 | 0.070051 | 0.072915 | 0.077507 | 0.077279
570.8365 | 17518.15 | 0.056548 | 0.077208 | 0.137184 | 0.088293 | 0.073003 | 0.076936 | 0.08221 | 0.082079
568.9081 | 17577.53 | 0.060766 | 0.081758 | 0.143925 | 0.092599 | 0.074892 | 0.080354 | 0.086259 | 0.086533
566.9796 | 17637.32 | 0.064175 | 0.085716 | 0.148469 | 0.095854 | 0.075843 | 0.082782 | 0.08952 | 0.090757
565.0509 | 17697.52 | 0.066909 | 0.088994 | 0.151623 | 0.09845 | 0.075763 | 0.084394 | 0.09179 | 0.094053
563.1224 | 17758.13 | 0.068967 | 0.091453 | 0.154134 | 0.100547 | 0.07512 | 0.085525 | 0.093349 | 0.096369
561.194 | 17819.15 | 0.070479 | 0.093271 | 0.156878 | 0.10244 | 0.075032 | 0.086377 | 0.094694 | 0.097801
559.265 | 17880.61 | 0.072049 | 0.094893 | 0.160698 | 0.104592 | 0.07549 | 0.087566 | 0.09622 | 0.099073
557.3366 | 17942.48 | 0.073426 | 0.096331 | 0.165898 | 0.106825 | 0.075664 | 0.089199 | 0.097611 | 0.099969
555.4081 | 18004.78 | 0.074496 | 0.097687 | 0.172842 | 0.109511 | 0.076235 | 0.090802 | 0.09898 | 0.100708
553.4794 | 18067.52 | 0.075433 | 0.098859 | 0.181346 | 0.112209 | 0.077389 | 0.092905 | 0.100307 | 0.102104
551.551 | 18130.69 | 0.076643 | 0.099783 | 0.191086 | 0.114694 | 0.079241 | 0.095345 | 0.10189 | 0.104174
549.6224 | 18194.31 | 0.077471 | 0.100486 | 0.201119 | 0.117203 | 0.081227 | 0.097773 | 0.103715 | 0.106519
547.694 | 18258.37 | 0.077941 | 0.10139 | 0.2109 | 0.119577 | 0.082995 | 0.100579 | 0.105527 | 0.107788
545.7651 | 18322.9 | 0.078416 | 0.102796 | 0.220201 | 0.121467 | 0.084779 | 0.103126 | 0.107155 | 0.107458
543.8365 | 18387.88 | 0.079189 | 0.104798 | 0.228918 | 0.123411 | 0.086812 | 0.105059 | 0.108752 | 0.106652
541.9082 | 18453.31 | 0.080092 | 0.107127 | 0.237009 | 0.125424 | 0.088421 | 0.10688 | 0.110204 | 0.106285
539.9795 | 18519.22 | 0.081505 | 0.109767 | 0.243878 | 0.12731 | 0.089612 | 0.109358 | 0.111301 | 0.107047
538.051 | 18585.6 | 0.082773 | 0.112788 | 0.250055 | 0.12918 | 0.0907 | 0.111828 | 0.112572 | 0.109469
536.1226 | 18652.45 | 0.084215 | 0.11595 | 0.256049 | 0.131528 | 0.09193 | 0.114109 | 0.113839 | 0.113378
534.194 | 18719.79 | 0.085758 | 0.118999 | 0.261537 | 0.134107 | 0.093031 | 0.116717 | 0.115489 | 0.118398
532.2662 | 18787.59 | 0.087143 | 0.12197 | 0.264982 | 0.135751 | 0.09362 | 0.118952 | 0.117257 | 0.123458
530.3377 | 18855.91 | 0.087634 | 0.123727 | 0.264678 | 0.135741 | 0.093031 | 0.119502 | 0.117621 | 0.127021
528.4091 | 18924.73 | 0.087093 | 0.123743 | 0.259983 | 0.134258 | 0.092078 | 0.118717 | 0.116384 | 0.128686
526.4807 | 18994.05 | 0.085041 | 0.121656 | 0.25158 | 0.130533 | 0.090093 | 0.116304 | 0.113923 | 0.128421
524.5519 | 19063.89 | 0.082321 | 0.118277 | 0.242155 | 0.126205 | 0.087376 | 0.11285 | 0.110678 | 0.126115
522.6225 | 19134.27 | 0.078716 | 0.113957 | 0.232142 | 0.121732 | 0.084333 | 0.108827 | 0.107459 | 0.122766
520.6942 | 19205.13 | 0.075277 | 0.109118 | 0.221612 | 0.116863 | 0.08165 | 0.104731 | 0.104306 | 0.119432
518.7656 | 19276.53 | 0.072044 | 0.10411 | 0.211337 | 0.112067 | 0.078982 | 0.101546 | 0.101051 | 0.116364
516.837 | 19348.46 | 0.069648 | 0.100119 | 0.202363 | 0.107846 | 0.076426 | 0.098182 | 0.097728 | 0.11329
514.9084 | 19420.93 | 0.06825 | 0.097487 | 0.195346 | 0.104707 | 0.074605 | 0.095186 | 0.095691 | 0.109656
512.9799 | 19493.94 | 0.068644 | 0.096445 | 0.191806 | 0.104303 | 0.073667 | 0.093711 | 0.094814 | 0.106122
511.0515 | 19567.5 | 0.071061 | 0.097212 | 0.193784 | 0.107104 | 0.073601 | 0.095259 | 0.095325 | 0.10314
509.123 | 19641.62 | 0.074341 | 0.100073 | 0.198098 | 0.110298 | 0.073759 | 0.098107 | 0.096761 | 0.100539
507.1946 | 19716.3 | 0.075215 | 0.101685 | 0.197107 | 0.111036 | 0.073081 | 0.098518 | 0.097342 | 0.099431
505.2659 | 19791.56 | 0.072893 | 0.097607 | 0.18499 | 0.105701 | 0.070533 | 0.093511 | 0.093618 | 0.099356
503.3376 | 19867.38 | 0.066778 | 0.087174 | 0.163181 | 0.095028 | 0.066821 | 0.084383 | 0.085676 | 0.098381
501.409 | 19943.8 | 0.059547 | 0.075172 | 0.138947 | 0.082602 | 0.062162 | 0.07426 | 0.077203 | 0.094904
499.4805 | 20020.8 | 0.053293 | 0.06491 | 0.117134 | 0.071277 | 0.057417 | 0.065325 | 0.069716 | 0.089786
497.552 | 20098.4 | 0.048798 | 0.056718 | 0.099328 | 0.062641 | 0.052828 | 0.057712 | 0.063043 | 0.083817
495.6234 | 20176.61 | 0.044706 | 0.050028 | 0.085823 | 0.056251 | 0.048539 | 0.052097 | 0.058227 | 0.078219
493.695 | 20255.42 | 0.040765 | 0.045274 | 0.076592 | 0.051212 | 0.044677 | 0.047821 | 0.054184 | 0.07199
491.7666 | 20334.85 | 0.037098 | 0.042056 | 0.071115 | 0.047312 | 0.041759 | 0.044524 | 0.05084 | 0.066296
489.8381 | 20414.91 | 0.033961 | 0.041026 | 0.071041 | 0.045744 | 0.04011 | 0.042925 | 0.048407 | 0.061044
487.9094 | 20495.61 | 0.03134 | 0.042255 | 0.076377 | 0.046287 | 0.039796 | 0.044247 | 0.047525 | 0.056305
485.9809 | 20576.94 | 0.031128 | 0.04557 | 0.086553 | 0.049516 | 0.041182 | 0.047166 | 0.048812 | 0.052914
484.0524 | 20658.92 | 0.033562 | 0.050566 | 0.099117 | 0.055066 | 0.044283 | 0.051312 | 0.052628 | 0.050581
482.124 | 20741.55 | 0.038004 | 0.056561 | 0.110386 | 0.061983 | 0.047911 | 0.056686 | 0.057423 | 0.050347
480.1955 | 20824.85 | 0.041738 | 0.061286 | 0.117984 | 0.06805 | 0.051212 | 0.060883 | 0.061641 | 0.052826
478.2671 | 20908.82 | 0.044854 | 0.063929 | 0.121965 | 0.072663 | 0.053549 | 0.063149 | 0.064663 | 0.056018
476.3386 | 20993.47 | 0.047521 | 0.065551 | 0.123062 | 0.075254 | 0.05475 | 0.064667 | 0.066742 | 0.059709
474.4101 | 21078.81 | 0.04901 | 0.066254 | 0.121177 | 0.075584 | 0.054929 | 0.064553 | 0.067357 | 0.06311
472.4815 | 21164.85 | 0.048872 | 0.065429 | 0.117287 | 0.075178 | 0.054415 | 0.063982 | 0.067673 | 0.065602
470.553 | 21251.59 | 0.048614 | 0.065258 | 0.115079 | 0.07476 | 0.053982 | 0.064192 | 0.067629 | 0.067045
468.6244 | 21339.05 | 0.048438 | 0.066632 | 0.117723 | 0.075966 | 0.055025 | 0.065233 | 0.068136 | 0.06721
466.6961 | 21427.22 | 0.048586 | 0.069356 | 0.127006 | 0.078543 | 0.057124 | 0.067629 | 0.069452 | 0.066233
464.7676 | 21516.13 | 0.048933 | 0.072685 | 0.138663 | 0.081083 | 0.05985 | 0.070534 | 0.071479 | 0.064938
462.8389 | 21605.79 | 0.049824 | 0.074963 | 0.147699 | 0.083139 | 0.062571 | 0.072208 | 0.073663 | 0.063792
460.9104 | 21696.19 | 0.05093 | 0.076416 | 0.152175 | 0.084966 | 0.064417 | 0.073408 | 0.076019 | 0.064234
458.9819 | 21787.35 | 0.053139 | 0.078086 | 0.15471 | 0.087459 | 0.066014 | 0.074821 | 0.07885 | 0.067019
457.0534 | 21879.28 | 0.056776 | 0.080168 | 0.159665 | 0.091902 | 0.068494 | 0.077549 | 0.083094 | 0.072458
455.1249 | 21971.99 | 0.061344 | 0.085042 | 0.17304 | 0.099268 | 0.073295 | 0.082981 | 0.088734 | 0.079188
453.1974 | 22065.44 | 0.065936 | 0.090781 | 0.192385 | 0.107307 | 0.078385 | 0.089925 | 0.094744 | 0.087669
451.269 | 22159.73 | 0.069472 | 0.095677 | 0.207879 | 0.113185 | 0.081945 | 0.095547 | 0.09961 | 0.096799
449.3405 | 22254.84 | 0.071624 | 0.098582 | 0.21346 | 0.116055 | 0.084358 | 0.098816 | 0.10264 | 0.105363
447.4121 | 22350.76 | 0.0728 | 0.099433 | 0.211659 | 0.116586 | 0.084693 | 0.099246 | 0.103579 | 0.112215
445.4835 | 22447.52 | 0.073175 | 0.099498 | 0.208187 | 0.116824 | 0.084461 | 0.099322 | 0.104031 | 0.116871
443.555 | 22545.12 | 0.075318 | 0.102017 | 0.211676 | 0.120233 | 0.086458 | 0.10222 | 0.105917 | 0.118622
441.6265 | 22643.57 | 0.080518 | 0.10866 | 0.227131 | 0.128186 | 0.090579 | 0.10892 | 0.110833 | 0.119562
439.6981 | 22742.88 | 0.087299 | 0.119081 | 0.250916 | 0.139015 | 0.095891 | 0.117561 | 0.117689 | 0.120824
437.7695 | 22843.07 | 0.094435 | 0.132027 | 0.274237 | 0.150082 | 0.100653 | 0.126385 | 0.124595 | 0.12392
435.8409 | 22944.15 | 0.101258 | 0.145365 | 0.292204 | 0.159541 | 0.104094 | 0.134373 | 0.130076 | 0.128436
433.9125 | 23046.12 | 0.106642 | 0.157961 | 0.305362 | 0.167025 | 0.106229 | 0.140687 | 0.134717 | 0.134856
431.9839 | 23149.01 | 0.111394 | 0.170324 | 0.316312 | 0.173643 | 0.106621 | 0.145573 | 0.13835 | 0.141456
430.0556 | 23252.81 | 0.115325 | 0.181458 | 0.324758 | 0.179604 | 0.106812 | 0.149868 | 0.141255 | 0.147372
428.1269 | 23357.56 | 0.119511 | 0.190689 | 0.3308 | 0.184303 | 0.107176 | 0.153947 | 0.143747 | 0.152357
426.1984 | 23463.25 | 0.123031 | 0.197391 | 0.335154 | 0.187963 | 0.107558 | 0.157036 | 0.145936 | 0.1563
424.2699 | 23569.9 | 0.125709 | 0.201743 | 0.337341 | 0.190593 | 0.107802 | 0.158732 | 0.147707 | 0.1587
422.3415 | 23677.52 | 0.127439 | 0.204019 | 0.337626 | 0.191918 | 0.107792 | 0.159995 | 0.149004 | 0.160575
420.4131 | 23786.13 | 0.128774 | 0.204266 | 0.336157 | 0.192059 | 0.108194 | 0.160249 | 0.149286 | 0.161546
418.4845 | 23895.75 | 0.127662 | 0.198783 | 0.327088 | 0.187881 | 0.107562 | 0.157378 | 0.147587 | 0.162279
416.5559 | 24006.38 | 0.120887 | 0.184915 | 0.30482 | 0.176138 | 0.104851 | 0.148223 | 0.140707 | 0.16187
414.6276 | 24118.03 | 0.109435 | 0.165491 | 0.273474 | 0.159181 | 0.100328 | 0.134665 | 0.130115 | 0.159675
412.6991 | 24230.73 | 0.09848 | 0.147126 | 0.243243 | 0.142777 | 0.094349 | 0.120658 | 0.119098 | 0.154578
410.7706 | 24344.49 | 0.091965 | 0.135056 | 0.224795 | 0.133057 | 0.089255 | 0.112 | 0.112463 | 0.147101
408.8419 | 24459.33 | 0.09246 | 0.132538 | 0.224708 | 0.133387 | 0.087824 | 0.112495 | 0.112695 | 0.138966
406.9135 | 24575.25 | 0.096715 | 0.13713 | 0.237429 | 0.140448 | 0.09059 | 0.118457 | 0.117402 | 0.131509
404.985 | 24692.27 | 0.101057 | 0.143824 | 0.249769 | 0.147091 | 0.093969 | 0.124219 | 0.122124 | 0.126009
403.0565 | 24810.42 | 0.102559 | 0.14688 | 0.253308 | 0.149735 | 0.095907 | 0.126357 | 0.124224 | 0.123436
401.128 | 24929.7 | 0.101285 | 0.14462 | 0.247603 | 0.147523 | 0.09623 | 0.124123 | 0.122404 | 0.122339
399.1995 | 25050.13 | 0.097951 | 0.137523 | 0.234083 | 0.141565 | 0.094579 | 0.118067 | 0.118107 | 0.122064
397.2711 | 25171.73 | 0.092666 | 0.126567 | 0.21538 | 0.132426 | 0.091653 | 0.109757 | 0.111848 | 0.121146
395.3425 | 25294.52 | 0.085752 | 0.113537 | 0.193786 | 0.120877 | 0.087811 | 0.100339 | 0.104514 | 0.118373
393.4139 | 25418.52 | 0.079141 | 0.101123 | 0.171902 | 0.108947 | 0.08358 | 0.091054 | 0.097428 | 0.114051
391.4855 | 25543.73 | 0.073256 | 0.090144 | 0.152746 | 0.097939 | 0.078771 | 0.082837 | 0.09102 | 0.108176
389.5571 | 25670.18 | 0.067885 | 0.081783 | 0.138345 | 0.089152 | 0.073517 | 0.076776 | 0.085137 | 0.100703
387.6285 | 25797.9 | 0.063446 | 0.078043 | 0.13257 | 0.085505 | 0.069587 | 0.074166 | 0.081653 | 0.094051
385.7001 | 25926.88 | 0.063254 | 0.079238 | 0.139129 | 0.087611 | 0.069687 | 0.07612 | 0.082604 | 0.089485
383.7715 | 26057.17 | 0.06467 | 0.080683 | 0.147343 | 0.090389 | 0.072689 | 0.079439 | 0.085483 | 0.086816
381.8429 | 26188.78 | 0.064906 | 0.079647 | 0.146907 | 0.08972 | 0.074972 | 0.080054 | 0.085537 | 0.086808
379.9145 | 26321.71 | 0.06302 | 0.07603 | 0.138223 | 0.085718 | 0.075061 | 0.077196 | 0.083752 | 0.089308
377.9859 | 26456.01 | 0.061302 | 0.071565 | 0.12629 | 0.080775 | 0.072615 | 0.072691 | 0.081239 | 0.090698
376.0575 | 26591.68 | 0.060669 | 0.069085 | 0.118739 | 0.077712 | 0.070521 | 0.070213 | 0.079618 | 0.090368
374.129 | 26728.75 | 0.060781 | 0.073 | 0.128973 | 0.080798 | 0.071379 | 0.073268 | 0.080961 | 0.08933
372.2005 | 26867.24 | 0.060859 | 0.081966 | 0.153892 | 0.089214 | 0.075176 | 0.081655 | 0.085405 | 0.08991
370.272 | 27007.17 | 0.063216 | 0.091496 | 0.175463 | 0.097978 | 0.079151 | 0.089631 | 0.090624 | 0.091111
368.3435 | 27148.57 | 0.067321 | 0.09868 | 0.18606 | 0.104147 | 0.081752 | 0.094835 | 0.095452 | 0.094092
366.415 | 27291.46 | 0.071348 | 0.103371 | 0.189561 | 0.108199 | 0.083719 | 0.097775 | 0.098695 | 0.097697
364.4865 | 27435.86 | 0.074066 | 0.10621 | 0.189811 | 0.110464 | 0.085575 | 0.099309 | 0.100937 | 0.100942
362.5581 | 27581.79 | 0.076378 | 0.107825 | 0.187949 | 0.111362 | 0.086703 | 0.099504 | 0.101866 | 0.103881
360.6295 | 27729.29 | 0.077008 | 0.106866 | 0.18369 | 0.110714 | 0.087643 | 0.098784 | 0.101775 | 0.105497
358.701 | 27878.37 | 0.076707 | 0.104209 | 0.178323 | 0.108863 | 0.088896 | 0.09673 | 0.100788 | 0.106067
356.7725 | 28029.07 | 0.075316 | 0.100763 | 0.172854 | 0.106642 | 0.089891 | 0.094095 | 0.099216 | 0.106847
354.844 | 28181.4 | 0.074082 | 0.097117 | 0.166378 | 0.103969 | 0.089908 | 0.092026 | 0.096769 | 0.106656
352.9156 | 28335.39 | 0.072743 | 0.092959 | 0.159949 | 0.100957 | 0.089413 | 0.089761 | 0.094366 | 0.105601
350.987 | 28491.08 | 0.071501 | 0.088914 | 0.153878 | 0.097552 | 0.089442 | 0.087747 | 0.092361 | 0.104535
349.0584 | 28648.5 | 0.069862 | 0.085376 | 0.146015 | 0.093597 | 0.089093 | 0.085099 | 0.091483 | 0.103183
347.13 | 28807.65 | 0.069011 | 0.08162 | 0.138012 | 0.089888 | 0.088931 | 0.082385 | 0.090327 | 0.100993
345.2015 | 28968.59 | 0.068983 | 0.077711 | 0.130047 | 0.086891 | 0.08945 | 0.080434 | 0.090528 | 0.099796
343.273 | 29131.33 | 0.070623 | 0.076229 | 0.123778 | 0.084886 | 0.089885 | 0.079588 | 0.091032 | 0.098069
341.3445 | 29295.92 | 0.073466 | 0.07548 | 0.118946 | 0.083931 | 0.090694 | 0.079725 | 0.09253 | 0.096742
339.416 | 29462.37 | 0.077155 | 0.074136 | 0.114408 | 0.083412 | 0.092366 | 0.080593 | 0.094221 | 0.095209
337.4875 | 29630.73 | 0.079835 | 0.073342 | 0.110038 | 0.08228 | 0.093552 | 0.081343 | 0.095558 | 0.09334
335.559 | 29801.02 | 0.082483 | 0.073422 | 0.106854 | 0.081704 | 0.094398 | 0.08158 | 0.097058 | 0.092848
333.6305 | 29973.28 | 0.084665 | 0.072483 | 0.102418 | 0.081399 | 0.094505 | 0.08094 | 0.097768 | 0.092567
331.702 | 30147.54 | 0.085193 | 0.070234 | 0.097735 | 0.08032 | 0.092821 | 0.07848 | 0.096537 | 0.091315
329.7735 | 30323.84 | 0.083619 | 0.067972 | 0.093183 | 0.07851 | 0.090349 | 0.077202 | 0.094905 | 0.090564
327.845 | 30502.22 | 0.080518 | 0.065853 | 0.08855 | 0.075672 | 0.085578 | 0.075643 | 0.092098 | 0.088371
325.9165 | 30682.71 | 0.075023 | 0.061889 | 0.081546 | 0.070369 | 0.078143 | 0.071232 | 0.086615 | 0.085898
323.988 | 30865.34 | 0.066071 | 0.056317 | 0.073522 | 0.063689 | 0.067357 | 0.063063 | 0.076809 | 0.083091
322.0594 | 31050.17 | 0.053293 | 0.049977 | 0.068562 | 0.056538 | 0.054588 | 0.054437 | 0.065297 | 0.07987
320.131 | 31237.21 | 0.046544 | 0.04731 | 0.07169 | 0.054726 | 0.050153 | 0.051902 | 0.060546 | 0.07495
318.2025 | 31426.53 | 0.048939 | 0.048182 | 0.076657 | 0.058229 | 0.054456 | 0.055249 | 0.064786 | 0.070872
316.274 | 31618.15 | 0.050882 | 0.051044 | 0.086406 | 0.061838 | 0.059148 | 0.059828 | 0.069064 | 0.069152
314.3455 | 31812.13 | 0.046094 | 0.054713 | 0.105174 | 0.064009 | 0.061479 | 0.063342 | 0.068236 | 0.067878
312.417 | 32008.5 | 0.043495 | 0.060213 | 0.123196 | 0.068056 | 0.062591 | 0.066471 | 0.067908 | 0.06722
310.4885 | 32207.31 | 0.046259 | 0.066813 | 0.136544 | 0.074979 | 0.064848 | 0.070475 | 0.072422 | 0.066925
308.56 | 32408.61 | 0.051655 | 0.07478 | 0.154343 | 0.084183 | 0.06887 | 0.0763 | 0.077931 | 0.067931
306.6315 | 32612.44 | 0.05823 | 0.084097 | 0.172432 | 0.093542 | 0.073387 | 0.083974 | 0.083728 | 0.072295
304.703 | 32818.84 | 0.062543 | 0.090439 | 0.181766 | 0.099167 | 0.075859 | 0.088156 | 0.087954 | 0.076774
302.7745 | 33027.88 | 0.064846 | 0.093387 | 0.186424 | 0.102374 | 0.077707 | 0.090028 | 0.091002 | 0.084613
300.846 | 33239.6 | 0.067337 | 0.094861 | 0.189041 | 0.104457 | 0.079748 | 0.092254 | 0.092526 | 0.091284
298.9175 | 33454.05 | 0.0745 | 0.100987 | 0.202621 | 0.114076 | 0.081752 | 0.098388 | 0.098586 | 0.094472
296.989 | 33671.28 | 0.089072 | 0.11925 | 0.237712 | 0.135169 | 0.088163 | 0.112829 | 0.111571 | 0.098006
295.0605 | 33891.36 | 0.101582 | 0.137959 | 0.267142 | 0.151919 | 0.096271 | 0.126114 | 0.122557 | 0.101166
293.132 | 34114.32 | 0.105206 | 0.143454 | 0.267914 | 0.153647 | 0.100716 | 0.128599 | 0.125084 | 0.103126
291.2035 | 34340.25 | 0.101022 | 0.136858 | 0.249308 | 0.146293 | 0.099825 | 0.121764 | 0.120578 | 0.105768
289.275 | 34569.18 | 0.095059 | 0.125135 | 0.222113 | 0.13409 | 0.094844 | 0.111142 | 0.112272 | 0.107458
287.3465 | 34801.19 | 0.08992 | 0.112837 | 0.196312 | 0.121707 | 0.091943 | 0.102895 | 0.106554 | 0.107959
285.418 | 35036.33 | 0.085425 | 0.102894 | 0.178071 | 0.112045 | 0.091056 | 0.097089 | 0.102509 | 0.106979
283.4895 | 35274.68 | 0.0818 | 0.095693 | 0.165945 | 0.105947 | 0.090288 | 0.094046 | 0.100253 | 0.104964
281.561 | 35516.28 | 0.080441 | 0.090183 | 0.156202 | 0.101837 | 0.088735 | 0.09118 | 0.099145 | 0.103464
279.6324 | 35761.23 | 0.078571 | 0.085508 | 0.146903 | 0.098069 | 0.08692 | 0.088874 | 0.097364 | 0.103087
277.704 | 36009.57 | 0.074357 | 0.081526 | 0.14005 | 0.093566 | 0.080566 | 0.085353 | 0.090982 | 0.101361
275.7755 | 36261.38 | 0.074272 | 0.081463 | 0.143081 | 0.094052 | 0.077414 | 0.083464 | 0.088778 | 0.099356
273.847 | 36516.74 | 0.080372 | 0.084458 | 0.147412 | 0.098079 | 0.083354 | 0.086977 | 0.094991 | 0.098843
271.9185 | 36775.73 | 0.085899 | 0.085154 | 0.144087 | 0.100184 | 0.092934 | 0.09229 | 0.104574 | 0.098798
269.99 | 37038.41 | 0.092573 | 0.085431 | 0.139081 | 0.100949 | 0.100891 | 0.096054 | 0.112186 | 0.09936
268.0614 | 37304.88 | 0.098952 | 0.086872 | 0.136087 | 0.101609 | 0.107603 | 0.099376 | 0.118493 | 0.101556
266.133 | 37575.2 | 0.102874 | 0.088177 | 0.134635 | 0.101406 | 0.112902 | 0.102566 | 0.123244 | 0.102261
264.2045 | 37849.47 | 0.107737 | 0.090793 | 0.13378 | 0.103311 | 0.118181 | 0.105715 | 0.129246 | 0.103083
262.276 | 38127.77 | 0.112393 | 0.092507 | 0.132052 | 0.105857 | 0.12285 | 0.107709 | 0.134071 | 0.104659
260.3475 | 38410.2 | 0.115713 | 0.093422 | 0.130565 | 0.108793 | 0.126881 | 0.110754 | 0.138201 | 0.105941
258.419 | 38696.84 | 0.120664 | 0.096056 | 0.130432 | 0.111005 | 0.130043 | 0.114659 | 0.142148 | 0.107806
256.4905 | 38987.8 | 0.12461 | 0.097454 | 0.128994 | 0.110409 | 0.132774 | 0.11695 | 0.144589 | 0.108724
254.562 | 39283.16 | 0.130341 | 0.100229 | 0.129675 | 0.111936 | 0.136814 | 0.118121 | 0.147325 | 0.108541
252.6335 | 39583.03 | 0.133536 | 0.102465 | 0.129884 | 0.115522 | 0.140755 | 0.118965 | 0.150221 | 0.110794
250.705 | 39887.52 | 0.135569 | 0.104716 | 0.130914 | 0.116916 | 0.144103 | 0.121168 | 0.152543 | 0.115128
248.7765 | 40196.72 | 0.138976 | 0.108248 | 0.132317 | 0.11772 | 0.144867 | 0.121546 | 0.151958 | 0.115594
246.848 | 40510.76 | 0.143784 | 0.112695 | 0.135762 | 0.12061 | 0.145374 | 0.121395 | 0.149907 | 0.11524
244.9195 | 40829.75 | 0.145793 | 0.113368 | 0.134906 | 0.122318 | 0.147358 | 0.121783 | 0.151089 | 0.118176
242.991 | 41153.79 | 0.146359 | 0.112656 | 0.130161 | 0.120719 | 0.149419 | 0.120197 | 0.149441 | 0.116038
241.0625 | 41483.02 | 0.149404 | 0.114763 | 0.128835 | 0.121328 | 0.152534 | 0.120958 | 0.14783 | 0.116388
239.134 | 41817.56 | 0.153461 | 0.119193 | 0.132017 | 0.125182 | 0.155456 | 0.12411 | 0.148642 | 0.119894
237.2055 | 42157.54 | 0.156357 | 0.12245 | 0.13354 | 0.126775 | 0.157043 | 0.127155 | 0.150864 | 0.12161
235.277 | 42503.09 | 0.159137 | 0.124718 | 0.134066 | 0.126472 | 0.159437 | 0.12888 | 0.152643 | 0.123735
233.3485 | 42854.36 | 0.162083 | 0.127147 | 0.135899 | 0.128561 | 0.161002 | 0.130666 | 0.154546 | 0.127798
231.42 | 43211.48 | 0.166916 | 0.131379 | 0.138529 | 0.13115 | 0.159488 | 0.130105 | 0.153818 | 0.131039
229.4915 | 43574.6 | 0.169143 | 0.134602 | 0.139661 | 0.131919 | 0.160172 | 0.12915 | 0.152796 | 0.133779
227.563 | 43943.88 | 0.169931 | 0.135659 | 0.139611 | 0.132551 | 0.163164 | 0.12983 | 0.154539 | 0.135353
225.6345 | 44319.46 | 0.170183 | 0.135958 | 0.140184 | 0.134435 | 0.163324 | 0.130659 | 0.157541 | 0.135082
223.706 | 44701.53 | 0.174317 | 0.137786 | 0.141703 | 0.136372 | 0.164361 | 0.133354 | 0.162831 | 0.137275
221.7775 | 45090.24 | 0.173925 | 0.137662 | 0.140836 | 0.13662 | 0.164188 | 0.135066 | 0.169386 | 0.140063
219.849 | 45485.77 | 0.17069 | 0.140064 | 0.138833 | 0.135532 | 0.164377 | 0.136233 | 0.171409 | 0.140764
217.9205 | 45888.3 | 0.173507 | 0.146601 | 0.140418 | 0.137551 | 0.16812 | 0.140222 | 0.17282 | 0.143031
215.992 | 46298.01 | 0.181108 | 0.15243 | 0.144138 | 0.141334 | 0.17218 | 0.144307 | 0.17697 | 0.147819
214.0635 | 46715.11 | 0.18512 | 0.15539 | 0.14615 | 0.14403 | 0.174081 | 0.144844 | 0.178325 | 0.150344
212.135 | 47139.79 | 0.182903 | 0.156548 | 0.145597 | 0.144899 | 0.172241 | 0.139133 | 0.172965 | 0.149442
210.2065 | 47572.27 | 0.181114 | 0.158474 | 0.145558 | 0.145717 | 0.171498 | 0.138106 | 0.171917 | 0.151329
208.278 | 48012.75 | 0.182178 | 0.16021 | 0.142946 | 0.14209 | 0.171525 | 0.141317 | 0.172432 | 0.154871
206.3495 | 48461.47 | 0.178727 | 0.157118 | 0.138423 | 0.139204 | 0.16618 | 0.137601 | 0.168596 | 0.155378
204.421 | 48918.66 | 0.170856 | 0.15018 | 0.133675 | 0.134634 | 0.154711 | 0.128116 | 0.158217 | 0.154421
202.4925 | 49384.55 | 0.139166 | 0.125192 | 0.123591 | 0.1171 | 0.126597 | 0.109608 | 0.134586 | 0.151921
200.564 | 49859.4 | 0.122114 | 0.112061 | 0.122257 | 0.109277 | 0.116206 | 0.104121 | 0.123661 | 0.146209

## CF002
American Mineralogist: April 2025 Online Materials AM-25-49400 (use tabs to navigate to other tables) ANZURES ET AL.: Synthesis and Characterization of Low Fe Olivine
Photo Image Name | Grain Number on Photo | Size (Long) in µm | Size (Short) in µm | Long>Short?
CF002_1 | 1 | 23.841 | 18.102 | yes | 20.9715
CF002_1 | 2 | 12.053 | 8.168 | yes | 10.1105
CF002_1 | 3 | 4.967 | 4.68 | yes | 4.8235
CF002_1 | 4 | 3.532 | 3.267 | yes | 3.3995
CF002_1 | 5 | 4.186 | 4.007 | yes | 4.0965
CF002_1 | 6 | 4.834 | 3.593 | yes | 4.2135
CF002_1 | 7 | 8.113 | 5.679 | yes | 6.896
CF002_1 | 8 | 15.894 | 11.17 | yes | 13.532
CF002_1 | 9 | 4.57 | 3.742 | yes | 4.156
CF002_1 | 10 | 5.53 | 4.536 | yes | 5.033
CF002_1 | 11 | 9.137 | 3.855 | yes | 6.496
CF002_1 | 12 | 3.543 | 2.815 | yes | 3.179
CF002_1 | 13 | 5.795 | 4.387 | yes | 5.091
CF002_1 | 14 | 9.139 | 7.881 | yes | 8.51
CF002_1 | 15 | 2.318 | 1.391 | yes | 1.8545
CF002_1 | 16 | 5.033 | 3.024 | yes | 4.0285
CF002_1 | 17 | 6.512 | 4.459 | yes | 5.4855
CF002_1 | 18 | 4.128 | 3.024 | yes | 3.576
CF002_1 | 19 | 2.434 | 2.02 | yes | 2.227
CF002_1 | 20 | 2.452 | 2.252 | yes | 2.352
CF002_2 | 1 | 0.791 | 0.747 | yes | 0.769
CF002_2 | 2 | 1.087 | 0.959 | yes | 1.023
CF002_2 | 3 | 4.868 | 4.597 | yes | 4.7325
CF002_2 | 4 | 1.508 | 1.492 | yes | 1.5
CF002_2 | 5 | 1.471 | 0.913 | yes | 1.192
CF002_2 | 6 | 1.349 | 0.959 | yes | 1.154
CF002_2 | 7 | 0.686 | 0.589 | yes | 0.6375
CF002_2 | 8 | 0.543 | 0.419 | yes | 0.481
CF002_2 | 9 | 0.733 | 0.61 | yes | 0.6715
CF002_2 | 10 | 0.616 | 0.531 | yes | 0.5735
CF002_2 | 11 | 1.946 | 1.829 | yes | 1.8875
CF002_2 | 12 | 0.802 | 0.461 | yes | 0.6315
CF002_2 | 13 | 1.395 | 1.023 | yes | 1.209
CF002_2 | 14 | 1.24 | 1.079 | yes | 1.1595
CF002_2 | 15 | 0.508 | 0.453 | yes | 0.4805
CF002_2 | 16 | 0.689 | 0.515 | yes | 0.602
CF002_2 | 17 | 0.581 | 0.0689 | yes | 0.32495
CF002_2 | 18 | 0.407 | 0.26 | yes | 0.3335
CF002_2 | 19 | 1.027 | 0.574 | yes | 0.8005
CF002_2 | 20 | 0.802 | 0.647 | yes | 0.7245
CF002_3 | 1 | 9.209 | 6.512 | yes | 7.8605
CF002_3 | 2 | 3.837 | 3.721 | yes | 3.779
CF002_3 | 3 | 7.628 | 5.349 | yes | 6.4885
CF002_3 | 4 | 2.124 | 1.969 | yes | 2.0465
CF002_3 | 5 | 5.194 | 4.496 | yes | 4.845
CF002_3 | 6 | 2.512 | 2.264 | yes | 2.388
CF002_3 | 7 | 3.581 | 3.209 | yes | 3.395
CF002_3 | 8 | 6.357 | 5.829 | yes | 6.093
CF002_3 | 9 | 5.86 | 5.512 | yes | 5.686
CF002_3 | 10 | 1.593 | 1.43 | yes | 1.5115
CF002_3 | 11 | 2.682 | 2.171 | yes | 2.4265
CF002_3 | 12 | 16.837 | 15.209 | yes | 16.023
CF002_3 | 13 | 4 | 3.721 | yes | 3.8605
CF002_3 | 14 | 8.372 | 4.806 | yes | 6.589
CF002_3 | 15 | 2.372 | 1.86 | yes | 2.116
CF002_3 | 16 | 3.132 | 1.969 | yes | 2.5505
CF002_3 | 17 | 2.424 | 1.783 | yes | 2.1035
CF002_3 | 18 | 4.419 | 4.023 | yes | 4.221
CF002_3 | 19 | 6.628 | 6.372 | yes | 6.5
CF002_3 | 20 | 2.942 | 2.756 | yes | 2.849
CF002_3Zoom | 1 | 5.636 | 5.439 | yes | 5.5375
CF002_3Zoom | 2 | 4.015 | 2.379 | yes | 3.197
CF002_3Zoom | 3 | 2 | 1.894 | yes | 1.947
CF002_3Zoom | 4 | 3.485 | 3.333 | yes | 3.409
CF002_3Zoom | 5 | 1.773 | 1.621 | yes | 1.697
CF002_3Zoom | 6 | 3.288 | 3.136 | yes | 3.212
CF002_3Zoom | 7 | 1.97 | 1.621 | yes | 1.7955
CF002_3Zoom | 8 | 0.818 | 0.606 | yes | 0.712
CF002_3Zoom | 9 | 1.495 | 1.313 | yes | 1.404
CF002_3Zoom | 10 | 1.747 | 1.323 | yes | 1.535
CF002_3Zoom | 11 | 2.606 | 1.848 | yes | 2.227
CF002_3Zoom | 12 | 3.323 | 2.899 | yes | 3.111
CF002_3Zoom | 13 | 0.924 | 0.682 | yes | 0.803
CF002_3Zoom | 14 | 0.439 | 0.318 | yes | 0.3785
CF002_3Zoom | 15 | 1.162 | 0.822 | yes | 0.992
CF002_3Zoom | 16 | 2.023 | 1.833 | yes | 1.928
CF002_3Zoom | 17 | 0.929 | 0.616 | yes | 0.7725
CF002_3Zoom | 18 | 1.439 | 1.182 | yes | 1.3105
CF002_3Zoom | 19 | 1.439 | 1.121 | yes | 1.28
CF002_3Zoom | 20 | 4.197 | 3.712 | yes | 3.9545
CF002_4 | 1 | 15.403 | 9.352 | yes | 12.3775
CF002_4 | 2 | 2.753 | 2.511 | yes | 2.632
CF002_4 | 3 | 4.017 | 3.03 | yes | 3.5235
CF002_4 | 4 | 0.974 | 0.792 | yes | 0.883
CF002_4 | 5 | 3.675 | 3.442 | yes | 3.5585
CF002_4 | 6 | 0.974 | 0.831 | yes | 0.9025
CF002_4 | 7 | 1.455 | 1.143 | yes | 1.299
CF002_4 | 8 | 3.766 | 2.455 | yes | 3.1105
CF002_4 | 9 | 1.429 | 1.149 | yes | 1.289
CF002_4 | 10 | 1.961 | 1.786 | yes | 1.8735
CF002_4 | 11 | 4.182 | 4.026 | yes | 4.104
CF002_4 | 12 | 2.104 | 1.649 | yes | 1.8765
CF002_4 | 13 | 3.571 | 2.948 | yes | 3.2595
CF002_4 | 14 | 4.714 | 3.506 | yes | 4.11
CF002_4 | 15 | 3.468 | 2.039 | yes | 2.7535
CF002_4 | 16 | 4.312 | 3.571 | yes | 3.9415
CF002_4 | 17 | 1.195 | 1 | yes | 1.0975
CF002_4 | 18 | 0.762 | 0.762 | yes | 0.762
CF002_4 | 19 | 1.013 | 0.753 | yes | 0.883
CF002_4 | 20 | 1.182 | 1.104 | yes | 1.143
CF002_5 | 1 | 2.277 | 2.007 | yes | 2.142
CF002_5 | 2 | 2.521 | 1.812 | yes | 2.1665
CF002_5 | 3 | 4.333 | 3.99 | yes | 4.1615
CF002_5 | 4 | 2.815 | 2.301 | yes | 2.558
CF002_5 | 5 | 0.808 | 0.718 | yes | 0.763
CF002_5 | 6 | 4.439 | 3.46 | yes | 3.9495
CF002_5 | 7 | 2.448 | 1.583 | yes | 2.0155
CF002_5 | 8 | 2.171 | 1.306 | yes | 1.7385
CF002_5 | 9 | 1.836 | 1.31 | yes | 1.573
CF002_5 | 10 | 1.86 | 1.53 | yes | 1.695
CF002_5 | 11 | 5.924 | 5.018 | yes | 5.471
CF002_5 | 12 | 1.763 | 1.518 | yes | 1.6405
CF002_5 | 13 | 5.973 | 3.949 | yes | 4.961
CF002_5 | 14 | 0.996 | 0.914 | yes | 0.955
CF002_5 | 15 | 1.632 | 1.55 | yes | 1.591
CF002_5 | 16 | 2.53 | 2.171 | yes | 2.3505
CF002_5 | 17 | 5.386 | 4.774 | yes | 5.08
CF002_5 | 18 | 2.987 | 2.619 | yes | 2.803
CF002_5 | 19 | 6.536 | 4.945 | yes | 5.7405
CF002_5 | 20 | 4.455 | 3.794 | yes | 4.1245
CF002_6 | 1 | 38.884 | 36.279 | yes | 37.5815
CF002_6 | 2 | 9.628 | 8.93 | yes | 9.279
CF002_6 | 3 | 3.814 | 2.93 | yes | 3.372
CF002_6 | 4 | 8.605 | 8 | yes | 8.3025
CF002_6 | 5 | 3.814 | 1.953 | yes | 2.8835
CF002_6 | 6 | 9.302 | 6.279 | yes | 7.7905
CF002_6 | 7 | 5.674 | 4.326 | yes | 5
CF002_6 | 8 | 2.791 | 2.651 | yes | 2.721
CF002_6 | 9 | 3.721 | 2.093 | yes | 2.907
CF002_6 | 10 | 3.488 | 3.163 | yes | 3.3255
CF002_6 | 11 | 7.488 | 5.907 | yes | 6.6975
CF002_6 | 12 | 10.558 | 10 | yes | 10.279
CF002_6 | 13 | 2.791 | 2.558 | yes | 2.6745
CF002_6 | 14 | 10.698 | 7.535 | yes | 9.1165
CF002_6 | 15 | 5.581 | 4.279 | yes | 4.93
CF002_6 | 16 | 6.512 | 5.488 | yes | 6
CF002_6 | 17 | 1.597 | 1.194 | yes | 1.3955
CF002_6 | 18 | 2.419 | 1.845 | yes | 2.132
CF002_6 | 19 | 3.798 | 2.791 | yes | 3.2945
CF002_6 | 20 | 3.023 | 2.822 | yes | 2.9225
CF002_7 | 1 | 2.438 | 2.207 | yes | 2.3225
CF002_7 | 2 | 2.066 | 1.347 | yes | 1.7065
CF002_7 | 3 | 3.033 | 1.752 | yes | 2.3925
CF002_7 | 4 | 0.719 | 0.388 | yes | 0.5535
CF002_7 | 5 | 1.252 | 0.806 | yes | 1.029
CF002_7 | 6 | 0.731 | 0.539 | yes | 0.635
CF002_7 | 7 | 0.992 | 0.924 | yes | 0.958
CF002_7 | 8 | 1.983 | 1.826 | yes | 1.9045
CF002_7 | 9 | 1.405 | 1.364 | yes | 1.3845
CF002_7 | 10 | 0.525 | 0.343 | yes | 0.434
CF002_7 | 11 | 0.62 | 0.331 | yes | 0.4755
CF002_7 | 12 | 1.909 | 1.603 | yes | 1.756
CF002_7 | 13 | 1.364 | 1.058 | yes | 1.211
CF002_7 | 14 | 2.138 | 1.822 | yes | 1.98
CF002_7 | 15 | 2.523 | 2.287 | yes | 2.405
CF002_7 | 16 | 0.384 | 0.36 | yes | 0.372
CF002_7 | 17 | 0.508 | 0.36 | yes | 0.434
CF002_7 | 18 | 2.107 | 2.089 | yes | 2.098
CF002_7 | 19 | 2.64 | 1.128 | yes | 1.884
CF002_7 | 20 | 1.103 | 0.661 | yes | 0.882
CF002_8 | 1 | 4.867 | 3.805 | yes | 4.336
CF002_8 | 2 | 3.685 | 3.033 | yes | 3.359
CF002_8 | 3 | 2.159 | 1.371 | yes | 1.765
CF002_8 | 4 | 1.577 | 1.474 | yes | 1.5255
CF002_8 | 5 | 7.455 | 6.804 | yes | 7.1295
CF002_8 | 6 | 3.051 | 1.971 | yes | 2.511
CF002_8 | 7 | 1.474 | 1.063 | yes | 1.2685
CF002_8 | 8 | 3.29 | 2.262 | yes | 2.776
CF002_8 | 9 | 1.825 | 1.735 | yes | 1.78
CF002_8 | 10 | 1.714 | 1.457 | yes | 1.5855
CF002_8 | 11 | 2.519 | 2.451 | yes | 2.485
CF002_8 | 12 | 38.595 | 30.711 | yes | 34.653
CF002_8 | 13 | 3.805 | 3.77 | yes | 3.7875
CF002_8 | 14 | 1.628 | 1.594 | yes | 1.611
CF002_8 | 15 | 3.599 | 2.862 | yes | 3.2305
CF002_8 | 16 | 2.194 | 2.108 | yes | 2.151
CF002_8 | 17 | 1.774 | 1.414 | yes | 1.594
CF002_8 | 18 | 2.224 | 1.825 | yes | 2.0245
CF002_8 | 19 | 2.519 | 1.885 | yes | 2.202
CF002_8 | 20 | 4.756 | 3.406 | yes | 4.081
CF002_9 | 1 | 1.598 | 1.342 | yes | 1.47
CF002_9 | 2 | 3.602 | 2.957 | yes | 3.2795
CF002_9 | 3 | 1.938 | 1.553 | yes | 1.7455
CF002_9 | 4 | 0.559 | 0.484 | yes | 0.5215
CF002_9 | 5 | 0.969 | 0.832 | yes | 0.9005
CF002_9 | 6 | 1.95 | 1.23 | yes | 1.59
CF002_9 | 7 | 1.267 | 0.957 | yes | 1.112
CF002_9 | 8 | 1.404 | 1.292 | yes | 1.348
CF002_9 | 9 | 2.894 | 2.149 | yes | 2.5215
CF002_9 | 10 | 3.718 | 2.377 | yes | 3.0475
CF002_9 | 11 | 2.273 | 1.863 | yes | 2.068
CF002_9 | 12 | 1.516 | 0.658 | yes | 1.087
CF002_9 | 13 | 2.36 | 1.913 | yes | 2.1365
CF002_9 | 14 | 3.155 | 2.973 | yes | 3.064
CF002_9 | 15 | 6.542 | 5.251 | yes | 5.8965
CF002_9 | 16 | 4.24 | 3.18 | yes | 3.71
CF002_9 | 17 | 4.091 | 2.899 | yes | 3.495
CF002_9 | 18 | 2.658 | 1.429 | yes | 2.0435
CF002_9 | 19 | 1.578 | 1.329 | yes | 1.4535
CF002_9 | 20 | 2.05 | 1.963 | yes | 2.0065
CF002_12 | 1 | 2.121 | 1.861 | yes | 1.991
CF002_12 | 2 | 1.849 | 1.224 | yes | 1.5365
CF002_12 | 3 | 1.412 | 1.364 | yes | 1.388
CF002_12 | 4 | 1.485 | 1.103 | yes | 1.294
CF002_12 | 5 | 0.818 | 0.539 | yes | 0.6785
CF002_12 | 6 | 0.715 | 0.697 | yes | 0.706
CF002_12 | 7 | 2.364 | 1.618 | yes | 1.991
CF002_12 | 8 | 2.467 | 1.77 | yes | 2.1185
CF002_12 | 9 | 3.836 | 3.291 | yes | 3.5635
CF002_12 | 10 | 1.882 | 1.655 | yes | 1.7685
CF002_12 | 11 | 1.303 | 0.8 | yes | 1.0515
CF002_12 | 12 | 1.042 | 0.982 | yes | 1.012
CF002_12 | 13 | 1.836 | 1.8 | yes | 1.818
CF002_12 | 14 | 2.139 | 1.903 | yes | 2.021
CF002_12 | 15 | 1.194 | 0.921 | yes | 1.0575
CF002_12 | 16 | 2.051 | 1.505 | yes | 1.778
CF002_12 | 17 | 6.273 | 5.218 | yes | 5.7455
CF002_12 | 18 | 2.315 | 1.527 | yes | 1.921
CF002_12 | 19 | 1.1 | 0.742 | yes | 0.921
CF002_12 | 20 | 6.121 | 1.855 | yes | 3.988
CF002_bugs | 1 | 0.469 | 0.421 | yes | 0.445
CF002_bugs | 2 | 0.514 | 0.469 | yes | 0.4915
CF002_bugs | 3 | 0.266 | 0.187 | yes | 0.2265
CF002_bugs | 4 | 1.102 | 0.703 | yes | 0.9025
CF002_bugs | 5 | 0.612 | 0.462 | yes | 0.537
CF002_bugs | 6 | 0.331 | 0.209 | yes | 0.27
CF002_bugs | 7 | 0.499 | 0.224 | yes | 0.3615
CF002_bugs | 8 | 0.219 | 0.207 | yes | 0.213
CF002_bugs | 9 | 0.267 | 0.259 | yes | 0.263
CF002_bugs | 10 | 0.766 | 0.411 | yes | 0.5885
CF002_bugs | 11 | 1.897 | 0.584 | yes | 1.2405
| 231 | 0.219 | 0.0689 | Min | 3.125433 | Mean
|  | 38.884 | 36.279 | Max | 2.0465 | Median

## F-S-002
American Mineralogist: April 2025 Online Materials AM-25-49400 (use tabs to navigate to other tables) ANZURES ET AL.: Synthesis and Characterization of Low Fe Olivine
Photo Image Name | Grain Number on Photo | Size (Long) in µm | Size (Short) in µm | Long>Short?
F-S_002_1 | 1 | 48.321 | 22.556 | yes | 35.4385
F-S_002_1 | 2 | 44.511 | 30.576 | yes | 37.5435
F-S_002_1 | 3 | 39.699 | 37.393 | yes | 38.546
F-S_002_1 | 4 | 64.962 | 60.902 | yes | 62.932
F-S_002_1 | 5 | 38.897 | 30.576 | yes | 34.7365
F-S_002_1 | 6 | 27.569 | 23.559 | yes | 25.564
F-S_002_1 | 7 | 27.769 | 23.258 | yes | 25.5135
F-S_002_1 | 8 | 23.258 | 19.449 | yes | 21.3535
F-S_002_1 | 9 | 86.466 | 60.902 | yes | 73.684
F-S_002_1 | 10 | 44.662 | 38.647 | yes | 41.6545
F-S_002_1 | 11 | 24.762 | 23.86 | yes | 24.311
F-S_002_1 | 12 | 20.05 | 17.544 | yes | 18.797
F-S_002_1 | 13 | 27.769 | 20.05 | yes | 23.9095
F-S_002_1 | 14 | 46.917 | 22.155 | yes | 34.536
F-S_002_1 | 15 | 35.589 | 28.872 | yes | 32.2305
F-S_002_1 | 16 | 32.581 | 26.767 | yes | 29.674
F-S_002_1 | 17 | 63.158 | 51.128 | yes | 57.143
F-S_002_1 | 18 | 41.353 | 32.932 | yes | 37.1425
F-S_002_1 | 19 | 34.887 | 30.827 | yes | 32.857
F-S_002_1 | 20 | 15.94 | 14.586 | yes | 15.263
F-S-002_2 | 1 | 100.9091 | 18.54545 | yes | 59.72727
F-S-002_2 | 2 | 23.09091 | 21.45455 | yes | 22.27273
F-S-002_2 | 3 | 21.09091 | 17.63636 | yes | 19.36364
F-S-002_2 | 4 | 52.90909 | 43.27273 | yes | 48.09091
F-S-002_2 | 5 | 29.45455 | 14.90909 | yes | 22.18182
F-S-002_2 | 6 | 32.54545 | 27.81818 | yes | 30.18182
F-S-002_2 | 7 | 14.36364 | 10.90909 | yes | 12.63636
F-S-002_2 | 8 | 24.36364 | 20.36364 | yes | 22.36364
F-S-002_2 | 9 | 18.18182 | 13.63636 | yes | 15.90909
F-S-002_2 | 10 | 28.90909 | 26.18182 | yes | 27.54545
F-S-002_2 | 11 | 25.300613 | 25.100723 | yes | 25.200668
F-S-002_2 | 12 | 24.169362 | 22.5667 | yes | 23.368031
F-S-002_2 | 13 | 28.612758 | 18.679245 | yes | 23.6460015
F-S-002_2 | 14 | 24.717701 | 24.534823 | yes | 24.626262
F-S-002_2 | 15 | 24.940656 | 23.544872 | yes | 24.242764
F-S-002_2 | 16 | 33.972745 | 19.819405 | yes | 26.896075
F-S-002_2 | 17 | 26.221664 | 17.717775 | yes | 21.9697195
F-S-002_2 | 18 | 21.952569 | 19.452272 | yes | 20.7024205
F-S-002_2 | 19 | 17.8479 | 14.231219 | yes | 16.0395595
F-S-002_2 | 20 | 19.245283 | 13.397555 | yes | 16.321419
F-S-002_3 | 1 | 166.87487 | 10 | yes | 88.437435
F-S-002_3 | 2 | 96.666667 | 59.485967 | yes | 78.076317
F-S-002_3 | 3 | 74.171348 | 48.334132 | yes | 61.25274
F-S-002_3 | 4 | 46.667493 | 20 | yes | 33.3337465
F-S-002_3 | 5 | 91.207605 | 49.867881 | yes | 70.537743
F-S-002_3 | 6 | 57.596537 | 35.850556 | yes | 46.7235465
F-S-002_3 | 7 | 43.589875 | 13.278243 | yes | 28.434059
F-S-002_3 | 8 | 31.804039 | 16.687487 | yes | 24.245763
F-S-002_3 | 9 | 24.797015 | 17.797298 | yes | 21.2971565
F-S-002_3 | 10 | 30.834585 | 29.171957 | yes | 30.003271
F-S-002_3 | 11 | 24.722222 | 23.055556 | yes | 23.888889
F-S-002_3 | 12 | 55.834024 | 19.166667 | yes | 37.5003455
F-S-002_3 | 13 | 33.899133 | 29.171957 | yes | 31.535545
F-S-002_3 | 14 | 41.674999 | 34.207293 | yes | 37.941146
F-S-002_4 | 1 | 100 | 75.318297 | yes | 87.6591485
F-S-002_4 | 2 | 71.89869 | 64.250688 | yes | 68.074689
F-S-002_4 | 3 | 47.941602 | 39.742619 | yes | 43.8421105
F-S-002_4 | 4 | 33.021115 | 32.534318 | yes | 32.7777165
F-S-002_4 | 5 | 73.406433 | 51.778232 | yes | 62.5923325
F-S-002_4 | 6 | 135.229946 | 22.754491 | yes | 78.9922185
F-S-002_4 | 7 | 39.810228 | 32.939575 | yes | 36.3749015
F-S-002_4 | 8 | 38.940576 | 27.54491 | yes | 33.242743
F-S-002_4 | 9 | 120.412894 | 47.98272 | yes | 84.197807
F-S-002_4 | 10 | 93.42085 | 52.86106 | yes | 73.140955
F-S-002_4 | 11 | 83.267989 | 69.553933 | yes | 76.410961
F-S-002_4 | 12 | 74.850299 | 47.400042 | yes | 61.1251705
F-S-002_4 | 13 | 90.421144 | 55.206853 | yes | 72.8139985
F-S-002_4 | 14 | 55.102836 | 34.178978 | yes | 44.640907
F-S-002_4 | 15 | 50.898204 | 45.57197 | yes | 48.235087
F-S-002_4 | 16 | 54.543635 | 28.742515 | yes | 41.643075
F-S-002_4 | 17 | 32.407327 | 31.160747 | yes | 31.784037
F-S-002_4 | 18 | 60.455322 | 49.160181 | yes | 54.8077515
F-S-002_4 | 19 | 61.688273 | 43.217606 | yes | 52.4529395
F-S-002_4 | 20 | 98.831424 | 43.749472 | yes | 71.290448
F-S-002_5 | 1 | 133.606557 | 100.87297 | yes | 117.2397635
F-S-002_5 | 2 | 56.967213 | 42.622951 | yes | 49.795082
F-S-002_5 | 3 | 57.839181 | 43.102987 | yes | 50.471084
F-S-002_5 | 4 | 121.746147 | 116.466296 | yes | 119.1062215
F-S-002_5 | 5 | 62.726344 | 51.24426 | yes | 56.985302
F-S-002_5 | 6 | 62.361106 | 47.072308 | yes | 54.716707
F-S-002_5 | 7 | 44.942033 | 36.47541 | yes | 40.7087215
F-S-002_5 | 8 | 33.259907 | 31.990849 | yes | 32.625378
F-S-002_5 | 9 | 43.921349 | 31.244457 | yes | 37.582903
F-S-002_5 | 10 | 24.211566 | 20.277569 | yes | 22.2445675
F-S-002_5 | 11 | 29.508197 | 28.305404 | yes | 28.9068005
F-S-002_5 | 12 | 43.460018 | 39.363469 | yes | 41.4117435
F-S-002_5 | 13 | 25.462663 | 23.364251 | yes | 24.413457
F-S-002_5 | 14 | 38.193995 | 31.560038 | yes | 34.8770165
F-S-002_5 | 15 | 118.263095 | 89.345202 | yes | 103.8041485
F-S-002_5 | 16 | 27.826631 | 19.672131 | yes | 23.749381
F-S-002_5 | 17 | 48.092477 | 39.421032 | yes | 43.7567545
F-S-002_5 | 18 | 41.393443 | 38.255513 | yes | 39.824478
F-S-002_5 | 19 | 39.1817 | 24.929355 | yes | 32.0555275
F-S-002_5 | 20 | 45.508415 | 39.363469 | yes | 42.435942
F-S-002_6 | 1 | 136.220472 | 66.933765 | yes | 101.5771185
F-S-002_6 | 2 | 119.726474 | 108.661417 | yes | 114.1939455
F-S-002_6 | 3 | 161.693637 | 77.988539 | yes | 119.841088
F-S-002_6 | 4 | 137.007874 | 101.602267 | yes | 119.3050705
F-S-002_6 | 5 | 156.145921 | 107.086614 | yes | 131.6162675
F-S-002_6 | 6 | 109.474307 | 96.930381 | yes | 103.202344
F-S-002_6 | 7 | 81.102362 | 60.675921 | yes | 70.8891415
F-S-002_6 | 8 | 38.582677 | 37.869023 | yes | 38.22585
F-S-002_6 | 9 | 74.807294 | 58.315579 | yes | 66.5614365
F-S-002_6 | 10 | 106.325456 | 56.692913 | yes | 81.5091845
F-S-002_6 | 11 | 70.07874 | 40.165199 | yes | 55.1219695
F-S-002_6 | 12 | 60.757612 | 35.572778 | yes | 48.165195
F-S-002_6 | 13 | 52.902605 | 45.219068 | yes | 49.0608365
F-S-002_6 | 14 | 57.501884 | 46.51671 | yes | 52.009297
F-S-002_6 | 15 | 97.31022 | 59.478795 | yes | 78.3945075
F-S-002_6 | 16 | 99.325021 | 84.549478 | yes | 91.9372495
F-S-002_6 | 17 | 110.261527 | 102.365233 | yes | 106.31338
F-S-002_6 | 18 | 62.992126 | 59.889124 | yes | 61.440625
F-S-002_6 | 19 | 108.68709 | 96.863196 | yes | 102.775143
F-S-002_6 | 20 | 106.718334 | 96.143635 | yes | 101.4309845
F-S-002_7 | 1 | 103.125 | 96.903348 | yes | 100.014174
F-S-002_7 | 2 | 94.5603 | 83.6266 | yes | 89.09345
F-S-002_7 | 3 | 72.65625 | 68.75 | yes | 70.703125
F-S-002_7 | 4 | 75 | 53.176675 | yes | 64.0883375
F-S-002_7 | 5 | 79.721959 | 75.785277 | yes | 77.753618
F-S-002_7 | 6 | 65.62965 | 53.90625 | yes | 59.76795
F-S-002_7 | 7 | 64.105359 | 51.5625 | yes | 57.8339295
F-S-002_7 | 8 | 113.499251 | 84.465374 | yes | 98.9823125
F-S-002_7 | 9 | 88.000799 | 83.6266 | yes | 85.8136995
F-S-002_7 | 10 | 75 | 64.0625 | yes | 69.53125
F-S-002_7 | 11 | 106.206908 | 73.586949 | yes | 89.8969285
F-S-002_7 | 12 | 56.298807 | 48.945172 | yes | 52.6219895
F-S-002_7 | 13 | 91.329428 | 82.332038 | yes | 86.830733
F-S-002_7 | 14 | 57.896898 | 57.223563 | yes | 57.5602305
F-S-002_7 | 15 | 86.750417 | 80.529407 | yes | 83.639912
F-S-002_7 | 16 | 86.71875 | 78.128906 | yes | 82.423828
F-S-002_7 | 17 | 144.632566 | 74.255747 | yes | 109.4441565
F-S-002_7 | 18 | 79.721959 | 71.913203 | yes | 75.817581
F-S-002_7 | 19 | 107.993507 | 88.312356 | yes | 98.1529315
F-S-002_7 | 20 | 82.064725 | 71.200984 | yes | 76.6328545
F-S-002_8 | 1 | 100.877141 | 86.224012 | yes | 93.5505765
F-S-002_8 | 2 | 40.106186 | 23.000268 | yes | 31.553227
F-S-002_8 | 3 | 23.5254 | 12.000514 | yes | 17.762957
F-S-002_9 | 1 | 31.441706 | 24.792735 | yes | 28.1172205
F-S-002_9 | 2 | 18.479435 | 13.459644 | yes | 15.9695395
F-S-002_9 | 3 | 14.273562 | 13.083275 | yes | 13.6784185
F-S-002_10 | 1 | 115.523611 | 103.174156 | yes | 109.3488835
F-S-002_11 | 1 | 144.207152 | 92.542243 | yes | 118.3746975
F-S-002_11 | 2 | 93.835685 | 86.961098 | yes | 90.3983915
F-S-002_11 | 3 | 74.23291 | 64.485981 | yes | 69.3594455
F-S-002_11 | 4 | 116.192695 | 81.308411 | yes | 98.750553
F-S-002_11 | 5 | 75.700935 | 50.46729 | yes | 63.0841125
F-S-002_11 | 6 | 71.052627 | 69.668494 | yes | 70.3605605
F-S-002_11 | 7 | 67.28972 | 60.812331 | yes | 64.0510255
F-S-002_11 | 8 | 66.414348 | 57.943925 | yes | 62.1791365
F-S-002_11 | 9 | 109.381734 | 84.366179 | yes | 96.8739565
F-S-002_11 | 10 | 87.496803 | 53.279225 | yes | 70.388014
F-S-002_11 | 11 | 160.118853 | 47.581017 | yes | 103.849935
F-S-002_11 | 12 | 100.938906 | 75.845023 | yes | 88.3919645
F-S-002_11 | 13 | 115.83131 | 106.542056 | yes | 111.186683
F-S-002_11 | 14 | 75.706703 | 67.28972 | yes | 71.4982115
F-S-002_11 | 15 | 75.706703 | 73.831776 | yes | 74.7692395
F-S-002_11 | 16 | 100.973513 | 80.422719 | yes | 90.698116
F-S-002_11 | 17 | 112.355729 | 105.010304 | yes | 108.6830165
F-S-002_11 | 18 | 125.233645 | 85.067267 | yes | 105.150456
F-S-002_11 | 19 | 102.023376 | 91.588785 | yes | 96.8060805
F-S-002_11 | 20 | 106.578941 | 98.170886 | yes | 102.3749135
| 161 | 14.273562 | 10 | Min | 57.88519 | Mean
|  | 166.87487 | 116.466296 | Max | 54.716707 | Median

## F-S-003
American Mineralogist: April 2025 Online Materials AM-25-49400 (use tabs to navigate to other tables) ANZURES ET AL.: Synthesis and Characterization of Low Fe Olivine
Photo Image Name | Grain Number on Photo | Size (Long) in µm | Size (Short) in µm | Long>Short?
F-S-003_1 | 1 | 53.631301 | 49.826102 | yes | 51.7287015
F-S-003_1 | 2 | 31.803123 | 30.978418 | yes | 31.3907705
F-S-003_1 | 3 | 30.013434 | 18.888889 | yes | 24.4511615
F-S-003_1 | 4 | 24.560126 | 21.113498 | yes | 22.836812
F-S-003_1 | 5 | 21.452074 | 12.778517 | yes | 17.1152955
F-S-003_1 | 6 | 29.142874 | 23.346827 | yes | 26.2448505
F-S-003_1 | 7 | 21.905337 | 15.400098 | yes | 18.6527175
F-S-003_1 | 8 | 20.392347 | 13.063212 | yes | 16.7277795
F-S-003_1 | 9 | 12.905065 | 9.097606 | yes | 11.0013355
F-S-003_1 | 10 | 14.604037 | 14.458392 | yes | 14.5312145
F-S-003_1 | 11 | 16.832134 | 14.974573 | yes | 15.9033535
F-S-003_1 | 12 | 17.532319 | 14.784928 | yes | 16.1586235
F-S-003_1 | 13 | 9.430762 | 8.803444 | yes | 9.117103
F-S-003_1 | 14 | 12.397222 | 8.584646 | yes | 10.490934
F-S-003_1 | 15 | 20.81545 | 11.908994 | yes | 16.362222
F-S-003_1 | 16 | 11.111111 | 8.095238 | yes | 9.6031745
F-S-003_1 | 17 | 12.527621 | 10.020136 | yes | 11.2738785
F-S-003_1 | 18 | 13.174603 | 10.962728 | yes | 12.0686655
F-S-003_1 | 19 | 14.569492 | 11.438488 | yes | 13.00399
F-S-003_1 | 20 | 29.267104 | 11.472578 | yes | 20.369841
F-S-003_2 | 1 | 21.427681 | 16.907531 | yes | 19.167606
F-S-003_2 | 2 | 20.207238 | 16.329715 | yes | 18.2684765
F-S-003_2 | 3 | 36.775668 | 22.382771 | yes | 29.5792195
F-S-003_2 | 4 | 10.927835 | 9.18452 | yes | 10.0561775
F-S-003_2 | 5 | 13.890007 | 9.180469 | yes | 11.535238
F-S-003_2 | 6 | 9.632419 | 8.999829 | yes | 9.316124
F-S-003_2 | 7 | 17.063024 | 15.78532 | yes | 16.424172
F-S-003_2 | 8 | 9.278923 | 7.114149 | yes | 8.196536
F-S-003_2 | 9 | 19.183293 | 14.960891 | yes | 17.072092
F-S-003_2 | 10 | 11.01936 | 10.781455 | yes | 10.9004075
F-S-003_2 | 11 | 23.894852 | 13.202318 | yes | 18.548585
F-S-003_2 | 12 | 8.898287 | 8.871372 | yes | 8.8848295
F-S-003_2 | 13 | 10.92978 | 8.051804 | yes | 9.490792
F-S-003_2 | 14 | 13.992163 | 6.30975 | yes | 10.1509565
F-S-003_2 | 15 | 6.29626 | 6.085968 | yes | 6.191114
F-S-003_2 | 16 | 10.864434 | 9.897444 | yes | 10.380939
F-S-003_2 | 17 | 12.168879 | 8.681857 | yes | 10.425368
F-S-003_2 | 18 | 8.353061 | 6.910293 | yes | 7.631677
F-S-003_2 | 19 | 6.28105 | 4.958109 | yes | 5.6195795
F-S-003_2 | 20 | 9.910322 | 6.189002 | yes | 8.049662
F-S-003_3 | 1 | 20.003189 | 12.964718 | yes | 16.4839535
F-S-003_3 | 2 | 15.806458 | 15.595238 | yes | 15.700848
F-S-003_3 | 3 | 12.857694 | 12.033235 | yes | 12.4454645
F-S-003_3 | 4 | 6.776309 | 5 | yes | 5.8881545
F-S-003_3 | 5 | 14.062744 | 10.439601 | yes | 12.2511725
F-S-003_3 | 6 | 12.029112 | 8.475823 | yes | 10.2524675
F-S-003_3 | 7 | 13.695134 | 7.277501 | yes | 10.4863175
F-S-003_3 | 8 | 8.634851 | 5.963086 | yes | 7.2989685
F-S-003_3 | 9 | 16.206225 | 11.584379 | yes | 13.895302
F-S-003_3 | 10 | 9.411541 | 5.626811 | yes | 7.519176
F-S-003_3 | 11 | 10.714947 | 5.952381 | yes | 8.333664
F-S-003_3 | 12 | 11.360162 | 11.31203 | yes | 11.336096
F-S-003_3 | 13 | 9.173621 | 8.36389 | yes | 8.7687555
F-S-003_3 | 14 | 18.709044 | 12.142857 | yes | 15.4259505
F-S-003_3 | 15 | 13.92908 | 7.146824 | yes | 10.537952
F-S-003_3 | 16 | 17.354023 | 12.276344 | yes | 14.8151835
F-S-003_3 | 17 | 19.287184 | 8.215148 | yes | 13.751166
F-S-003_3 | 18 | 16.428571 | 12.236451 | yes | 14.332511
F-S-003_3 | 19 | 29.861737 | 15.815421 | yes | 22.838579
F-S-003_3 | 20 | 22.525496 | 12.619609 | yes | 17.5725525
F-S-003_4 | 1 | 94.930386 | 80.512935 | yes | 87.7216605
F-S-003_4 | 2 | 71.734172 | 52.549207 | yes | 62.1416895
F-S-003_4 | 3 | 50.007181 | 38.220245 | yes | 44.113713
F-S-003_4 | 4 | 56.341594 | 53.517469 | yes | 54.9295315
F-S-003_4 | 5 | 53.818564 | 37.259234 | yes | 45.538899
F-S-003_4 | 6 | 27.759897 | 22.897044 | yes | 25.3284705
F-S-003_4 | 7 | 61.491796 | 36.529258 | yes | 49.010527
F-S-003_4 | 8 | 30.614224 | 27.978939 | yes | 29.2965815
F-S-003_4 | 9 | 41.741052 | 38.992261 | yes | 40.3666565
F-S-003_4 | 10 | 53.194423 | 36.480073 | yes | 44.837248
F-S-003_4 | 11 | 31.945893 | 25.437849 | yes | 28.691871
F-S-003_4 | 12 | 50.372072 | 44.915254 | yes | 47.643663
F-S-003_4 | 13 | 52.624321 | 48.312518 | yes | 50.4684195
F-S-003_4 | 14 | 48.66798 | 35.39087 | yes | 42.029425
F-S-003_4 | 15 | 51.220384 | 43.25356 | yes | 47.236972
F-S-003_4 | 16 | 44.987151 | 29.709404 | yes | 37.3482775
F-S-003_4 | 17 | 38.069623 | 35.633553 | yes | 36.851588
F-S-003_4 | 18 | 55.989955 | 28.863367 | yes | 42.426661
F-S-003_4 | 19 | 39.839523 | 37.326637 | yes | 38.58308
F-S-003_4 | 20 | 33.428954 | 27.978939 | yes | 30.7039465
F-S-003_6 | 1 | 91.749121 | 83.399973 | yes | 87.574547
F-S-003_6 | 2 | 23.914715 | 18.352263 | yes | 21.133489
F-S-003_6 | 3 | 39.694046 | 29.445755 | yes | 34.5699005
F-S-003_6 | 4 | 69.790803 | 33.060224 | yes | 51.4255135
F-S-003_6 | 5 | 31.130946 | 21.140331 | yes | 26.1356385
F-S-003_6 | 6 | 14.177556 | 11.388889 | yes | 12.7832225
F-S-003_6 | 7 | 24.249539 | 20.566814 | yes | 22.4081765
F-S-003_6 | 8 | 33.077724 | 33.056723 | yes | 33.0672235
F-S-003_6 | 9 | 18.055556 | 11.666667 | yes | 14.8611115
F-S-003_6 | 10 | 29.456235 | 17.502204 | yes | 23.4792195
F-S-003_6 | 11 | 180.385818 | 56.210034 | yes | 118.297926
F-S-003_6 | 12 | 21.176798 | 18.888889 | yes | 20.0328435
F-S-003_6 | 13 | 16.170866 | 10.55921 | yes | 13.365038
F-S-003_6 | 14 | 18.962276 | 15.064163 | yes | 17.0132195
F-S-003_6 | 15 | 25.024679 | 23.34821 | yes | 24.1864445
F-S-003_6 | 16 | 27.44242 | 15.894133 | yes | 21.6682765
F-S-003_6 | 17 | 20.294894 | 13.891666 | yes | 17.09328
F-S-003_6 | 18 | 18.613184 | 13.891666 | yes | 16.252425
F-S-003_6 | 19 | 28.61246 | 25.429945 | yes | 27.0212025
F-S-003_6 | 20 | 25.352454 | 13.636597 | yes | 19.4945255
F-S-003_7 | 1 | 70.944983 | 43.708453 | yes | 57.326718
F-S-003_7 | 2 | 111.02434 | 51.871264 | yes | 81.447802
F-S-003_7 | 3 | 103.316478 | 44.40236 | yes | 73.859419
F-S-003_7 | 4 | 82.7116 | 63.127365 | yes | 72.9194825
F-S-003_7 | 5 | 65.522284 | 58.502732 | yes | 62.012508
F-S-003_7 | 6 | 64.156683 | 43.987329 | yes | 54.072006
F-S-003_7 | 7 | 42.523364 | 40.678369 | yes | 41.6008665
F-S-003_7 | 8 | 45.803928 | 32.793619 | yes | 39.2987735
F-S-003_7 | 9 | 29.439252 | 28.748763 | yes | 29.0940075
F-S-003_7 | 10 | 38.180744 | 26.184908 | yes | 32.182826
F-S-003_7 | 11 | 40.243928 | 33.207174 | yes | 36.725551
F-S-003_7 | 12 | 40.333356 | 29.921141 | yes | 35.1272485
F-S-003_7 | 13 | 33.906691 | 26.67238 | yes | 30.2895355
F-S-003_7 | 14 | 29.997671 | 21.495327 | yes | 25.746499
F-S-003_7 | 15 | 24.836789 | 19.626168 | yes | 22.2314785
F-S-003_7 | 16 | 23.369158 | 23.364486 | yes | 23.366822
F-S-003_7 | 17 | 44.869547 | 30.03768 | yes | 37.4536135
F-S-003_7 | 18 | 16.381821 | 11.214953 | yes | 13.798387
F-S-003_7 | 19 | 44.862247 | 38.320606 | yes | 41.5914265
F-S-003_7 | 20 | 36.057087 | 31.031697 | yes | 33.544392
F-S-003_8 | 1 | 118.87461 | 52.407407 | yes | 85.6410085
F-S-003_8 | 2 | 23.445498 | 15.565473 | yes | 19.5054855
F-S-003_8 | 3 | 18.821594 | 13.703704 | yes | 16.262649
F-S-003_8 | 4 | 32.841015 | 13.338476 | yes | 23.0897455
F-S-003_8 | 5 | 19.360489 | 18.903408 | yes | 19.1319485
F-S-003_8 | 6 | 13.005222 | 11.851852 | yes | 12.428537
F-S-003_8 | 7 | 19.81568 | 19.447971 | yes | 19.6318255
F-S-003_8 | 8 | 9.46077 | 8.906233 | yes | 9.1835015
F-S-003_8 | 9 | 15.556658 | 15.189701 | yes | 15.3731795
F-S-003_8 | 10 | 34.277273 | 20.558892 | yes | 27.4180825
F-S-003_8 | 11 | 14.819444 | 13.888889 | yes | 14.3541665
F-S-003_8 | 12 | 14.28929 | 13.333333 | yes | 13.8113115
F-S-003_8 | 13 | 13.523591 | 8.34156 | yes | 10.9325755
F-S-003_8 | 14 | 16.861007 | 14.449192 | yes | 15.6550995
F-S-003_8 | 15 | 9.266664 | 7.594851 | yes | 8.4307575
F-S-003_8 | 16 | 24.8521 | 12.777778 | yes | 18.814939
F-S-003_8 | 17 | 16.675923 | 10.227186 | yes | 13.4515545
F-S-003_8 | 18 | 17.505633 | 12.407407 | yes | 14.95652
F-S-003_8 | 19 | 9.074074 | 8.642416 | yes | 8.858245
F-S-003_8 | 20 | 14.709114 | 12.777778 | yes | 13.743446
F-S-003_9 | 1 | 74.777921 | 65.888851 | yes | 70.333386
F-S-003_9 | 2 | 11.815139 | 11.667274 | yes | 11.7412065
F-S-003_9 | 3 | 20.899894 | 16.551473 | yes | 18.7256835
F-S-003_9 | 4 | 13.974791 | 10.244323 | yes | 12.109557
F-S-003_9 | 5 | 13.659385 | 8.601139 | yes | 11.130262
F-S-003_9 | 6 | 16.905181 | 16.868254 | yes | 16.8867175
F-S-003_9 | 7 | 12.383242 | 6.852222 | yes | 9.617732
F-S-003_9 | 8 | 8.601139 | 5.734093 | yes | 7.167616
F-S-003_9 | 9 | 10.714286 | 4.047619 | yes | 7.3809525
F-S-003_9 | 10 | 11.807339 | 9.526785 | yes | 10.667062
F-S-003_9 | 11 | 13.92908 | 11.428571 | yes | 12.6788255
F-S-003_9 | 12 | 13.844885 | 7.796483 | yes | 10.820684
F-S-003_9 | 13 | 13.100107 | 9.29258 | yes | 11.1963435
F-S-003_9 | 14 | 6.432979 | 5.600302 | yes | 6.0166405
F-S-003_9 | 15 | 11.31203 | 8.095238 | yes | 9.703634
F-S-003_10 | 1 | 64.059186 | 41.629518 | yes | 52.844352
F-S-003_10 | 2 | 21.89356 | 20.556537 | yes | 21.2250485
F-S-003_10 | 3 | 28.379665 | 22.704311 | yes | 25.541988
F-S-003_10 | 4 | 23.552313 | 17.297297 | yes | 20.424805
F-S-003_10 | 5 | 22.987277 | 13.243243 | yes | 18.11526
F-S-003_10 | 6 | 11.671796 | 10.544005 | yes | 11.1079005
F-S-003_10 | 7 | 14.604601 | 11.891892 | yes | 13.2482465
F-S-003_10 | 8 | 21.684032 | 14.326874 | yes | 18.005453
F-S-003_10 | 9 | 16.007668 | 14.077423 | yes | 15.0425455
F-S-003_10 | 10 | 11.894963 | 9.46332 | yes | 10.6791415
F-S-003_10 | 11 | 25.193191 | 16.627663 | yes | 20.910427
F-S-003_10 | 12 | 24.390301 | 15.156838 | yes | 19.7735695
F-S-003_10 | 13 | 16.671536 | 16.488702 | yes | 16.580119
F-S-003_10 | 14 | 19.737133 | 16.895675 | yes | 18.316404
F-S-003_10 | 15 | 25.951576 | 22.974563 | yes | 24.4630695
F-S-003_10 | 16 | 42.733482 | 34.18358 | yes | 38.458531
F-S-003_10 | 17 | 18.719021 | 11.894963 | yes | 15.306992
F-S-003_10 | 18 | 23.050743 | 20.277476 | yes | 21.6641095
F-S-003_10 | 19 | 20.627483 | 15.675676 | yes | 18.1515795
F-S-003_10 | 20 | 20.415695 | 17.669145 | yes | 19.04242
F-S-003_11 | 1 | 31.914739 | 26.753285 | yes | 29.334012
F-S-003_11 | 2 | 28.200971 | 23.260465 | yes | 25.730718
F-S-003_11 | 3 | 16.338761 | 8.375322 | yes | 12.3570415
F-S-003_11 | 4 | 17.517665 | 8.617213 | yes | 13.067439
F-S-003_11 | 5 | 20.232558 | 11.397722 | yes | 15.81514
F-S-003_11 | 6 | 29.302326 | 23.529782 | yes | 26.416054
F-S-003_11 | 7 | 12.809711 | 8.849441 | yes | 10.829576
F-S-003_11 | 8 | 25.108741 | 21.167901 | yes | 23.138321
F-S-003_11 | 9 | 25.581395 | 16.802225 | yes | 21.19181
F-S-003_11 | 10 | 26.520806 | 20.012165 | yes | 23.2664855
F-S-003_11 | 11 | 21.632908 | 13.5384 | yes | 17.585654
F-S-003_11 | 12 | 18.139535 | 12.095259 | yes | 15.117397
F-S-003_11 | 13 | 16.285713 | 13.274161 | yes | 14.779937
F-S-003_11 | 14 | 16.285713 | 11.395349 | yes | 13.840531
F-S-003_11 | 15 | 27.232151 | 15.118068 | yes | 21.1751095
F-S-003_11 | 16 | 24.423034 | 16.552521 | yes | 20.4877775
F-S-003_11 | 17 | 17.913016 | 17.168399 | yes | 17.5407075
F-S-003_11 | 18 | 13.768149 | 9.836412 | yes | 11.8022805
F-S-003_11 | 19 | 10.002704 | 7.762009 | yes | 8.8823565
F-S-003_11 | 20 | 17.168399 | 7.937697 | yes | 12.553048
F-S-003_12 | 1 | 76.249772 | 41.687995 | yes | 58.9688835
F-S-003_12 | 2 | 25.18046 | 24.444949 | yes | 24.8127045
F-S-003_12 | 3 | 10.547512 | 6.5 | yes | 8.523756
F-S-003_12 | 4 | 17.081504 | 15 | yes | 16.040752
F-S-003_12 | 5 | 22.166667 | 19.046726 | yes | 20.6066965
F-S-003_12 | 6 | 21.505813 | 21 | yes | 21.2529065
F-S-003_12 | 7 | 20.524376 | 20.431457 | yes | 20.4779165
F-S-003_12 | 8 | 20.002778 | 17.964471 | yes | 18.9836245
F-S-003_12 | 9 | 15.656912 | 14.743172 | yes | 15.200042
F-S-003_12 | 10 | 20.553453 | 6.333333 | yes | 13.443393
F-S-003_12 | 11 | 11.543396 | 8.001736 | yes | 9.772566
F-S-003_12 | 12 | 24.455174 | 9 | yes | 16.727587
F-S-003_12 | 13 | 14.167647 | 6.666667 | yes | 10.417157
F-S-003_12 | 14 | 9.038498 | 8.558621 | yes | 8.7985595
F-S-003_12 | 15 | 10.50529 | 7.833333 | yes | 9.1693115
| 210 | 6.28105 | 4.047619 | Min | 23.18828 | Mean
|  | 180.385818 | 83.399973 | Max | 17.3280015 | Median

## F-T-002
American Mineralogist: April 2025 Online Materials AM-25-49400 (use tabs to navigate to other tables) ANZURES ET AL.: Synthesis and Characterization of Low Fe Olivine
Photo Image Name | Grain Number on Photo | Size (Long) in µm | Size (Short) in µm | Long>Short?
F-T-002_1 | 1 | 24.413314 | 19.219825 | yes | 21.8165695
F-T-002_1 | 2 | 20.847841 | 16.543427 | yes | 18.695634
F-T-002_1 | 3 | 8.670669 | 4.013446 | yes | 6.3420575
F-T-002_1 | 4 | 13.777522 | 9.240915 | yes | 11.5092185
F-T-002_1 | 5 | 17.45225 | 15.492953 | yes | 16.4726015
F-T-002_1 | 6 | 19.255931 | 10.404954 | yes | 14.8304425
F-T-002_1 | 7 | 11.428025 | 10.829909 | yes | 11.128967
F-T-002_1 | 8 | 10.257658 | 9.730153 | yes | 9.9939055
F-T-002_1 | 9 | 9.231571 | 8.072981 | yes | 8.652276
F-T-002_1 | 10 | 11.349437 | 7.25277 | yes | 9.3011035
F-T-002_1 | 11 | 21.740275 | 18.899579 | yes | 20.319927
F-T-002_1 | 12 | 11.207028 | 7.550738 | yes | 9.378883
F-T-002_1 | 13 | 8.466136 | 4.996097 | yes | 6.7311165
F-T-002_1 | 14 | 15.012369 | 12.012596 | yes | 13.5124825
F-T-002_1 | 15 | 13.072368 | 11.53283 | yes | 12.302599
F-T-002_1 | 16 | 16.530022 | 11.539232 | yes | 14.034627
F-T-002_1 | 17 | 16.525551 | 8.466136 | yes | 12.4958435
F-T-002_1 | 18 | 19.445548 | 13.410136 | yes | 16.427842
F-T-002_1 | 19 | 11.555062 | 8.850185 | yes | 10.2026235
F-T-002_1 | 20 | 18.872207 | 11.91997 | yes | 15.3960885
F-T-002_2 | 1 | 7.970162 | 7.45206 | yes | 7.711111
F-T-002_2 | 2 | 8.037167 | 7.25707 | yes | 7.6471185
F-T-002_2 | 3 | 7.541483 | 3.509848 | yes | 5.5256655
F-T-002_2 | 4 | 14.173575 | 12.451113 | yes | 13.312344
F-T-002_2 | 5 | 13.276254 | 8.473111 | yes | 10.8746825
F-T-002_2 | 6 | 6.6997 | 3.950486 | yes | 5.325093
F-T-002_2 | 7 | 5.715429 | 3.519338 | yes | 4.6173835
F-T-002_2 | 8 | 6.165396 | 3.085432 | yes | 4.625414
F-T-002_2 | 9 | 3.721587 | 3.082698 | yes | 3.4021425
F-T-002_2 | 10 | 4.997228 | 4.892384 | yes | 4.944806
F-T-002_2 | 11 | 5.954539 | 4.783497 | yes | 5.369018
F-T-002_2 | 12 | 4.360232 | 2.782521 | yes | 3.5713765
F-T-002_2 | 13 | 3.795246 | 2.044735 | yes | 2.9199905
F-T-002_2 | 14 | 4.858539 | 2.126223 | yes | 3.492381
F-T-002_2 | 15 | 5.094874 | 5.042342 | yes | 5.068608
F-T-002_2 | 16 | 15.403736 | 8.211262 | yes | 11.807499
F-T-002_2 | 17 | 8.361004 | 4.070736 | yes | 6.21587
F-T-002_2 | 18 | 4.660937 | 4.189498 | yes | 4.4252175
F-T-002_2 | 19 | 8.294121 | 5.00208 | yes | 6.6481005
F-T-002_2 | 20 | 4.947214 | 2.80861 | yes | 3.877912
F-T-002_3 | 1 | 4.380093 | 3.979213 | yes | 4.179653
F-T-002_3 | 2 | 7.525345 | 6.678868 | yes | 7.1021065
F-T-002_3 | 3 | 12.132178 | 6.393501 | yes | 9.2628395
F-T-002_3 | 4 | 13.313813 | 5.61038 | yes | 9.4620965
F-T-002_3 | 5 | 11.513929 | 5.1891 | yes | 8.3515145
F-T-002_3 | 6 | 3.586871 | 2.596935 | yes | 3.091903
F-T-002_3 | 7 | 2.868165 | 2.249916 | yes | 2.5590405
F-T-002_3 | 8 | 7.861259 | 4.838154 | yes | 6.3497065
F-T-002_3 | 9 | 8.511179 | 5.099064 | yes | 6.8051215
F-T-002_3 | 10 | 3.800927 | 2.721498 | yes | 3.2612125
F-T-002_3 | 11 | 12.712984 | 7.327697 | yes | 10.0203405
F-T-002_3 | 12 | 11.788505 | 6.680786 | yes | 9.2346455
F-T-002_3 | 13 | 25.355545 | 15.215361 | yes | 20.285453
F-T-002_3 | 14 | 8.768672 | 7.410388 | yes | 8.08953
F-T-002_3 | 15 | 6.907647 | 5.742249 | yes | 6.324948
F-T-002_3 | 16 | 4.963012 | 2.216165 | yes | 3.5895885
F-T-002_3 | 17 | 4.381396 | 3.331234 | yes | 3.856315
F-T-002_3 | 18 | 8.864498 | 5.89906 | yes | 7.381779
F-T-002_3 | 19 | 6.90967 | 5.475537 | yes | 6.1926035
F-T-002_3 | 20 | 7.752814 | 4.122306 | yes | 5.93756
F-T-002_4 | 1 | 8.265551 | 7.985911 | yes | 8.125731
F-T-002_4 | 2 | 7.987903 | 6.264463 | yes | 7.126183
F-T-002_4 | 3 | 13.260566 | 8.011487 | yes | 10.6360265
F-T-002_4 | 4 | 14.46234 | 5.528468 | yes | 9.995404
F-T-002_4 | 5 | 8.6872 | 8.624261 | yes | 8.6557305
F-T-002_4 | 6 | 7.987903 | 6.173397 | yes | 7.08065
F-T-002_4 | 7 | 9.216811 | 9.214113 | yes | 9.215462
F-T-002_4 | 8 | 15.172684 | 9.071709 | yes | 12.1221965
F-T-002_4 | 9 | 14.742581 | 11.690777 | yes | 13.216679
F-T-002_4 | 10 | 36.326472 | 15.397141 | yes | 25.8618065
F-T-002_4 | 11 | 18.964058 | 9.926409 | yes | 14.4452335
F-T-002_4 | 12 | 18.066842 | 7.499646 | yes | 12.783244
F-T-002_4 | 13 | 17.819168 | 13.569793 | yes | 15.6944805
F-T-002_4 | 14 | 33.985706 | 18.572723 | yes | 26.2792145
F-T-002_4 | 15 | 20.151885 | 12.286779 | yes | 16.219332
F-T-002_4 | 16 | 16.598699 | 8.732008 | yes | 12.6653535
F-T-002_4 | 17 | 9.90773 | 6.784897 | yes | 8.3463135
F-T-002_4 | 18 | 18.443854 | 8.6872 | yes | 13.565527
F-T-002_4 | 19 | 26.528064 | 13.597937 | yes | 20.0630005
F-T-002_4 | 20 | 24.307303 | 17.471913 | yes | 20.889608
F-T-002_5 | 1 | 26.416971 | 12.524988 | yes | 19.4709795
F-T-002_5 | 2 | 21.751037 | 21.74467 | yes | 21.7478535
F-T-002_5 | 3 | 31.072911 | 27.180838 | yes | 29.1268745
F-T-002_5 | 4 | 31.063814 | 30.296088 | yes | 30.679951
F-T-002_5 | 5 | 64.269722 | 43.162479 | yes | 53.7161005
F-T-002_5 | 6 | 45.28479 | 25.014239 | yes | 35.1495145
F-T-002_5 | 7 | 37.09127 | 14.003917 | yes | 25.5475935
F-T-002_5 | 8 | 32.31033 | 16.601883 | yes | 24.4561065
F-T-002_5 | 9 | 49.041071 | 34.776244 | yes | 41.9086575
F-T-002_5 | 10 | 33.529306 | 21.929655 | yes | 27.7294805
F-T-002_5 | 11 | 38.086197 | 32.440287 | yes | 35.263242
F-T-002_5 | 12 | 38.205678 | 14.259567 | yes | 26.2326225
F-T-002_5 | 13 | 42.213122 | 21.324786 | yes | 31.768954
F-T-002_5 | 14 | 39.987451 | 28.830095 | yes | 34.408773
F-T-002_5 | 15 | 38.135548 | 34.179025 | yes | 36.1572865
F-T-002_5 | 16 | 44.285707 | 36.632007 | yes | 40.458857
F-T-002_5 | 17 | 33.366799 | 19.41533 | yes | 26.3910645
F-T-002_5 | 18 | 36.038202 | 23.622523 | yes | 29.8303625
F-T-002_5 | 19 | 41.955617 | 24.86319 | yes | 33.4094035
F-T-002_5 | 20 | 27.180838 | 24.858328 | yes | 26.019583
F-T-002_6 | 1 | 7.107197 | 4.028 | yes | 5.5675985
F-T-002_6 | 2 | 8.725718 | 5.615101 | yes | 7.1704095
F-T-002_6 | 3 | 21.566459 | 5.253102 | yes | 13.4097805
F-T-002_6 | 4 | 10.602258 | 6.713253 | yes | 8.6577555
F-T-002_6 | 5 | 8.13905 | 6.169964 | yes | 7.154507
F-T-002_6 | 6 | 11.537452 | 6.179937 | yes | 8.8586945
F-T-002_6 | 7 | 10.730121 | 6.539908 | yes | 8.6350145
F-T-002_6 | 8 | 9.212474 | 5.997072 | yes | 7.604773
F-T-002_6 | 9 | 13.669356 | 5.614134 | yes | 9.641745
F-T-002_6 | 10 | 9.909534 | 8.319977 | yes | 9.1147555
F-T-002_6 | 11 | 13.324275 | 5.053437 | yes | 9.188856
F-T-002_6 | 12 | 10.78526 | 10.146927 | yes | 10.4660935
F-T-002_6 | 13 | 11.712196 | 6.967848 | yes | 9.340022
F-T-002_6 | 14 | 4.806465 | 4.752865 | yes | 4.779665
F-T-002_6 | 15 | 10.491803 | 7.51297 | yes | 9.0023865
F-T-002_6 | 16 | 8.870784 | 8.429342 | yes | 8.650063
F-T-002_6 | 17 | 5.896725 | 5.150458 | yes | 5.5235915
F-T-002_6 | 18 | 5.497316 | 5.245902 | yes | 5.371609
F-T-002_6 | 19 | 7.746218 | 5.245902 | yes | 6.49606
F-T-002_6 | 20 | 6.796728 | 3.902751 | yes | 5.3497395
F-T-002_7 | 1 | 3.1085 | 1.450949 | yes | 2.2797245
F-T-002_7 | 2 | 1.305628 | 0.910674 | yes | 1.108151
F-T-002_7 | 3 | 3.687831 | 1.939134 | yes | 2.8134825
F-T-002_7 | 4 | 6.440797 | 2.796387 | yes | 4.618592
F-T-002_7 | 5 | 2.013942 | 1.9015 | yes | 1.957721
F-T-002_7 | 6 | 4.627714 | 3.322835 | yes | 3.9752745
F-T-002_7 | 7 | 1.979147 | 1.834724 | yes | 1.9069355
F-T-002_7 | 8 | 5.297843 | 3.166232 | yes | 4.2320375
F-T-002_7 | 9 | 3.300627 | 2.516691 | yes | 2.908659
F-T-002_7 | 10 | 4.083827 | 3.691146 | yes | 3.8874865
F-T-002_7 | 11 | 3.970778 | 2.405542 | yes | 3.18816
F-T-002_7 | 12 | 2.530943 | 1.661417 | yes | 2.09618
F-T-002_7 | 13 | 1.566399 | 1.398161 | yes | 1.48228
F-T-002_7 | 14 | 3.133879 | 2.349599 | yes | 2.741739
F-T-002_7 | 15 | 2.741199 | 1.062603 | yes | 1.901901
F-T-002_7 | 16 | 2.136108 | 1.898763 | yes | 2.0174355
F-T-002_7 | 17 | 1.153271 | 0.691784 | yes | 0.9225275
F-T-002_7 | 18 | 3.252387 | 2.745771 | yes | 2.999079
F-T-002_7 | 19 | 1.601572 | 1.176068 | yes | 1.38882
F-T-002_7 | 20 | 2.125942 | 1.120254 | yes | 1.623098
F-T-002_8 | 1 | 9.253925 | 3.609642 | yes | 6.4317835
F-T-002_8 | 2 | 7.910801 | 3.750647 | yes | 5.830724
F-T-002_8 | 3 | 10.08969 | 5.383533 | yes | 7.7366115
F-T-002_8 | 4 | 6.98869 | 3.377887 | yes | 5.1832885
F-T-002_8 | 5 | 6.808106 | 3.904734 | yes | 5.35642
F-T-002_8 | 6 | 6.652942 | 3.27197 | yes | 4.962456
F-T-002_8 | 7 | 5.589333 | 4.065806 | yes | 4.8275695
F-T-002_8 | 8 | 6.283849 | 5.81576 | yes | 6.0498045
F-T-002_8 | 9 | 3.050179 | 2.395706 | yes | 2.7229425
F-T-002_8 | 10 | 1.815137 | 1.314713 | yes | 1.564925
F-T-002_8 | 11 | 3.746977 | 2.029704 | yes | 2.8883405
F-T-002_8 | 12 | 6.236779 | 4.121163 | yes | 5.178971
F-T-002_8 | 13 | 3.604765 | 2.556143 | yes | 3.080454
F-T-002_8 | 14 | 4.661942 | 3.603712 | yes | 4.132827
F-T-002_8 | 15 | 2.634605 | 2.418194 | yes | 2.5263995
F-T-002_8 | 16 | 10.362555 | 3.17423 | yes | 6.7683925
F-T-002_8 | 17 | 3.17423 | 2.904774 | yes | 3.039502
F-T-002_8 | 18 | 4.941022 | 3.205642 | yes | 4.073332
F-T-002_8 | 19 | 4.577509 | 1.97207 | yes | 3.2747895
F-T-002_8 | 20 | 5.713826 | 4.189232 | yes | 4.951529
F-T-002_9 | 1 | 13.605132 | 6.356526 | yes | 9.980829
F-T-002_9 | 2 | 6.946603 | 4.443224 | yes | 5.6949135
F-T-002_9 | 3 | 14.443397 | 6.662909 | yes | 10.553153
F-T-002_9 | 4 | 7.816213 | 5.238112 | yes | 6.5271625
F-T-002_9 | 5 | 8.20102 | 5.566819 | yes | 6.8839195
F-T-002_9 | 6 | 8.08147 | 7.495431 | yes | 7.7884505
F-T-002_9 | 7 | 11.799794 | 8.189224 | yes | 9.994509
F-T-002_9 | 8 | 11.134583 | 6.837535 | yes | 8.986059
F-T-002_9 | 9 | 7.65626 | 4.346837 | yes | 6.0015485
F-T-002_9 | 10 | 7.339788 | 4.614451 | yes | 5.9771195
F-T-002_9 | 11 | 6.386259 | 4.428313 | yes | 5.407286
F-T-002_9 | 12 | 10.796672 | 5.227442 | yes | 8.012057
F-T-002_9 | 13 | 9.160563 | 7.793777 | yes | 8.47717
F-T-002_9 | 14 | 8.665324 | 3.002889 | yes | 5.8341065
F-T-002_9 | 15 | 10.105952 | 4.410575 | yes | 7.2582635
F-T-002_9 | 16 | 10.408535 | 9.301014 | yes | 9.8547745
F-T-002_9 | 17 | 12.579462 | 11.948937 | yes | 12.2641995
F-T-002_9 | 18 | 5.275202 | 4.449645 | yes | 4.8624235
F-T-002_9 | 19 | 5.138255 | 5.134877 | yes | 5.136566
F-T-002_9 | 20 | 5.468653 | 3.92808 | yes | 4.6983665
F-T-002_10 | 1 | 28.855119 | 20.785693 | yes | 24.820406
F-T-002_10 | 2 | 15.47201 | 10.376509 | yes | 12.9242595
F-T-002_10 | 3 | 24.321474 | 13.887339 | yes | 19.1044065
F-T-002_10 | 4 | 32.364768 | 28.855119 | yes | 30.6099435
F-T-002_10 | 5 | 27.017617 | 9.853299 | yes | 18.435458
F-T-002_10 | 6 | 25.782153 | 14.076258 | yes | 19.9292055
F-T-002_10 | 7 | 17.299245 | 13.835345 | yes | 15.567295
F-T-002_10 | 8 | 35.517993 | 20.629346 | yes | 28.0736695
F-T-002_10 | 9 | 21.905963 | 17.337623 | yes | 19.621793
F-T-002_10 | 10 | 41.972336 | 37.507245 | yes | 39.7397905
F-T-002_10 | 11 | 35.145632 | 25.314199 | yes | 30.2299155
F-T-002_10 | 12 | 40.861442 | 26.322385 | yes | 33.5919135
F-T-002_10 | 13 | 28.824297 | 16.511651 | yes | 22.667974
F-T-002_10 | 14 | 20.790431 | 18.231397 | yes | 19.510914
F-T-002_10 | 15 | 20.759094 | 14.98829 | yes | 17.873692
F-T-002_10 | 16 | 26.143384 | 16.629514 | yes | 21.386449
F-T-002_10 | 17 | 30.337934 | 15.164732 | yes | 22.751333
F-T-002_10 | 18 | 25.393994 | 18.233276 | yes | 21.813635
F-T-002_10 | 19 | 24.431256 | 16.187075 | yes | 20.3091655
F-T-002_10 | 20 | 24.321474 | 14.992679 | yes | 19.6570765
| 200 | 1.153271 | 0.691784 | Min | 11.67074786 | Mean
|  | 64.269722 | 43.162479 | Max | 8.41434225 | Median

## F-T-004
American Mineralogist: April 2025 Online Materials AM-25-49400 (use tabs to navigate to other tables) ANZURES ET AL.: Synthesis and Characterization of Low Fe Olivine
Photo Image Name | Grain Number on Photo | Size (Long) in µm | Size (Short) in µm | Long>Short?
F-T-004_1 | 1 | 34.905364 | 13.696196 | yes | 24.30078
F-T-004_1 | 2 | 11.890075 | 11.115262 | yes | 11.5026685
F-T-004_1 | 3 | 13.539908 | 12.432919 | yes | 12.9864135
F-T-004_1 | 4 | 16.797222 | 8.788812 | yes | 12.793017
F-T-004_1 | 5 | 19.904074 | 18.864572 | yes | 19.384323
F-T-004_1 | 6 | 18.864572 | 11.890746 | yes | 15.377659
F-T-004_1 | 7 | 11.632251 | 8.52782 | yes | 10.0800355
F-T-004_1 | 8 | 25.437704 | 14.446896 | yes | 19.9423
F-T-004_1 | 9 | 16.710881 | 12.688823 | yes | 14.699852
F-T-004_1 | 10 | 44.574222 | 22.295128 | yes | 33.434675
F-T-004_1 | 11 | 25.543213 | 11.42526 | yes | 18.4842365
F-T-004_1 | 12 | 9.253624 | 7.12979 | yes | 8.191707
F-T-004_1 | 13 | 13.291533 | 11.700451 | yes | 12.495992
F-T-004_1 | 14 | 15.213759 | 14.241363 | yes | 14.727561
F-T-004_1 | 15 | 13.159505 | 9.94441 | yes | 11.5519575
F-T-004_1 | 16 | 16.802141 | 16.538803 | yes | 16.670472
F-T-004_1 | 17 | 16.030304 | 8.534231 | yes | 12.2822675
F-T-004_1 | 18 | 8.242455 | 5.590957 | yes | 6.916706
F-T-004_1 | 19 | 9.303077 | 6.467527 | yes | 7.885302
F-T-004_1 | 20 | 11.115262 | 8.269402 | yes | 9.692332
F-T-004_2 | 1 | 4.497352 | 4.161153 | yes | 4.3292525
F-T-004_2 | 2 | 4.419465 | 3.805004 | yes | 4.1122345
F-T-004_2 | 3 | 1.714978 | 1.186313 | yes | 1.4506455
F-T-004_2 | 4 | 4.452622 | 3.96865 | yes | 4.210636
F-T-004_2 | 5 | 3.341871 | 2.028631 | yes | 2.685251
F-T-004_2 | 6 | 2.083609 | 2.0289 | yes | 2.0562545
F-T-004_2 | 7 | 2.501147 | 2.346935 | yes | 2.424041
F-T-004_2 | 8 | 11.002532 | 9.806169 | yes | 10.4043505
F-T-004_2 | 9 | 6.932067 | 6.850092 | yes | 6.8910795
F-T-004_2 | 10 | 10.597966 | 10.567213 | yes | 10.5825895
F-T-004_2 | 11 | 1.191411 | 1.080726 | yes | 1.1360685
F-T-004_2 | 12 | 15.965924 | 7.895246 | yes | 11.930585
F-T-004_2 | 13 | 5.688399 | 3.791156 | yes | 4.7397775
F-T-004_2 | 14 | 0.750711 | 0.440961 | yes | 0.595836
F-T-004_2 | 15 | 2.072887 | 0.892694 | yes | 1.4827905
F-T-004_2 | 16 | 1.014211 | 1.013914 | yes | 1.0140625
F-T-004_2 | 17 | 1.441392 | 0.749585 | yes | 1.0954885
F-T-004_2 | 18 | 0.761001 | 0.684543 | yes | 0.722772
F-T-004_2 | 19 | 0.753488 | 0.614031 | yes | 0.6837595
F-T-004_2 | 20 | 1.124174 | 0.975852 | yes | 1.050013
F-T-004_3 | 1 | 4.490841 | 3.216793 | yes | 3.853817
F-T-004_3 | 2 | 7.27584 | 6.593144 | yes | 6.934492
F-T-004_3 | 3 | 9.982331 | 4.809663 | yes | 7.395997
F-T-004_3 | 4 | 12.076391 | 5.588854 | yes | 8.8326225
F-T-004_3 | 5 | 12.68011 | 5.251425 | yes | 8.9657675
F-T-004_3 | 6 | 3.807251 | 3.703375 | yes | 3.755313
F-T-004_3 | 7 | 3.030149 | 2.976674 | yes | 3.0034115
F-T-004_3 | 8 | 6.73879 | 4.191641 | yes | 5.4652155
F-T-004_3 | 9 | 7.930974 | 5.158927 | yes | 6.5449505
F-T-004_3 | 10 | 3.432879 | 3.178026 | yes | 3.3054525
F-T-004_3 | 11 | 8.516582 | 6.102225 | yes | 7.3094035
F-T-004_3 | 12 | 10.418691 | 7.133287 | yes | 8.775989
F-T-004_3 | 13 | 24.347789 | 14.304355 | yes | 19.326072
F-T-004_3 | 14 | 8.055939 | 6.625081 | yes | 7.34051
F-T-004_3 | 15 | 6.996458 | 6.479887 | yes | 6.7381725
F-T-004_3 | 16 | 5.237235 | 2.373563 | yes | 3.805399
F-T-004_3 | 17 | 4.994326 | 3.577935 | yes | 4.2861305
F-T-004_3 | 18 | 5.971264 | 5.844604 | yes | 5.907934
F-T-004_3 | 19 | 6.830201 | 3.737943 | yes | 5.284072
F-T-004_3 | 20 | 6.775538 | 5.140071 | yes | 5.9578045
F-T-004_4 | 1 | 12.039576 | 9.994775 | yes | 11.0171755
F-T-004_4 | 2 | 17.056369 | 3.868422 | yes | 10.4623955
F-T-004_4 | 3 | 9.083812 | 7.950663 | yes | 8.5172375
F-T-004_4 | 4 | 11.051022 | 7.551046 | yes | 9.301034
F-T-004_4 | 5 | 4.547583 | 3.868422 | yes | 4.2080025
F-T-004_4 | 6 | 7.217304 | 7.04542 | yes | 7.131362
F-T-004_4 | 7 | 9.310908 | 8.870945 | yes | 9.0909265
F-T-004_4 | 8 | 6.775709 | 5.781749 | yes | 6.278729
F-T-004_4 | 9 | 10.71432 | 4.479357 | yes | 7.5968385
F-T-004_4 | 10 | 11.175976 | 7.109624 | yes | 9.1428
F-T-004_4 | 11 | 6.745374 | 2.952367 | yes | 4.8488705
F-T-004_4 | 12 | 30.820128 | 18.287517 | yes | 24.5538225
F-T-004_4 | 13 | 13.224223 | 12.070301 | yes | 12.647262
F-T-004_4 | 14 | 11.36036 | 9.788849 | yes | 10.5746045
F-T-004_4 | 15 | 22.676152 | 16.390264 | yes | 19.533208
F-T-004_4 | 16 | 19.308447 | 13.402547 | yes | 16.355497
F-T-004_4 | 17 | 21.692773 | 13.630963 | yes | 17.661868
F-T-004_4 | 18 | 24.120419 | 23.778281 | yes | 23.94935
F-T-004_4 | 19 | 16.84828 | 11.808956 | yes | 14.328618
F-T-004_4 | 20 | 6.538841 | 4.369265 | yes | 5.454053
F-T-004_5 | 1 | 23.289109 | 17.616948 | yes | 20.4530285
F-T-004_5 | 2 | 31.322422 | 20.311659 | yes | 25.8170405
F-T-004_5 | 3 | 35.217047 | 29.05208 | yes | 32.1345635
F-T-004_5 | 4 | 31.273745 | 30.484995 | yes | 30.87937
F-T-004_5 | 5 | 61.693568 | 42.183486 | yes | 51.938527
F-T-004_5 | 6 | 54.832053 | 26.650517 | yes | 40.741285
F-T-004_5 | 7 | 39.57631 | 14.076043 | yes | 26.8261765
F-T-004_5 | 8 | 34.472868 | 16.816182 | yes | 25.644525
F-T-004_5 | 9 | 45.131967 | 36.091354 | yes | 40.6116605
F-T-004_5 | 10 | 36.98802 | 22.20999 | yes | 29.599005
F-T-004_5 | 11 | 34.383652 | 32.015617 | yes | 33.1996345
F-T-004_5 | 12 | 40.716645 | 15.615729 | yes | 28.166187
F-T-004_5 | 13 | 42.883426 | 20.830385 | yes | 31.8569055
F-T-004_5 | 14 | 39.11361 | 35.128806 | yes | 37.121208
F-T-004_5 | 15 | 34.300566 | 33.213997 | yes | 33.7572815
F-T-004_5 | 16 | 52.324028 | 37.987889 | yes | 45.1559585
F-T-004_5 | 17 | 35.415036 | 23.626578 | yes | 29.520807
F-T-004_5 | 18 | 38.57257 | 22.08307 | yes | 30.32782
F-T-004_5 | 19 | 42.612122 | 24.94473 | yes | 33.778426
F-T-004_5 | 20 | 28.589534 | 27.935573 | yes | 28.2625535
F-T-004_6 | 1 | 7.820169 | 7.177682 | yes | 7.4989255
F-T-004_6 | 2 | 10.157302 | 5.677937 | yes | 7.9176195
F-T-004_6 | 3 | 21.705013 | 4.116821 | yes | 12.910917
F-T-004_6 | 4 | 13.058597 | 8.119482 | yes | 10.5890395
F-T-004_6 | 5 | 8.102722 | 5.838523 | yes | 6.9706225
F-T-004_6 | 6 | 11.548511 | 7.910766 | yes | 9.7296385
F-T-004_6 | 7 | 10.570589 | 7.668537 | yes | 9.119563
F-T-004_6 | 8 | 21.968966 | 13.175111 | yes | 17.5720385
F-T-004_6 | 9 | 15.110975 | 5.791613 | yes | 10.451294
F-T-004_6 | 10 | 10.471185 | 6.468154 | yes | 8.4696695
F-T-004_6 | 11 | 14.614664 | 7.179262 | yes | 10.896963
F-T-004_6 | 12 | 5.265623 | 4.73453 | yes | 5.0000765
F-T-004_6 | 13 | 10.342061 | 6.070892 | yes | 8.2064765
F-T-004_6 | 14 | 5.909341 | 4.409062 | yes | 5.1592015
F-T-004_6 | 15 | 10.518099 | 8.453829 | yes | 9.485964
F-T-004_6 | 16 | 9.73209 | 8.168483 | yes | 8.9502865
F-T-004_6 | 17 | 7.235004 | 4.158467 | yes | 5.6967355
F-T-004_6 | 18 | 7.912463 | 6.332747 | yes | 7.122605
F-T-004_6 | 19 | 7.101795 | 4.082199 | yes | 5.591997
F-T-004_6 | 20 | 7.312176 | 5.472219 | yes | 6.3921975
F-T-004_7 | 1 | 10.742771 | 4.811892 | yes | 7.7773315
F-T-004_7 | 2 | 8.451282 | 7.324126 | yes | 7.887704
F-T-004_7 | 3 | 8.206796 | 5.568468 | yes | 6.887632
F-T-004_7 | 4 | 11.415261 | 10.389255 | yes | 10.902258
F-T-004_7 | 5 | 6.639615 | 5.583535 | yes | 6.111575
F-T-004_7 | 6 | 4.944745 | 4.710606 | yes | 4.8276755
F-T-004_7 | 7 | 9.452931 | 7.760427 | yes | 8.606679
F-T-004_7 | 8 | 5.298457 | 3.8602 | yes | 4.5793285
F-T-004_7 | 9 | 13.174955 | 6.210299 | yes | 9.692627
F-T-004_7 | 10 | 6.692732 | 5.090932 | yes | 5.891832
F-T-004_7 | 11 | 9.673932 | 7.795477 | yes | 8.7347045
F-T-004_7 | 12 | 9.644847 | 6.853796 | yes | 8.2493215
F-T-004_7 | 13 | 15.434414 | 13.924289 | yes | 14.6793515
F-T-004_7 | 14 | 6.0106 | 2.792576 | yes | 4.401588
F-T-004_7 | 15 | 19.776203 | 18.702276 | yes | 19.2392395
F-T-004_7 | 16 | 16.525917 | 12.177644 | yes | 14.3517805
F-T-004_7 | 17 | 7.458661 | 4.414679 | yes | 5.93667
F-T-004_7 | 18 | 8.341492 | 5.174665 | yes | 6.7580785
F-T-004_7 | 19 | 9.210493 | 4.613417 | yes | 6.911955
F-T-004_7 | 20 | 2.570174 | 2.569421 | yes | 2.5697975
F-T-004_8 | 1 | 1.75703 | 1.522168 | yes | 1.639599
F-T-004_8 | 2 | 1.95519 | 1.785754 | yes | 1.870472
F-T-004_8 | 3 | 3.2206 | 2.58942 | yes | 2.90501
F-T-004_8 | 4 | 3.258888 | 2.101392 | yes | 2.68014
F-T-004_8 | 5 | 1.747613 | 1.287338 | yes | 1.5174755
F-T-004_8 | 6 | 3.40722 | 2.209425 | yes | 2.8083225
F-T-004_8 | 7 | 3.290571 | 3.138794 | yes | 3.2146825
F-T-004_8 | 8 | 38.447548 | 32.032341 | yes | 35.2399445
F-T-004_8 | 9 | 4.628053 | 2.994239 | yes | 3.811146
F-T-004_8 | 10 | 2.180018 | 1.49712 | yes | 1.838569
F-T-004_8 | 11 | 11.357312 | 4.04712 | yes | 7.702216
F-T-004_8 | 12 | 3.084216 | 1.36733 | yes | 2.225773
F-T-004_8 | 13 | 2.561603 | 2.23978 | yes | 2.4006915
F-T-004_8 | 14 | 2.133441 | 1.163154 | yes | 1.6482975
F-T-004_8 | 15 | 3.971047 | 2.301328 | yes | 3.1361875
F-T-004_8 | 16 | 3.455452 | 1.896125 | yes | 2.6757885
F-T-004_8 | 17 | 1.757263 | 1.391504 | yes | 1.5743835
F-T-004_8 | 18 | 5.87655 | 5.362872 | yes | 5.619711
F-T-004_8 | 19 | 4.949723 | 3.903084 | yes | 4.4264035
F-T-004_8 | 20 | 22.625627 | 9.965335 | yes | 16.295481
F-T-004_9 | 1 | 3.15062 | 1.553549 | yes | 2.3520845
F-T-004_9 | 2 | 1.854323 | 1.599668 | yes | 1.7269955
F-T-004_9 | 3 | 5.284886 | 5.137337 | yes | 5.2111115
F-T-004_9 | 4 | 8.234086 | 6.052294 | yes | 7.14319
F-T-004_9 | 5 | 8.062987 | 7.501425 | yes | 7.782206
F-T-004_9 | 6 | 5.272676 | 3.636681 | yes | 4.4546785
F-T-004_9 | 7 | 7.162608 | 5.749053 | yes | 6.4558305
F-T-004_9 | 8 | 5.062938 | 4.504377 | yes | 4.7836575
F-T-004_9 | 9 | 5.552667 | 2.899511 | yes | 4.226089
F-T-004_9 | 10 | 3.381591 | 2.388352 | yes | 2.8849715
F-T-004_9 | 11 | 11.976566 | 10.272137 | yes | 11.1243515
F-T-004_9 | 12 | 8.198748 | 3.84007 | yes | 6.019409
F-T-004_9 | 13 | 15.614498 | 8.167338 | yes | 11.890918
F-T-004_9 | 14 | 7.044023 | 7.023692 | yes | 7.0338575
F-T-004_9 | 15 | 6.282911 | 4.286314 | yes | 5.2846125
F-T-004_9 | 16 | 2.686366 | 2.104739 | yes | 2.3955525
F-T-004_9 | 17 | 5.334602 | 5.023298 | yes | 5.17895
F-T-004_9 | 18 | 3.381929 | 2.169457 | yes | 2.775693
F-T-004_9 | 19 | 7.646313 | 3.826798 | yes | 5.7365555
F-T-004_9 | 20 | 3.57466 | 2.688724 | yes | 3.131692
F-T-004_10 | 1 | 15.396027 | 10.089749 | yes | 12.742888
F-T-004_10 | 2 | 16.990878 | 6.668283 | yes | 11.8295805
F-T-004_10 | 3 | 30.477085 | 20.174089 | yes | 25.325587
F-T-004_10 | 4 | 7.792684 | 7.685354 | yes | 7.739019
F-T-004_10 | 5 | 8.652292 | 3.323696 | yes | 5.987994
F-T-004_10 | 6 | 10.134092 | 8.186896 | yes | 9.160494
F-T-004_10 | 7 | 7.020016 | 6.706313 | yes | 6.8631645
F-T-004_10 | 8 | 8.026912 | 2.788519 | yes | 5.4077155
F-T-004_10 | 9 | 5.029273 | 3.377887 | yes | 4.20358
F-T-004_10 | 10 | 7.903814 | 7.293627 | yes | 7.5987205
F-T-004_10 | 11 | 9.74573 | 5.952808 | yes | 7.849269
F-T-004_10 | 12 | 13.003798 | 12.442863 | yes | 12.7233305
F-T-004_10 | 13 | 20.122068 | 18.618788 | yes | 19.370428
F-T-004_10 | 14 | 4.58418 | 4.48811 | yes | 4.536145
F-T-004_10 | 15 | 5.124161 | 3.619714 | yes | 4.3719375
F-T-004_10 | 16 | 4.439563 | 4.416448 | yes | 4.4280055
F-T-004_10 | 17 | 5.828247 | 4.941214 | yes | 5.3847305
F-T-004_10 | 18 | 11.170139 | 8.159615 | yes | 9.664877
F-T-004_10 | 19 | 9.478178 | 7.902606 | yes | 8.690392
F-T-004_10 | 20 | 11.504864 | 8.547166 | yes | 10.026015
| 200 | 0.750711 | 0.440961 | Min | 10.61844 | Mean
|  | 61.693568 | 42.183486 | Max | 7.5977795 | Median

## F-S-006
American Mineralogist: April 2025 Online Materials AM-25-49400 (use tabs to navigate to other tables) ANZURES ET AL.: Synthesis and Characterization of Low Fe Olivine
Photo Image Name | Grain Number on Photo | Size (Long) in µm | Size (Short) in µm | Long>Short?
F-S-006_1 | 1 | 66.731831 | 52.85765 | yes | 59.7947405
F-S-006_1 | 2 | 26.946627 | 23.720905 | yes | 25.333766
F-S-006_1 | 3 | 92.128732 | 73.04256 | yes | 82.585646
F-S-006_1 | 4 | 73.488923 | 33.80408 | yes | 53.6465015
F-S-006_1 | 5 | 40.840492 | 37.89055 | yes | 39.365521
F-S-006_1 | 6 | 47.219574 | 23.592679 | yes | 35.4061265
F-S-006_1 | 7 | 50.440822 | 48.903478 | yes | 49.67215
F-S-006_1 | 8 | 104.15282 | 82.068546 | yes | 93.110683
F-S-006_1 | 9 | 47.280717 | 47.205775 | yes | 47.243246
F-S-006_1 | 10 | 41.646332 | 29.143898 | yes | 35.395115
F-S-006_1 | 11 | 37.879934 | 13.951308 | yes | 25.915621
F-S-006_1 | 12 | 55.529542 | 37.507382 | yes | 46.518462
F-S-006_1 | 13 | 25.596994 | 18.515898 | yes | 22.056446
F-S-006_1 | 14 | 55.738959 | 44.115877 | yes | 49.927418
F-S-006_1 | 15 | 68.036497 | 63.854107 | yes | 65.945302
F-S-006_1 | 16 | 143.803856 | 96.407161 | yes | 120.1055085
F-S-006_1 | 17 | 149.589677 | 94.757392 | yes | 122.1735345
F-S-006_1 | 18 | 114.100431 | 57.776181 | yes | 85.938306
F-S-006_1 | 19 | 80.492671 | 49.975598 | yes | 65.2341345
F-S-006_1 | 20 | 92.019662 | 53.192193 | yes | 72.6059275
F-S-006_2 | 1 | 31.620351 | 23.621521 | yes | 27.620936
F-S-006_2 | 2 | 36.003127 | 33.360816 | yes | 34.6819715
F-S-006_2 | 3 | 29.165676 | 17.27735 | yes | 23.221513
F-S-006_2 | 4 | 33.806083 | 30.854418 | yes | 32.3302505
F-S-006_2 | 5 | 108.883418 | 92.661919 | yes | 100.7726685
F-S-006_2 | 6 | 22.95958 | 22.361076 | yes | 22.660328
F-S-006_2 | 7 | 56.956737 | 45.741487 | yes | 51.349112
F-S-006_2 | 8 | 82.061746 | 48.739173 | yes | 65.4004595
F-S-006_2 | 9 | 84.896359 | 77.284566 | yes | 81.0904625
F-S-006_2 | 10 | 45.851113 | 21.660924 | yes | 33.7560185
F-S-006_2 | 11 | 31.130113 | 30.725995 | yes | 30.928054
F-S-006_2 | 12 | 41.462479 | 19.847405 | yes | 30.654942
F-S-006_2 | 13 | 44.221768 | 15.258314 | yes | 29.740041
F-S-006_2 | 14 | 25.105386 | 20.993095 | yes | 23.0492405
F-S-006_2 | 15 | 29.620024 | 12.745559 | yes | 21.1827915
F-S-006_2 | 16 | 28.85804 | 17.521573 | yes | 23.1898065
F-S-006_2 | 17 | 12.373439 | 7.689398 | yes | 10.0314185
F-S-006_2 | 18 | 20.312583 | 14.849439 | yes | 17.581011
F-S-006_2 | 19 | 51.753944 | 24.779768 | yes | 38.266856
F-S-006_2 | 20 | 18.937773 | 10.926852 | yes | 14.9323125
F-S-006_3 | 1 | 56.215309 | 38.409717 | yes | 47.312513
F-S-006_3 | 2 | 46.844195 | 31.313472 | yes | 39.0788335
F-S-006_3 | 3 | 31.261331 | 19.133988 | yes | 25.1976595
F-S-006_3 | 4 | 139.719012 | 97.583337 | yes | 118.6511745
F-S-006_3 | 5 | 72.730445 | 70.157955 | yes | 71.4442
F-S-006_3 | 6 | 43.370372 | 42.107099 | yes | 42.7387355
F-S-006_3 | 7 | 64.108243 | 34.275424 | yes | 49.1918335
F-S-006_3 | 8 | 81.662254 | 64.417759 | yes | 73.0400065
F-S-006_3 | 9 | 126.321298 | 101.410135 | yes | 113.8657165
F-S-006_3 | 10 | 60.621183 | 34.451263 | yes | 47.536223
F-S-006_3 | 11 | 33.813277 | 24.882364 | yes | 29.3478205
F-S-006_3 | 12 | 29.047075 | 20.172987 | yes | 24.610031
F-S-006_3 | 13 | 27.811251 | 18.966186 | yes | 23.3887185
F-S-006_3 | 14 | 51.491043 | 37.50638 | yes | 44.4987115
F-S-006_3 | 15 | 60.89443 | 39.70313 | yes | 50.29878
F-S-006_3 | 16 | 67.713665 | 30.854852 | yes | 49.2842585
F-S-006_3 | 17 | 43.644151 | 11.500427 | yes | 27.572289
F-S-006_3 | 18 | 23.676073 | 19.869918 | yes | 21.7729955
F-S-006_3 | 19 | 17.409697 | 14.575616 | yes | 15.9926565
F-S-006_3 | 20 | 77.017326 | 48.848831 | yes | 62.9330785
F-S-006_4 | 1 | 35.904194 | 8.005805 | yes | 21.9549995
F-S-006_4 | 2 | 9.371725 | 9.055425 | yes | 9.213575
F-S-006_4 | 3 | 12.125982 | 7.473452 | yes | 9.799717
F-S-006_4 | 4 | 80.137605 | 67.768381 | yes | 73.952993
F-S-006_4 | 5 | 12.245418 | 3.760068 | yes | 8.002743
F-S-006_4 | 6 | 10.476355 | 7.164979 | yes | 8.820667
F-S-006_4 | 7 | 12.736301 | 6.743574 | yes | 9.7399375
F-S-006_4 | 8 | 8.903272 | 8.124664 | yes | 8.513968
F-S-006_4 | 9 | 8.70373 | 7.032701 | yes | 7.8682155
F-S-006_4 | 10 | 10.536135 | 9.097303 | yes | 9.816719
F-S-006_4 | 11 | 19.194406 | 13.790786 | yes | 16.492596
F-S-006_4 | 12 | 9.52509 | 6.403123 | yes | 7.9641065
F-S-006_4 | 13 | 5.936656 | 5.932865 | yes | 5.9347605
F-S-006_4 | 14 | 23.754634 | 10.380095 | yes | 17.0673645
F-S-006_4 | 15 | 6.720767 | 4.999998 | yes | 5.8603825
F-S-006_4 | 16 | 13.909429 | 7.970979 | yes | 10.940204
F-S-006_4 | 17 | 8.059953 | 8.04992 | yes | 8.0549365
F-S-006_4 | 18 | 7.961088 | 4.205024 | yes | 6.083056
F-S-006_4 | 19 | 7.291763 | 3.594339 | yes | 5.443051
F-S-006_4 | 20 | 6.855929 | 4.265371 | yes | 5.56065
F-S-006_5 | 1 | 16.022967 | 10.730055 | yes | 13.376511
F-S-006_5 | 2 | 98.158608 | 75.110384 | yes | 86.634496
F-S-006_5 | 3 | 6.031873 | 5.438521 | yes | 5.735197
F-S-006_5 | 4 | 5.486542 | 5.258461 | yes | 5.3725015
F-S-006_5 | 5 | 11.29475 | 9.088143 | yes | 10.1914465
F-S-006_5 | 6 | 18.081796 | 11.167746 | yes | 14.624771
F-S-006_5 | 7 | 23.162405 | 18.526508 | yes | 20.8444565
F-S-006_5 | 8 | 13.266452 | 8.946689 | yes | 11.1065705
F-S-006_5 | 9 | 8.968405 | 5.587441 | yes | 7.277923
F-S-006_5 | 10 | 13.669796 | 10.437167 | yes | 12.0534815
F-S-006_5 | 11 | 12.439699 | 10.644103 | yes | 11.541901
F-S-006_5 | 12 | 6.971547 | 3.554358 | yes | 5.2629525
F-S-006_5 | 13 | 5.390338 | 4.408785 | yes | 4.8995615
F-S-006_5 | 14 | 20.742944 | 5.487759 | yes | 13.1153515
F-S-006_5 | 15 | 9.987766 | 8.162054 | yes | 9.07491
F-S-006_5 | 16 | 10.408316 | 6.837293 | yes | 8.6228045
F-S-006_5 | 17 | 8.096129 | 4.241133 | yes | 6.168631
F-S-006_5 | 18 | 6.320443 | 2.953547 | yes | 4.636995
F-S-006_5 | 19 | 7.45139 | 2.853405 | yes | 5.1523975
F-S-006_5 | 20 | 10.106698 | 4.577155 | yes | 7.3419265
F-S-006_6 | 1 | 93.8535 | 59.578179 | yes | 76.7158395
F-S-006_6 | 2 | 60.93388 | 51.77482 | yes | 56.35435
F-S-006_6 | 3 | 24.895997 | 21.249467 | yes | 23.072732
F-S-006_6 | 4 | 51.06701 | 44.949812 | yes | 48.008411
F-S-006_6 | 5 | 76.94115 | 56.080111 | yes | 66.5106305
F-S-006_6 | 6 | 87.625328 | 54.583603 | yes | 71.1044655
F-S-006_6 | 7 | 89.751014 | 55.481037 | yes | 72.6160255
F-S-006_6 | 8 | 74.80918 | 66.042912 | yes | 70.426046
F-S-006_6 | 9 | 125.041862 | 74.453415 | yes | 99.7476385
F-S-006_6 | 10 | 93.301488 | 82.939647 | yes | 88.1205675
F-S-006_6 | 11 | 81.948921 | 49.306393 | yes | 65.627657
F-S-006_6 | 12 | 66.353163 | 44.875507 | yes | 55.614335
F-S-006_6 | 13 | 98.097306 | 66.13226 | yes | 82.114783
F-S-006_6 | 14 | 71.623517 | 35.425086 | yes | 53.5243015
F-S-006_6 | 15 | 61.398692 | 50.747755 | yes | 56.0732235
F-S-006_6 | 16 | 81.456289 | 62.549558 | yes | 72.0029235
F-S-006_6 | 17 | 76.77048 | 67.280637 | yes | 72.0255585
F-S-006_6 | 18 | 145.511315 | 97.642154 | yes | 121.5767345
F-S-006_6 | 19 | 63.628223 | 39.237001 | yes | 51.432612
F-S-006_6 | 20 | 74.435662 | 60.253073 | yes | 67.3443675
F-S-006_7 | 1 | 93.206709 | 64.086152 | yes | 78.6464305
F-S-006_7 | 2 | 52.259553 | 40.940226 | yes | 46.5998895
F-S-006_7 | 3 | 115.131083 | 74.162966 | yes | 94.6470245
F-S-006_7 | 4 | 55.372373 | 48.56115 | yes | 51.9667615
F-S-006_7 | 5 | 70.849641 | 57.1174 | yes | 63.9835205
F-S-006_7 | 6 | 92.007539 | 61.315733 | yes | 76.661636
F-S-006_7 | 7 | 87.269219 | 53.99348 | yes | 70.6313495
F-S-006_7 | 8 | 69.723834 | 47.916022 | yes | 58.819928
F-S-006_7 | 9 | 58.903583 | 39.749127 | yes | 49.326355
F-S-006_7 | 10 | 43.831025 | 29.308898 | yes | 36.5699615
F-S-006_7 | 11 | 54.797946 | 40.904888 | yes | 47.851417
F-S-006_7 | 12 | 35.228384 | 34.083227 | yes | 34.6558055
F-S-006_7 | 13 | 62.713806 | 34.090704 | yes | 48.402255
F-S-006_7 | 14 | 65.285477 | 42.519895 | yes | 53.902686
F-S-006_7 | 15 | 58.927661 | 44.755637 | yes | 51.841649
F-S-006_7 | 16 | 48.762528 | 47.458178 | yes | 48.110353
F-S-006_7 | 17 | 65.033544 | 30.894218 | yes | 47.963881
F-S-006_7 | 18 | 52.286148 | 39.551168 | yes | 45.918658
F-S-006_7 | 19 | 38.617507 | 29.52239 | yes | 34.0699485
F-S-006_7 | 20 | 82.921835 | 56.819255 | yes | 69.870545
F-S-006_8 | 1 | 15.977306 | 12.216348 | yes | 14.096827
F-S-006_8 | 2 | 9.727268 | 5.538987 | yes | 7.6331275
F-S-006_8 | 3 | 24.773823 | 20.391126 | yes | 22.5824745
F-S-006_8 | 4 | 10.898463 | 7.787295 | yes | 9.342879
F-S-006_8 | 5 | 124.306567 | 81.275141 | yes | 102.790854
F-S-006_8 | 6 | 4.39931 | 4.121611 | yes | 4.2604605
F-S-006_8 | 7 | 8.037447 | 5.965927 | yes | 7.001687
F-S-006_8 | 8 | 6.941142 | 5.304097 | yes | 6.1226195
F-S-006_8 | 9 | 21.009143 | 9.835161 | yes | 15.422152
F-S-006_8 | 10 | 21.093477 | 14.792898 | yes | 17.9431875
F-S-006_8 | 11 | 17.761311 | 12.287981 | yes | 15.024646
F-S-006_8 | 12 | 12.869294 | 9.755759 | yes | 11.3125265
F-S-006_8 | 13 | 18.616752 | 14.340824 | yes | 16.478788
F-S-006_8 | 14 | 23.468987 | 13.471683 | yes | 18.470335
F-S-006_8 | 15 | 8.672916 | 6.255933 | yes | 7.4644245
F-S-006_8 | 16 | 10.688393 | 5.551272 | yes | 8.1198325
F-S-006_8 | 17 | 13.775842 | 7.541407 | yes | 10.6586245
F-S-006_8 | 18 | 7.713726 | 4.218863 | yes | 5.9662945
F-S-006_8 | 19 | 4.99756 | 3.265561 | yes | 4.1315605
F-S-006_8 | 20 | 11.741441 | 10.86108 | yes | 11.3012605
F-S-006_9 | 1 | 68.794724 | 37.238928 | yes | 53.016826
F-S-006_9 | 2 | 39.142023 | 33.557732 | yes | 36.3498775
F-S-006_9 | 3 | 125.405376 | 83.928255 | yes | 104.6668155
F-S-006_9 | 4 | 66.051283 | 42.746925 | yes | 54.399104
F-S-006_9 | 5 | 45.583762 | 36.524882 | yes | 41.054322
F-S-006_9 | 6 | 68.892727 | 58.74663 | yes | 63.8196785
F-S-006_9 | 7 | 77.591888 | 44.477374 | yes | 61.034631
F-S-006_9 | 8 | 79.10569 | 51.450355 | yes | 65.2780225
F-S-006_9 | 9 | 39.819627 | 38.146198 | yes | 38.9829125
F-S-006_9 | 10 | 110.599442 | 75.05092 | yes | 92.825181
F-S-006_9 | 11 | 107.388361 | 71.930707 | yes | 89.659534
F-S-006_9 | 12 | 68.892727 | 44.605818 | yes | 56.7492725
F-S-006_9 | 13 | 76.129407 | 39.621107 | yes | 57.875257
F-S-006_9 | 14 | 80.522872 | 50.650944 | yes | 65.586908
F-S-006_9 | 15 | 140.982817 | 79.741531 | yes | 110.362174
F-S-006_9 | 16 | 55.798812 | 40.521557 | yes | 48.1601845
F-S-006_9 | 17 | 118.260971 | 72.504674 | yes | 95.3828225
F-S-006_9 | 18 | 48.890086 | 34.853824 | yes | 41.871955
F-S-006_9 | 19 | 28.648307 | 16.856502 | yes | 22.7524045
F-S-006_9 | 20 | 60.839291 | 48.667072 | yes | 54.7531815
F-S-006_10 | 1 | 17.103304 | 12.256126 | yes | 14.679715
F-S-006_10 | 2 | 32.773713 | 11.138625 | yes | 21.956169
F-S-006_10 | 3 | 82.031938 | 74.655875 | yes | 78.3439065
F-S-006_10 | 4 | 9.401272 | 8.088089 | yes | 8.7446805
F-S-006_10 | 5 | 18.190609 | 13.189636 | yes | 15.6901225
F-S-006_10 | 6 | 18.447646 | 11.201536 | yes | 14.824591
F-S-006_10 | 7 | 21.622767 | 10.430369 | yes | 16.026568
F-S-006_10 | 8 | 6.80954 | 5.969239 | yes | 6.3893895
F-S-006_10 | 9 | 12.982841 | 8.73697 | yes | 10.8599055
F-S-006_10 | 10 | 10.059246 | 7.909941 | yes | 8.9845935
F-S-006_10 | 11 | 10.403097 | 4.435806 | yes | 7.4194515
F-S-006_10 | 12 | 11.267886 | 10.974387 | yes | 11.1211365
F-S-006_10 | 13 | 6.721432 | 4.980475 | yes | 5.8509535
F-S-006_10 | 14 | 9.888601 | 8.59183 | yes | 9.2402155
F-S-006_10 | 15 | 7.151034 | 3.792936 | yes | 5.471985
F-S-006_10 | 16 | 13.400104 | 6.881222 | yes | 10.140663
F-S-006_10 | 17 | 7.293789 | 5.208629 | yes | 6.251209
F-S-006_10 | 18 | 5.117566 | 4.12781 | yes | 4.622688
F-S-006_10 | 19 | 11.371558 | 7.90997 | yes | 9.640764
F-S-006_10 | 20 | 9.295385 | 5.149713 | yes | 7.222549
F-S-006_11 | 1 | 54.527877 | 37.806071 | yes | 46.166974
F-S-006_11 | 2 | 57.639442 | 38.038597 | yes | 47.8390195
F-S-006_11 | 3 | 38.751315 | 36.264749 | yes | 37.508032
F-S-006_11 | 4 | 62.924489 | 32.975125 | yes | 47.949807
F-S-006_11 | 5 | 31.92336 | 15.536182 | yes | 23.729771
F-S-006_11 | 6 | 32.728018 | 16.941595 | yes | 24.8348065
F-S-006_11 | 7 | 59.318692 | 43.94472 | yes | 51.631706
F-S-006_11 | 8 | 16.45538 | 14.013442 | yes | 15.234411
F-S-006_11 | 9 | 27.207498 | 18.531681 | yes | 22.8695895
F-S-006_11 | 10 | 42.262803 | 25.124187 | yes | 33.693495
F-S-006_11 | 11 | 65.423314 | 60.385593 | yes | 62.9044535
F-S-006_11 | 12 | 55.922262 | 43.449092 | yes | 49.685677
F-S-006_11 | 13 | 31.527976 | 13.815106 | yes | 22.671541
F-S-006_11 | 14 | 28.649663 | 10.64112 | yes | 19.6453915
F-S-006_11 | 15 | 50.661978 | 35.432508 | yes | 43.047243
F-S-006_11 | 16 | 45.288117 | 35.432508 | yes | 40.3603125
F-S-006_11 | 17 | 58.011206 | 31.230621 | yes | 44.6209135
F-S-006_11 | 18 | 23.191459 | 18.640597 | yes | 20.916028
F-S-006_11 | 19 | 26.035478 | 19.083674 | yes | 22.559576
F-S-006_11 | 20 | 22.973314 | 16.086274 | yes | 19.529794
| 220 | 4.39931 | 2.853405 | Min | 38.31968 | Mean
|  | 149.589677 | 101.410135 | Max | 33.01187275 | Median

## F-S-007
American Mineralogist: April 2025 Online Materials AM-25-49400 (use tabs to navigate to other tables) ANZURES ET AL.: Synthesis and Characterization of Low Fe Olivine
Photo Image Name | Grain Number on Photo | Size (Long) in µm | Size (Short) in µm | Long>Short?
F-S-007_1 | 1 | 31.604346 | 14.412245 | yes | 23.0082955
F-S-007_1 | 2 | 22.809157 | 12.199424 | yes | 17.5042905
F-S-007_1 | 3 | 21.173755 | 17.68079 | yes | 19.4272725
F-S-007_1 | 4 | 29.188664 | 23.307407 | yes | 26.2480355
F-S-007_1 | 5 | 31.376357 | 27.005315 | yes | 29.190836
F-S-007_1 | 6 | 37.316763 | 23.00377 | yes | 30.1602665
F-S-007_1 | 7 | 26.382986 | 25.221429 | yes | 25.8022075
F-S-007_1 | 8 | 17.021058 | 15.02158 | yes | 16.021319
F-S-007_1 | 9 | 24.980484 | 22.988775 | yes | 23.9846295
F-S-007_1 | 10 | 19.984387 | 10.994632 | yes | 15.4895095
F-S-007_1 | 11 | 35.98578 | 33.998093 | yes | 34.9919365
F-S-007_1 | 12 | 24.980484 | 23.010481 | yes | 23.9954825
F-S-007_1 | 13 | 14.131178 | 11.039944 | yes | 12.585561
F-S-007_1 | 14 | 13.884632 | 12.359874 | yes | 13.122253
F-S-007_1 | 15 | 22.988775 | 21.982826 | yes | 22.4858005
F-S-007_1 | 16 | 26.986823 | 26.978923 | yes | 26.982873
F-S-007_1 | 17 | 24.987799 | 15.02158 | yes | 20.0046895
F-S-007_1 | 18 | 28.985847 | 24.002085 | yes | 26.493966
F-S-007_1 | 19 | 17.680377 | 15.643921 | yes | 16.662149
F-S-007_1 | 20 | 17.985948 | 16.991703 | yes | 17.4888255
F-S-007_2 | 1 | 35.666436 | 30.722035 | yes | 33.1942355
F-S-007_2 | 2 | 28.117768 | 17.091479 | yes | 22.6046235
F-S-007_2 | 3 | 41.94386 | 25.720371 | yes | 33.8321155
F-S-007_2 | 4 | 30.599221 | 22.89877 | yes | 26.7489955
F-S-007_2 | 5 | 51.849104 | 33.249292 | yes | 42.549198
F-S-007_2 | 6 | 25.724779 | 23.353226 | yes | 24.5390025
F-S-007_2 | 7 | 40.367974 | 33.902429 | yes | 37.1352015
F-S-007_2 | 8 | 23.004276 | 20.329057 | yes | 21.6666665
F-S-007_2 | 9 | 54.643708 | 36.39754 | yes | 45.520624
F-S-007_2 | 10 | 43.261296 | 11.505424 | yes | 27.38336
F-S-007_2 | 11 | 54.649103 | 30.484658 | yes | 42.5668805
F-S-007_2 | 12 | 39.408023 | 22.89877 | yes | 31.1533965
F-S-007_2 | 13 | 17.787925 | 16.512523 | yes | 17.150224
F-S-007_2 | 14 | 25.411321 | 17.782717 | yes | 21.597019
F-S-007_2 | 15 | 30.493585 | 20.323106 | yes | 25.4083455
F-S-007_2 | 16 | 34.2017 | 21.710659 | yes | 27.9561795
F-S-007_2 | 17 | 36.835629 | 33.034717 | yes | 34.935173
F-S-007_2 | 18 | 36.857535 | 33.034717 | yes | 34.946126
F-S-007_2 | 19 | 28.205717 | 21.559065 | yes | 24.882391
F-S-007_2 | 20 | 38.105823 | 25.411321 | yes | 31.758572
F-S-007_3 | 1 | 11.367168 | 7.281238 | yes | 9.324203
F-S-007_3 | 2 | 20.937179 | 18.632805 | yes | 19.784992
F-S-007_3 | 3 | 54.451788 | 29.53637 | yes | 41.994079
F-S-007_3 | 4 | 53.934358 | 40.22616 | yes | 47.080259
F-S-007_3 | 5 | 20.258771 | 15.443483 | yes | 17.851127
F-S-007_3 | 6 | 17.359625 | 13.241859 | yes | 15.300742
F-S-007_3 | 7 | 25.062293 | 15.127794 | yes | 20.0950435
F-S-007_3 | 8 | 11.821143 | 11.808956 | yes | 11.8150495
F-S-007_3 | 9 | 28.523961 | 18.649404 | yes | 23.5866825
F-S-007_3 | 10 | 25.312917 | 14.345256 | yes | 19.8290865
F-S-007_3 | 11 | 12.912039 | 8.678664 | yes | 10.7953515
F-S-007_3 | 12 | 12.275143 | 10.446384 | yes | 11.3607635
F-S-007_3 | 13 | 21.924148 | 18.376135 | yes | 20.1501415
F-S-007_3 | 14 | 27.009011 | 13.636282 | yes | 20.3226465
F-S-007_3 | 15 | 13.175385 | 7.721241 | yes | 10.448313
F-S-007_3 | 16 | 53.233309 | 34.091553 | yes | 43.662431
F-S-007_3 | 17 | 23.589352 | 14.981665 | yes | 19.2855085
F-S-007_3 | 18 | 24.072103 | 21.430357 | yes | 22.75123
F-S-007_3 | 19 | 12.275143 | 12.263147 | yes | 12.269145
F-S-007_3 | 20 | 8.225771 | 5.975654 | yes | 7.1007125
F-S-007_4 | 1 | 11.754565 | 7.698943 | yes | 9.726754
F-S-007_4 | 2 | 12.557757 | 11.345811 | yes | 11.951784
F-S-007_4 | 3 | 18.117189 | 14.898668 | yes | 16.5079285
F-S-007_4 | 4 | 39.735674 | 27.792126 | yes | 33.7639
F-S-007_4 | 5 | 26.578703 | 20.4395 | yes | 23.5091015
F-S-007_4 | 6 | 23.09683 | 19.849358 | yes | 21.473094
F-S-007_4 | 7 | 12.966642 | 9.722134 | yes | 11.344388
F-S-007_4 | 8 | 23.502038 | 18.229002 | yes | 20.86552
F-S-007_4 | 9 | 17.988964 | 15.932364 | yes | 16.960664
F-S-007_4 | 10 | 24.214662 | 17.947272 | yes | 21.080967
F-S-007_4 | 11 | 60.523318 | 39.501952 | yes | 50.012635
F-S-007_4 | 12 | 25.444823 | 17.574565 | yes | 21.509694
F-S-007_4 | 13 | 9.328573 | 8.921164 | yes | 9.1248685
F-S-007_4 | 14 | 11.751019 | 10.159598 | yes | 10.9553085
F-S-007_4 | 15 | 18.848755 | 18.673934 | yes | 18.7613445
F-S-007_4 | 16 | 16.249092 | 9.724981 | yes | 12.9870365
F-S-007_4 | 17 | 14.993767 | 10.543181 | yes | 12.768474
F-S-007_4 | 18 | 25.925691 | 19.859302 | yes | 22.8924965
F-S-007_4 | 19 | 30.001219 | 22.724142 | yes | 26.3626805
F-S-007_4 | 20 | 30.786759 | 16.213363 | yes | 23.500061
F-S-007_5 | 1 | 11.358061 | 11.079832 | yes | 11.2189465
F-S-007_5 | 2 | 10.755023 | 5.017557 | yes | 7.88629
F-S-007_5 | 3 | 12.024684 | 10.972425 | yes | 11.4985545
F-S-007_5 | 4 | 20.959995 | 15.119448 | yes | 18.0397215
F-S-007_5 | 5 | 18.220011 | 16.680425 | yes | 17.450218
F-S-007_5 | 6 | 18.538327 | 11.268376 | yes | 14.9033515
F-S-007_5 | 7 | 12.104363 | 10.725186 | yes | 11.4147745
F-S-007_5 | 8 | 28.177039 | 22.724146 | yes | 25.4505925
F-S-007_5 | 9 | 25.765337 | 13.917945 | yes | 19.841641
F-S-007_5 | 10 | 16.497506 | 12.649318 | yes | 14.573412
F-S-007_5 | 11 | 18.84794 | 15.857787 | yes | 17.3528635
F-S-007_5 | 12 | 15.208368 | 12.649318 | yes | 13.928843
F-S-007_5 | 13 | 17.859371 | 16.000585 | yes | 16.929978
F-S-007_5 | 14 | 30.354275 | 14.139675 | yes | 22.246975
F-S-007_5 | 15 | 31.495451 | 18.298984 | yes | 24.8972175
F-S-007_5 | 16 | 7.119681 | 7.117657 | yes | 7.118669
F-S-007_5 | 17 | 12.120933 | 9.769961 | yes | 10.945447
F-S-007_5 | 18 | 10.881061 | 8.781468 | yes | 9.8312645
F-S-007_5 | 19 | 12.623736 | 5.604037 | yes | 9.1138865
F-S-007_5 | 20 | 13.173135 | 12.879377 | yes | 13.026256
F-S-007_6 | 1 | 13.325422 | 7.206123 | yes | 10.2657725
F-S-007_6 | 2 | 19.654138 | 13.659997 | yes | 16.6570675
F-S-007_6 | 3 | 12.661163 | 11.347372 | yes | 12.0042675
F-S-007_6 | 4 | 11.633923 | 8.228388 | yes | 9.9311555
F-S-007_6 | 5 | 21.413181 | 11.08918 | yes | 16.2511805
F-S-007_6 | 6 | 11.327802 | 11.011593 | yes | 11.1696975
F-S-007_6 | 7 | 12.396458 | 6.399268 | yes | 9.397863
F-S-007_6 | 8 | 15.668612 | 13.032019 | yes | 14.3503155
F-S-007_6 | 9 | 25.159805 | 23.804717 | yes | 24.482261
F-S-007_6 | 10 | 20.45526 | 10.153183 | yes | 15.3042215
F-S-007_6 | 11 | 22.405255 | 13.099944 | yes | 17.7525995
F-S-007_6 | 12 | 12.009133 | 11.679985 | yes | 11.844559
F-S-007_6 | 13 | 20.127573 | 13.008482 | yes | 16.5680275
F-S-007_6 | 14 | 21.416366 | 14.337637 | yes | 17.8770015
F-S-007_6 | 15 | 11.014793 | 7.660682 | yes | 9.3377375
F-S-007_6 | 16 | 17.328075 | 12.656779 | yes | 14.992427
F-S-007_6 | 17 | 21.813206 | 21.346321 | yes | 21.5797635
F-S-007_6 | 18 | 12.323705 | 10.994632 | yes | 11.6591685
F-S-007_6 | 19 | 26.353766 | 15.530221 | yes | 20.9419935
F-S-007_6 | 20 | 7.065589 | 4.99756 | yes | 6.0315745
F-S-007_7 | 1 | 16.244235 | 12.546658 | yes | 14.3954465
F-S-007_7 | 2 | 13.293907 | 12.833634 | yes | 13.0637705
F-S-007_7 | 3 | 21.844149 | 18.159321 | yes | 20.001735
F-S-007_7 | 4 | 18.878975 | 13.48764 | yes | 16.1833075
F-S-007_7 | 5 | 30.440803 | 18.883093 | yes | 24.661948
F-S-007_7 | 6 | 24.733043 | 18.735289 | yes | 21.734166
F-S-007_7 | 7 | 19.854637 | 16.401949 | yes | 18.128293
F-S-007_7 | 8 | 18.794806 | 14.346265 | yes | 16.5705355
F-S-007_7 | 9 | 21.806987 | 14.562766 | yes | 18.1848765
F-S-007_7 | 10 | 15.567425 | 13.488224 | yes | 14.5278245
F-S-007_7 | 11 | 13.702909 | 11.101131 | yes | 12.40202
F-S-007_7 | 12 | 26.470267 | 24.404611 | yes | 25.437439
F-S-007_7 | 13 | 10.891145 | 9.856779 | yes | 10.373962
F-S-007_7 | 14 | 22.849779 | 18.159321 | yes | 20.50455
F-S-007_7 | 15 | 31.645448 | 22.819542 | yes | 27.232495
F-S-007_7 | 16 | 28.901866 | 18.677741 | yes | 23.7898035
F-S-007_7 | 17 | 16.633264 | 16.077405 | yes | 16.3553345
F-S-007_7 | 18 | 35.879077 | 18.538083 | yes | 27.20858
F-S-007_7 | 19 | 23.343934 | 11.943156 | yes | 17.643545
F-S-007_7 | 20 | 23.453794 | 18.595745 | yes | 21.0247695
F-S-007_8 | 1 | 28.893479 | 25.420011 | yes | 27.156745
F-S-007_8 | 2 | 36.462728 | 24.897668 | yes | 30.680198
F-S-007_8 | 3 | 39.123425 | 33.053173 | yes | 36.088299
F-S-007_8 | 4 | 31.189841 | 31.001367 | yes | 31.095604
F-S-007_8 | 5 | 43.266655 | 30.97661 | yes | 37.1216325
F-S-007_8 | 6 | 44.675062 | 19.973555 | yes | 32.3243085
F-S-007_8 | 7 | 40.907884 | 33.46789 | yes | 37.187887
F-S-007_8 | 8 | 45.89891 | 43.384941 | yes | 44.6419255
F-S-007_8 | 9 | 60.726791 | 49.61 | yes | 55.1683955
F-S-007_8 | 10 | 48.323512 | 35.943712 | yes | 42.133612
F-S-007_8 | 11 | 28.490139 | 21.064095 | yes | 24.777117
F-S-007_8 | 12 | 59.509301 | 52.055445 | yes | 55.782373
F-S-007_8 | 13 | 26.4879 | 22.840845 | yes | 24.6643725
F-S-007_8 | 14 | 32.733377 | 12.754095 | yes | 22.743736
F-S-007_8 | 15 | 45.430977 | 32.308121 | yes | 38.869549
F-S-007_8 | 16 | 50.970577 | 24.436331 | yes | 37.703454
F-S-007_8 | 17 | 53.795647 | 39.657815 | yes | 46.726731
F-S-007_8 | 18 | 61.547967 | 31.266234 | yes | 46.4071005
F-S-007_8 | 19 | 47.819498 | 24.056019 | yes | 35.9377585
F-S-007_8 | 20 | 44.867844 | 19.235079 | yes | 32.0514615
F-S-007_9 | 1 | 34.987668 | 13.258872 | yes | 24.12327
F-S-007_9 | 2 | 11.913769 | 11.340616 | yes | 11.6271925
F-S-007_9 | 3 | 13.681159 | 13.472573 | yes | 13.576866
F-S-007_9 | 4 | 15.315256 | 11.029653 | yes | 13.1724545
F-S-007_9 | 5 | 73.367132 | 54.455832 | yes | 63.911482
F-S-007_9 | 6 | 7.086519 | 6.162837 | yes | 6.624678
F-S-007_9 | 7 | 27.865499 | 26.728777 | yes | 27.297138
F-S-007_9 | 8 | 58.97949 | 46.881214 | yes | 52.930352
F-S-007_9 | 9 | 7.276157 | 5.732704 | yes | 6.5044305
F-S-007_9 | 10 | 12.846684 | 11.615358 | yes | 12.231021
F-S-007_9 | 11 | 8.267428 | 7.274217 | yes | 7.7708225
F-S-007_9 | 12 | 7.535642 | 7.304943 | yes | 7.4202925
F-S-007_9 | 13 | 13.456341 | 11.531056 | yes | 12.4936985
F-S-007_9 | 14 | 10.736669 | 7.803978 | yes | 9.2703235
F-S-007_9 | 15 | 15.607431 | 15.549037 | yes | 15.578234
F-S-007_9 | 16 | 10.914763 | 9.211814 | yes | 10.0632885
F-S-007_9 | 17 | 15.953711 | 12.901244 | yes | 14.4274775
F-S-007_9 | 18 | 10.200663 | 8.285274 | yes | 9.2429685
F-S-007_9 | 19 | 9.612613 | 9.295385 | yes | 9.453999
F-S-007_9 | 20 | 13.460456 | 10.489828 | yes | 11.975142
F-S-007_10 | 1 | 12.438733 | 10.586438 | yes | 11.5125855
F-S-007_10 | 2 | 15.600483 | 7.598036 | yes | 11.5992595
F-S-007_10 | 3 | 25.770137 | 23.519834 | yes | 24.6449855
F-S-007_10 | 4 | 8.165376 | 6.972267 | yes | 7.5688215
F-S-007_10 | 5 | 8.491495 | 4.300093 | yes | 6.395794
F-S-007_10 | 6 | 6.594251 | 6.393283 | yes | 6.493767
F-S-007_10 | 7 | 7.393813 | 6.863556 | yes | 7.1286845
F-S-007_10 | 8 | 7.674192 | 3.023131 | yes | 5.3486615
F-S-007_10 | 9 | 4.74344 | 3.66872 | yes | 4.20608
F-S-007_10 | 10 | 6.932572 | 6.066772 | yes | 6.499672
F-S-007_10 | 11 | 8.959378 | 6.511978 | yes | 7.735678
F-S-007_10 | 12 | 12.566954 | 12.346384 | yes | 12.456669
F-S-007_10 | 13 | 19.876695 | 19.53088 | yes | 19.7037875
F-S-007_10 | 14 | 4.854926 | 4.068251 | yes | 4.4615885
F-S-007_10 | 15 | 5.269714 | 3.602892 | yes | 4.436303
F-S-007_10 | 16 | 5.81576 | 3.952111 | yes | 4.8839355
F-S-007_10 | 17 | 5.866104 | 4.318826 | yes | 5.092465
F-S-007_10 | 18 | 12.67785 | 6.29319 | yes | 9.48552
F-S-007_10 | 19 | 9.165235 | 8.332226 | yes | 8.7487305
F-S-007_10 | 20 | 11.172457 | 10.851177 | yes | 11.011817
| 200 | 4.74344 | 3.023131 | Min | 20.36954 | Mean
|  | 73.367132 | 54.455832 | Max | 17.86406425 | Median