## Mineralogy compilation
American Mineralogist: August 2025 Online Materials AM-25-89499
QI ET AL.: BOEHMITE AND DIASPORE IN KARSTIC BAUXITES
Table S5 Mineralogy compilation of karstic bauxites
Number | Country | Bauxite deposit (orebody/region) | Age | aluminum minerals | clay minerals | iron minerals | titanium minerals | other minerals | Reference
1 | China | Guangou | C2 | diaspore (65%~91%) | kaolinite (~2%), illite (1%~23%) | hematite (~4%), goethite (~2%), pyrite (minor) | anatase (5%~7%), rutile (1%~2%) | zircon (minor) | Liu et al. 2013
2 | China | Songqi region | C2 | diaspore (32%~96%) | kaolinite, chlorite, illite, pyrophylite (4%~45%) | hematite, goethite, pyrite, siderite | anatase | zircon, bastnaesite, xenotime | Zhu et al. 2019
3 | China | Yunfeng | C1 | diaspore (47.04%~84.81%) | illite (4.13%~42.49%), kaolinite (0.08%~4.96%), chamosite (1.43%~5.39%) | goethite (minor), hematite (0.09%~6.57%), pyrite (trace) | anatase (0.07%~0.73%), rutile (2.16%~5.06%) | quartz, gypsum,zircon, stibnite, chalcopyrite, galena, xenotime, etc. | Long et al. 2017
4 | China | Poci | C2 | diaspore (42%~74.5%) | illite (15.8%~52.9%), kaolinite (~2.4%) | goethite (~4.9%), hematite (18.2%~34.2%) | anatase | zircon, calcite | Yang et al. 2019a
5 | China | Pangjiazhuang | C2 | diaspore (51.9%~82.7%) | illite (0.8%~1.88%), kaolinite (5.63%~25.9%) | goethite (3%~4.3%), hematite (1.6%~9.2%) | anatase | calcite, quartz | Meng et al. 2011
6 | China | Shiqiang | C2 | diaspore (65.2%) | illite (14.9%), kaolinite (6.3%), chlorite (7.4%) | goethite (main) | anatase (5.5%) | quartz | Sun et al. 2012
7 | China | Zunyi | C1 | diaspore (~97.23%) | illite (~18.62%), kaolinite (~13.12%), smectite (~5.62%) | pyrite (minor) | anatase (1.85%~2.11%) | quartz (~7.15%), hornblende (0.51%~1.62%) | Li et al. 2014
8 | China | Sanmenxia | C2 | diaspore (86.30%~92.60%) | illite (4.90%~7.20%), kaolinite (minor), chlorite (minor), smectite (minor) | goethite (main) | rutile (4.90%~7.20%), anatase (minor) |  | Feng 2013
9 | China | Jiagou | C2 | diaspore (main) | illite (main), pyrophyllite (main), kaolinite (minor), chamosite (minor) | hematite (minor), goethite (minor), pyrite (minor) | anatase (main) |  | Zhao et al. 2021
10 | China | Kuancaoping | C2 | diaspore (main) | kaolinite (main), chamosite (main), illite (minor) | hematite (minor), goethite (minor), pyrite (minor) | anatase (main) |  | Zhao et al. 2021
11 | China | Rencun | C2 | diaspore (main) | illite (main), kaolinite (minor), chlorite (minor) | pyrite (main), siderite (minor) | anatase (main), rutile (minor) | zircon (minor) | Liu et al. 2020
12 | China | Taiping | P | diaspore (main) | kaolinite (main), chlorite (minor), illite (minor), pyrophyllite (minor) | pyrite (main) | anatase (main) | zircon, quartz, xenotime, parisite, etc. | Sun et al. 2023a
13 | China | Western Guangxi | P3 | diaspore (main) | chamosite (main), kaolinite (minor) | goethite (minor) | anatase (main), rutile (main) |  | Wang 2016
14 | China | Songqi region | C2 | diaspore (main) | illite (main), kaolinite (main) | goethite (main), hematite (minor) | anatase (main), rutile (main) | zircon (minor), tourmaline (minor), gypsum (minor), quartz (minor) | Wang et al. 2012
15 | China | Baofeng | C2 | diaspore (main) | kaolinite, chlorite, illite | hematite (main), goethite (minor) | anatase | calcite | Kang 2013
16 | China | Yanlong area | C2 | diaspore (main) | illite, kaolinite, chamosite | pyrite, siderite | anatase |  | Zhang 2015
17 | China | Baofeng | C2 | diaspore (main) | illite, kaolinite, chamosite | hematite | anatase | zircon | Yang et al. 2019b
18 | China | Xiabu | C2 | diaspore (main) | kaolinite | hematite, siderite, pyrite | anatase | analcite, calcite | Zhang et al. 2021
19 | China | Rencun | C2 | diaspore (main) | illite | pyrite (main), siderite (main) | anatase | calcite | Sun et al. 2023b
20 | China | Pingguo | P3 | diaspore (main) | pyrophyllite | pyrite (main) | anatase | calcite | Lian 2022
21 | China | Western Guangxi | P3 | diaspore (main) | kaolinite, chlorite | goethite (main), hematite (minor) | anatase |  | Hou 2017
22 | China | Xiaoshiqiao | P1 | diaspore (38%~51%), boehmite (trace) | chamosite (47%~57%) | goethite (trace) | anatase (2%~4%) |  | Zhang et al. 2022
23 | China | Lindai | C1 | diaspore (>25%), boehmite (5%~25%) | illite (5%~25%), kaolinite (5%~25%) | hematite (minor), pyrite (minor) | anatase (<5%) |  | Luo et al. 2022
24 | China | MY | P3 | diaspore (65%-66%), boehmite (~3%) | kaolinite (5%~6%), chlorite (17%~20%) | hematite (5%~13%) |  |  | Yu et al. 2014
25 | China | Wuchuan–Zheng'an–Daozhen area | P1 | diaspore (65%~95%), boehmite (minor) | kaolinite, chlorite, illite, smectite (5%~25%) | pyrite | rutile, anatase | quartz, feldspar, zircon, parisite | Wang et al. 2013
26 | China | Wulong–Nanchuan | P2 | diaspore (>25%), boehmite (5%~25%) | illite (>25%), chlorite (>25%) | hematite (5%~25%), pyrite (5%~25%) | anatase (<5%), rutile (<5%) | quartz (5%~25%), zircon (<5%), feldspar (<5%) | Li et al. 2013
27 | China | Nanchuan | C2 | diaspore (main), boehmite (minor) | kaolinite, chlorite, illite | pyrite | anatase | potash feldspar | Zhong 2020
28 | China | Yudong | P2 | diaspore (main), boehmite (minor) | kaolinite, chlorite |  | anatase, rutile | zircon | Xiao et al. 2021
29 | China | Jingxi and Debao | P | diaspore (main), gibbsite (minor) | illite, kaolinite, chamosite | goethite, hematite | anatase, rutile |  | Liu et al. 2012
30 | China | Wuchuan–Zheng'an–Daozhen area | P2 | diaspore (main), boehmite (main), gibbsite (minor) | kaolinite (main), smectite (main), illite (minor) | hematite (main), goethite (minor), pyrite (minor) | anatase (main), rutile (minor) | zircon, calcite, quartz, feldspar, limonite, dolomite, calcite | Gu et al. 2013
31 | Iran | Soleiman Kandi | J1 | diaspore (~62%) | kaolinite (~27%), pyrophyllite (~6%), illite (~14%), clinoclore (~30%), amesite (~3%) | hematite (~53%), siderite (~3%) | rutile (~6%) | quartz (~4%) | Abedini et al. 2022a
32 | Iran | Siahrudbar | T3-J1 | diaspore (main) | kaolinite, chamosite | hematite | anatase |  | Kiaeshkevarian et al. 2020
33 | Iran | northwestern Iran | P2 | diaspore (main) | pyrophyllite (main), clinochlore (minor), illite (minor) | hematite (main) | rutile (minor) |  | Abedini et al. 2022b
34 | Iran | Kanirash | P3 | diaspore (main) | pyrophyllite (main), clinochlore (main), illite (minor) | hematite (main) | rutile (minor) |  | Abedini et al. 2019
35 | Iran | Bidgol | K2 | diaspore (main), boehmite (minor) | chamosite, clinochlore | hematite, goethite, pyrite | anatase | calcite | Ahmadnejad et al. 2017
36 | Iran | Jajarm | T3 | diaspore (main), boehmite (minor) | kaolinite, berthierine (minor) | hematite |  | quartz (minor) | Esmaeily et al. 2010
37 | Iran | Kanigorgeh | P3 | diaspore (main), boehmite (minor) | kaolinite (main), illite (minor), chlorite (minor), smectite (minor) | hematite (minor), goethite (minor) | anatase (minor), rutile (minor) | quartz (minor), plagioclase (minor) | Abedini and Calagari 2014
38 | Iran | northwestern Iran | P2 | diaspore (main), boehmite (minor) | kaolinite, illite, chlorite | goethite, hematite | anatase, rutile |  | Abedini et al. 2020
39 | Iran | Kani Zarrineh | T2 | diaspore (main), boehmite (minor) | kaolinite (main), pyrophyllite, halloysite, illite | hematite (main), goethite (minor) | anatase, rutile | quartz | Abedini et al. 2021
40 | Iran | Mandan and Deh-now | K2 | boehmite (main), diaspore (minor) | kaolinite, chlorite | hematite, pyrite, marcasite | anatase, rutile | calcite, natroalunite | Zarasvandi et al. 2012
41 | Iran | Gheshlsgh | P3-T1 | boehmite (main), diaspore (minor) | kaolinite, clinochlore | goethite, hematite | anatase, rutile |  | Kiaeshkevarian et al. 2020
42 | Iran | Mombi | K2 | boehmite (main), diaspore (main), gibbsite (minor) | kaolinite (main), chlorite (minor) | hematite (main), goethite (main), pyrite (main) | anatase (minor) | calcite, quartz, zircon, plagioclase | Zamanian et al. 2016
43 | Italy | Western Sardinia | K | boehmite (~90.5%) | kaolinite | hematite, goethite | anatase, rutile (trace) |  | Mameli et al. 2007
44 | Italy | Spinazzola | K2 | boehmite (50%~69%) | kaolinite (10%~23%) | hematite, goethite (trace) | anatase, rutile (trace) | calcite (trace), parisite (trace) | Mongelli et al. 2014
45 | Italy | Olmedo | K | boehmite (main) | kaolinite, illite | hematite, goethite | anatase |  | MacLean et al. 1997
46 | Italy | Vitulano | K2 | boehmite (main) |  | hematite | anatase | calcite | Buccione et al. 2023
47 | Italy | central and southern Italy | K | boehmite (main) | kaolinite, illite | hematite, goethite | anatase, rutile | ±zircon, ±parisite, ±monazite, ±xenotime, ±apatite, etc. | Mongelli et al. 2017
48 | Italy | Southern Apennines | K | boehmite (main) | kaolinite | hematite | rutile | zircon, monazite, ilmenite, xenotime, titanomagnetite, etc. | Boni et al. 2013
49 | Italy | Southern Italy | K | boehmite (main) | kaolinite | hematite, goethite | anatase |  | Mongelli et al. 2015
50 | Italy | Southern Italy | K2 | boehmite (main) | kaolinite | hematite | anatase | zircon, monazite | Mongelli 1997
51 | Italy | Gargano Promontory | K2 | boehmite (main) | kaolinite | hematite | anatase, rutile | calcite | Sinisi 2018
52 | Italy | Sardinian | K2 | boehmite (main), diaspore (minor) | kaolinite, illite | hematite, goethite | anatase, rutile | calcite, quartz, natroalunite | Mongelli et al. 2021
53 | Italy | Abruzzi Mining District | K | boehmite (main), gibbsite (minor) | kaolinite, illite | hematite, goethite | anatase, rutile | calcite | Putzolu et al. 2018
54 | Italy | Campania region | K | boehmite (>60%), diaspore (<5%), gibbsite (5%~20%) | kaolinite, illite | hematite, goethite, lepidocrocite | anatase, rutile | zircon, quartz, calcite, monazite | Mondillo et al. 2011
55 | Turkey | Payas region | K | diaspore (main), boehmite (minor) | kaolinite, chlorite | hematite, pyrite | anatase, rutile | calcite, zircon | Öztürk et al. 2021
56 | Turkey | Masatdagi | P3-T1 | diaspore (main), boehmite (main), gibbsite (minor) | illite, kaolinite, chamosite, chlorite | hematite, goethite, pyrite, magnetite, marcasite | rutile | quartz, psilomelane, muscovite, etc. | Temur and Kansun 2006
57 | Austria | Unterlaussa | K2 | boehmite (main) | kaolinite | hematite | rutile | zircon, tourmaline, ilmenite, staurolite, chromite, xenotime, monazite | Hampl and Melcher 2023
58 | Croatia | Baške Oštarije | T3 | boehmite (minor) | kaolinite | hematite | anatase |  | Ilijanić et al. 2023
59 | Croatia | Bralić | J3 | boehmite (main) | kaolinite | hematite, goethite | anatase |  | Ilijanić et al. 2023
60 | Croatia | Vrlika | K1 | boehmite (main) | kaolinite | hematite, goethite | anatase |  | Ilijanić et al. 2023
61 | Croatia | Kordun | K2 | boehmite (main) |  | goethite | anatase |  | Ilijanić et al. 2023
62 | Croatia | Motovun | E1-E2 | boehmite (main), gibbsite (minor) | kaolinite | hematite, goethite | anatase |  | Ilijanić et al. 2023
63 | Croatia | Ćosići | E2 | gibbsite (main), boehmite (minor) | kaolinite | hematite, goethite | anatase |  | Ilijanić et al. 2023
64 | Croatia | Mamutovo brdo | E2 | gibbsite (main), boehmite (main) | kaolinite | hematite, goethite | anatase |  | Ilijanić et al. 2023
65 | Croatia | Sinj | N1 | gibbsite (main) | kaolinite |  | anatase |  | Ilijanić et al. 2023
66 | Croatia | Tošići-Dujić | E2 | gibbsite (main), nordstrandite (minor), boehmite (minor) | kaolinite, illite | hematite, goethite | anatase, rutile |  | Tomašić et al. 2021
67 | Dominican Republic | Las Mercedes | N1 | gibbsite (main), boehmite (minor) | kaolinite | hematite, goethite | anatase | chromian spinel, zircon | Torró et al. 2017
68 | Dominican Republic | Pedernales Peninsula | E2-N1 | gibbsite (main), boehmite (minor) | kaolinite | hematite, goethite | anatase, rutile | REE minerals | Villanova-de-Benavent et al. 2023
69 | Greece | Parnassos-Ghiona area | E2-N1 | diaspore (main), boehmite (main) | kaolinite | goethite, pyrite | anatase, rutile | ilmenite, chromite, zircon, baddeleyite, serpentine, barite, gypsum, etc. | Mondillo et al. 2022
70 | Jamaica | Manchester Parish | E2-N1 | gibbsite (main), boehmite (minor) |  | hematite, goethite | anatase | quartz | Hose 1963
71 | Jamaica | St. Elizabeth Parish | E2-N1 | gibbsite (75%), boehmite (11%) | kaolinite, halloysite | goethite | anatase |  | Hose 1963
72 | Jamaica | St. Ann, Manchest, St. Elizabeth | E2-N1 | gibbsite (~80%), boehmite (~20%) | kaolinite, halloysite | hematite | anatase, rutile | quartz | Hill 1955
73 | Jamaica | Parish of St. Ann | E2-N1 | gibbsite (38%~50%%), boehmite (21%~35%) | kaolinite (3%~9%), chlorite (1%) | goethite (16%~22%) | anatase (2%), rutile (2%) | quartz (trace) | Ahmad et al. 1966
74 | France | Mazaugues |  | boehmite (26.3%~78.1%) | kaolinite (2.1%~56.3%) | hematite (3.8%~35.5%) | anatase (2.0%~4.5%) | calcite (0.1%~12.7%） | Mondillo et al. 2024
75 | France | Bedarieux La Braunhe |  | boehmite (48.7%~64.4%) | kaolinite (8.2%~25.5%) | hematite (15.7%~20.6%), goethite (7%) | anatase (2.3%~2.7%) | calcite (0.1%~0.3%） | Mondillo et al. 2024
76 | France | Le Thoronet |  | boehmite (48.2%~58.8%) | kaolinite (17.4%~21.1%) | hematite (19.9%~27.1%) | anatase (2.3%~2.5%) | calcite (0.1%~0.2%） | Mondillo et al. 2024
77 | France | Villeveyrac Mas de Veirier |  | boehmite (22.1%~47.7%) | kaolinite (29.5%~45.9%) | hematite (2.4%~37.4%) | anatase (1.9%~3.1%) | calcite (0.2%~3%） | Mondillo et al. 2024
78 | France | Loupian |  | boehmite (41.2%~76.9%) | kaolinite (2.1%~36.9%) | hematite (10.5%~33.9%), goethite (15%) | anatase (1.8%~3.7%) | calcite (0.1%~0.7%） | Mondillo et al. 2024
79 | France | Saint Chinian |  | boehmite (19.4%~56.7%) | kaolinite (27.5%~71.4%) | hematite (6.0%~11.0%) | anatase (3.1%~4.5%) | calcite (0.1%） | Mondillo et al. 2024
80 | France | Bedarieux Carlencas-et-Levas |  | boehmite (37.9%~62.0%) | kaolinite (12.6%~42.4%) | hematite (14.5%~29.7%) | anatase (2.2%~3.2%) | calcite (0.1%~0.2%） | Mondillo et al. 2024
81 | France | Brignoles |  | boehmite (40.5%~71.5%), gibbsite (10%~16%) | kaolinite (1.6%~36.2%) | hematite (11.9%~33.9%) | anatase (1.6%~4.1%) | calcite (0.1%~8.0%） | Mondillo et al. 2024
82 | France | Les Canonnettes |  | boehmite (19.5%~53.5%), gibbsite (10%~20%) | kaolinite (17.8%~41.0%) | hematite (15.2%~34.0%) | anatase (2.1%~2.9%) | calcite (0.2%~1.1%） | Mondillo et al. 2024
Reference:
Abedini, A. and Calagari, A.A. (2014) REE geochemical characteristics of titanium-rich bauxites: the Permian Kanigorgeh horizon, NW Iran. Turkish Journal of Earth Sciences, 23, 513-532.
Abedini, A., Khosravi, M., and Mongelli, G. (2022b) The middle Permian pyrophyllite-rich ferruginous bauxite, northwestern Iran, Irano–Himalayan karst belt: Constraints on elemental fractionation and provenance. Journal of Geochemical Exploration, 233, 106905.
Abedini, A., Mehr, M.H., Khosravi, M., and Calagari, A.A. (2019) Geochemical characteristics of the karst-type bauxites: an example from the Kanirash deposit, NW Iran. Arabian Journal of Geosciences, 12, 1-16.
Abedini, A., Mongelli, G., and Khosravi, M. (2021) Geochemical constraints on the middle Triassic Kani Zarrineh karst bauxite deposit, Irano–Himalayan belt, NW Iran: Implications for elemental fractionation and parental affinity. Ore Geology Reviews, 133, 104099.
Abedini, A., Mongelli, G., and Khosravi, M. (2022a) Geochemistry of the early Jurassic Soleiman Kandi karst bauxite deposit, Irano-Himalayan belt, NW Iran: constraints on bauxite genesis and the distribution of critical raw materials. Journal of Geochemical Exploration, 241, 107056.
Abedini, A., Mongelli, G., Khosravi, M., and Sinisi, R. (2020) Geochemistry and secular trends in the middle–late Permian karst bauxite deposits, northwestern Iran. Ore Geology Reviews, 124, 103660.
Ahmad, N., Jones, R.L., and Beavers, A.H. (1966) Genesis, mineralogy and related properties of West Indian soils: I. Bauxitic soils of Jamaica. Soil Science Society of America Journal, 30, 719-722.
Ahmadnejad, F., Zamanian, H., Taghipour, B., Zarasvandi, A., Buccione, R., and Salamab Ellahi, S. (2017) Mineralogical and geochemical evolution of the Bidgol bauxite deposit, Zagros Mountain Belt, Iran: Implications for ore genesis, rare earth elements fractionation and parental affinity. Ore Geology Reviews, 86, 755-783.
Boni, M., Rollinson, G., Mondillo, N., Balassone, G., and Santoro, L. (2013) Quantitative mineralogical characterization of karst bauxite deposits in the Southern Apennines, Italy. Economic Geology, 108, 813–833.
Buccione, R., Vitale, S., Ciarcia, S., and Mongelli, G. (2023) Geochemistry and Geometrical Features of the Upper Cretaceous Vitulano Para-Autochthonous Karst Bauxites (Campania Region, Southern Italy): Constraints on Genesis and Deposition. Minerals, 13, 386.
Esmaeily, D., Rahimpour-Bonab, H., Esna-Ashari, A., and Kananian, A. (2010) Petrography and geochemistry of the Jajarm bauxite ore deposit, Northeast Iran: implications for source rock material and Ore Genesis. Turkish Journal of Earth Sciences, 19, 267-284.
Feng, Y.W. (2013) Geological and geochemical studies of bauxite metallogenic belt of Sanmenxia, Henan, 91 p. Ms.S. thesis, China University of Geosciences (in Chinese with English abstract).
Gu, J., Huang, Z.L., Fan, H.P., Jin, Z.G., Yan, Z.F., and Zhang, J.W. (2013) Mineralogy, geochemistry, and genesis of lateritic bauxite deposits in the Wuchuan–Zheng'an–Daozhen area, Northern Guizhou Province, China. Journal of Geochemical Exploration, 130, 44-59.
Hampl, F.J. and Melcher, F. (2023) The formation of the Unterlaussa karst bauxite (Austria)–A re-evaluation of the established model. Journal of Geochemical Exploration, 245, 107141.
Hill, V.G. (1995) The mineralogy and genesis of the bauxite deposits of Jamaica. American Mineralogist, 40, 676–688.
Hose, H.R. (1963) Jamaica type bauxites developed on limestones. Economic Geology, 58, 62–69.
Hou, Y.L. (2017) Tracing Source Rocks of the Late Permian Karstic Bauxite in the Western Guangxi by Geochemistry of the Sedimentary Rocks from the Heshan Formation, 159 p. Ph.D. thesis, University of Chinese Academy of Sciences (in Chinese with English abstract).
Ilijanić, N., Kovačević Galović, E., Gizdavec, N., Ivkić Filipović, I., Miko, S., and Peh, Z. (2023) Geochemical records in subaerial exposure environments in Croatia using discriminant function analysis of bauxite data. Frontiers of Earth Science, 10, 1055435.
Kang, W. (2013) Geological characteristics and Metallogenic environment of Baofeng bauxite field, Henan Province, China, 69 p. Ms.S. thesis, China University of Geosciences (in Chinese with English abstract).
Kiaeshkevarian, M., Asghar Calagari, A., Abedini, A., and Shamanian, G. (2020) Geochemical and mineralogical features of karst bauxite deposits from the Alborz zone (Northern Iran): Implications for conditions of formation, behavior of trace and rare earth elements and parental affinity. Ore Geology Reviews, 125, 103691.
Li, Y.J., Zhang, Z.W., Zhou, L.J., and Wu, C.Q. (2014) Mineralogical and Geochemistry Feature of Zunyi Bauxite Deposit, Guizhou Province, China. Acta Mieralogica Sinica, 34, 234-246 (in Chinese with English abstract).
Li, Z.H., Din, J., Xu, J.S., Liao, C.G., Yin, F.G., Lǚ, T., Cheng, L., and Li, J.M. (2013) Discovery of the REE minerals in the Wulong–Nanchuan bauxite deposits, Chongqing, China: Insights on conditions of formation and processes. Journal of Geochemical Exploration, 133, 88-102.
Lian, L.X. (2022) Sedimentary paleogeographic features and metallogenesis of bauxite during late Permian in Pingguo , Guangxi, 76 p. Ms.S. thesis, Guilin University of Technology (in Chinese with English abstract).
Liu, X.F., Wang, Q.F., Feng, Y.W., Li, Z.M., and Cai, S.H. (2013) Genesis of the Guangou karstic bauxite deposit in western Henan, China. Ore Geology Reviews, 55, 162-175.
Liu, X.F., Wang, Q.F., Zhang, Q.Z., Feng, Y.W., and Cai, S.H. (2012) Mineralogical characteristics of the superlarge Quaternary bauxite deposits in Jingxi and Debao counties, western Guangxi, China. Journal of Asian Earth Sciences, 52, 53–62.
Liu, X.F., Wang, Q.F., Zhao, L.H., Peng, Y.B., Ma, Y., and Zhou, Z.H. (2020) Metallogeny of the large-scale Carboniferous karstic bauxite in the Sanmenxia area, southern part of the North China Craton, China. Chemical Geology, 556, 119851.
Long, Y.Z., Chi, G.X., Liu, J.P., Jin, Z.G., and Dai, T.G. (2017) Trace and rare earth elements constraints on the sources of the Yunfeng paleo-karstic bauxite deposit in the Xiuwen-Qingzhen area, Guizhou, China. Ore Geology Reviews, 91, 404-418.
Luo, C.K., Yang, R.D., Chen, J., Gao, L., Xu, H., and Ni, X.R. (2022) Genesis of the Carboniferous karstic bauxites in Qingzhen region, central Guizhou, southwest China. Journal of Geochemical Exploration, 235, 106955.
MacLean, W.H., Bonavia, F.F., and Sanna, G. (1997) Argillite debris converted to bauxite during karst weathering: evidence from immobile element geochemistry at the Olmedo Deposit, Sardinia. Mineralium Deposita, 32, 607–616.
Mameli, P., Mongelli, G., Oggiano, G., and Dinelli, E. (2007) Geological, geochemical and mineralogical features of some bauxite deposits from Nurra (Western Sardinia, Italy): insights on conditions of formation and parental affinity. International Journal of Earth Sciences, 96, 887-902.
Meng, J.Y., Wang, Q.F., Liu, X.F., Sun, S.L., Li, D.S., Zhao, Z.Y., Yang, Z.H., and Wu, J.B. (2011) Mineralogy and geochemistry of the Pangjiazhuang bauxite deposit in Jiaokou county, Shanxi province. Geology and Exploration, 47, 0593-0604 (in Chinese with English abstract)．
Mondillo, N., Balassone, G., Boni, M., and Rollinson, G. (2011) Karst bauxites in the Campania Apennines (southern Italy): a new approach. Periodico di Mineralogia, 80, 407-432.
Mondillo, N., Di Nuzzo, M., Kalaitzidis, S., Boni, M., Santoro, L., and Balassone, G. (2022) Petrographic and geochemical features of the B3 bauxite horizon (Cenomanian-Turonian) in the Parnassos-Ghiona area: A contribution towards the genesis of the Greek karst bauxites. Ore Geology Reviews, 143, 104759.
Mondillo, N., Chelle-Michou, C., Putzolu, F., Balassone, G., Mormone, A., Santoro, L., Cretella, S., Scognamiglio, G., Tarallo, M., and Tavani, S. (2024) The mid-Cretaceous bauxites of SE France: Geochemistry, U-Pb zircon dating and their implications for the paleogeography at the junction between Alpine Tethys and Pyrenean Rift. Gondwana Research, 137, 145-170.
Mongelli, G. (1997) Ce-anomalies in the textural components of Upper Cretaceous karst bauxites from the Apulian carbonate platform (southern Italy). Chemical geology, 140, 69-79.
Mongelli, G., Boni, M., Buccione, R., and Sinisi, R. (2014) Geochemistry of the Apulian karst bauxites (southern Italy): Chemical fractionation and parental affinities. Ore Geology Reviews, 63, 9-21.
Mongelli, G., Boni, M., Oggiano, G., Mameli, P., Sinisi, R., Buccione, R., and Mondillo, N. (2017) Critical metals distribution in Tethyan karst bauxite: the Cretaceous Italian ores. Ore Geology Reviews, 86, 526–536.
Mongelli, G., Buccione, R., and Sinisi, R. (2015) Genesis of autochthonous and allochthonous Apulian karst bauxites (Southern Italy): climate constraints. Sedimentary Geology, 325, 168–176.
Mongelli, G., Mameli, P., Sinisi, R., Buccione, R., and Oggiano, G. (2021) REEs and other critical raw materials in Cretaceous Mediterranean-type bauxite: the case of the Sardinian ore (Italy). Ore Geology Reviews, 139, 104559.
Öztürk, H., Hanilçi, N., Cansu, Z., and Kasapçi, C. (2021) Formation of Ti-rich bauxite from alkali basalt in continental margin carbonates, Payas region, SE Turkey: implications for sea level change in the Upper Cretaceous. Turkish Journal of Earth Sciences, 30, 116-141.
Putzolu, F., Piccolo Papa, A., Mondillo, N., Boni, M., Balassone, G., and Mormone, A. (2018) Geochemical Characterization of Bauxite Deposits from the Abruzzi Mining District (Italy). Minerals, 8, 298.
Sinisi, R. (2018) Mineralogical and Geochemical Features of Cretaceous Bauxite from San Giovanni Rotondo (Apulia, Southern Italy): A Provenance Tool. Minerals, 8, 567.
Sun, S.L., Wang, Q.F., Liu, X.F., Wang, Y.R., Meng, J.Y., Li, D.S., Zhao, Z.Y., Duan, H.M., Yang, Z.H., and Wu, J.B. (2012) Geologoical and geochemical characteristics of the Shiqiang bauxite deposit in Shanxi Province. Geology and Exploration, 48, 0487-0501 (in Chinese with English abstract)．
Sun, X.F., Liu, X.F., Zuo, P.F., Ma, Y., Zhao, L.H., and Liu, L. (2023b) Source and metallogenic process of the Carboniferous Rencun large karstic bauxite deposit in the southern margin of North China Craton. Acta Petrologica Sinica, 39, 600-620 (in Chinese with English abstract).
Sun, X.F., Yang, S.J., Liu, X.F., Zhao, L.H., Liu, L., Zhang, Q.Z., Feng, Y.C., and Wang, W.X. (2023a) Metallogenic process of Permian Taiping karstic bauxite deposit in Youjiang Basin, China. Ore Geology Reviews, 152, 105258.
Temur, S. and Kansun, G. (2006) Geology and petrography of the Masatdagi diasporic bauxites, Alanya, Antalya, Turkey. Journal of Asian Earth Sciences, 27, 512–522.
Tomašić, N., Čobić, A., Bedeković, M., Miko, S., Ilijanić, N., Gizdavec, N., and Matošević, M. (2021) Rare earth elements enrichment in the upper Eocene Tošići-Dujići Bzuxite deposit, Croatia, and relation to ree mineralogy, parent material and weathering pattern. Minerals, 11, 1260.
Torró, L., Proenza, J.A., Aiglsperger, T., Bover-Arnal, T., Villanova-de-Benavent, C., Rodríguez-García, D., Ramírez, A., Rodríguez, J., Mosquea, L.A., and Salas, R. (2017) Geological, geochemical and mineralogical characteristics of REE-bearing Las Mercedes bauxite deposit, Dominican Republic. Ore Geology Reviews, 89, 114–131.
Villanova-de-Benavent, C., Proenza, J.A., Torró, L., Aiglsperger, T., Domènech, C., Domínguez-Carretero, D., Llovet, X., Suñer, P., Ramírez, A., and Rodríguez, J. (2023) REE ultra-rich karst bauxite deposits in the Pedernales Peninsula, Dominican Republic: mineralogy of REE phosphates and carbonates. Ore Geology Reviews, 157, 105422.
Wang, Q.F., Liu, X.F., Yan, C.H., Cai, S.H., Li, Z.M., Wang, Y.R., Zhao, J.M., and Li, G.J. (2012) Mineralogical and geochemical studies of boron-rich bauxite ore deposits in the Songqi region, SW Henan, China. Ore Geology Reviews, 48, 258-270.
Wang, W.P. (2016) The geological characteristics and material sources of Permian bauxite in western guangxi, 61 p. Ms.S. thesis, China University of Geosciences (in Chinese with English abstract).
Wang, X.M., Jiao, Y.Q., Du, Y.S., Ling, W.L., Wu, L.Q., Cui, T., Zhou, Q., Jin, Z.G., Lei, Z.Y., and Weng, S.F. (2013) REE mobility and Ce anomaly in bauxite deposit of WZD area, Northern Guizhou, China. Journal of geochemical exploration, 133, 103-117.
Xiao, J.F., Li, Y.T., Yang, H.Y., Xu, J.B., and Huang, M.L. (2021) Geochemistry of the Yudong bauxite deposit, south-eastern Guizhou, China: Implications for conditions of formation and parental affinity. Journal of Geochemical Exploration, 220, 106676.
Yang, S.J., Huang, Y.X., Wang, Q.F., Deng, J., Liu, X.F., and Wang, J.Q. (2019a) Mineralogical and geochemical features of karst bauxites from Poci (western Henan, China), implications for parental affinity and bauxitization. Ore Geology Reviews, 105, 295-309.
Yang, S.J., Wang, Q.F., Deng, J., Wang, Y.Z., Kang, W., Liu, X.F., and Li, Z.M. (2019b) Genesis of karst bauxite-bearing sequences in Baofeng, Henan (China), and the distribution of critical metals. Ore Geology Reviews, 115, 103161.
Yu, W.C., Wang, R.H., Zhang, Q.L., Du, Y.S., Chen, Y., and Liang, Y.P. (2014) Mineralogical and geochemical evolution of the Fusui bauxite deposit in Guangxi, South China: From the original Permian orebody to a Quarternary Salento-type deposit. Journal of Geochemical Exploration, 146, 75-88.
Zamanian, H., Ahmadnejad, F., and Zarasvandi, A. (2016) Mineralogical and geochemical investigations of the Mombi bauxite deposit, Zagros Mountains, Iran. Geochemistry, 76, 13-37.
Zarasvandi, A., Carranza, E.J.M., and Ellahi, S.S. (2012) Geological, geochemical, and mineralogical characteristics of the Mandan and Deh-now bauxite deposits, Zagros Fold Belt, Iran. Ore Geology Reviews, 48, 125-138.
Zhang, S. (2015) Study on the gensis of bauxite ore in Benxi Formation in Yanlong Area, western Henan, 106 p. Ms.S. thesis, Henan Polytechnic University (in Chinese with English abstract).
Zhang, J.Y., Wang, Q.F., Liu, X.F., Zhou, G.F., Xu, H.P., and Zhu, Y.G. (2022) Provenance and ore-forming process of Permian lithium-rich bauxite in central Yunnan, SW China. Ore Geology Reviews, 145, 104862.
Zhang, S.Q., Liu, X.F., Zhao, F.H., Liu, D.N., Zou, Y., Zhang, W.X., Liu, X.L., Li, L., and Zhao, L.H. (2021) Geological and geochemical characteristics of karst bauxite-bearing sequences in Xiabu area, Central Shanxi Province, North China. Journal of Geochemical Exploration, 230, 106849.
Zhao, L.H., Liu, X.F., Yang, S.J., Ma, X.L., Liu, L., and Sun, X.F. (2021) Regional multi-sources of Carboniferous karstic bauxite deposits in North China Craton: Insights from multi-proxy provenance systems. Sedimentary Geology, 421, 105958.
Zhong, H.R. (2020) Provenance of bauxite, and occurrence state, enrichment mechanism of associated lithium in ore-bearing rocks of deposits in Nanchuan District, Chongqing, 74 p. Ms.S. thesis, China University of Geosciences (in Chinese with English abstract).
Zhu, K.Y., Su, H.M., and Jiang, S.Y. (2019) Mineralogical control and characteristics of rare earth elements occurrence in Carboniferous bauxites from western Henan Province, north China: A XRD, SEM-EDS and LA-ICP-MS analysis. Ore Geology Reviews, 114, 103144.