## ST4
American Mineralogist: August 2025 Online Materials AM-25-89502
Ribeiro et al.: Annealing and metamictization on Archean zircon
Supplementary Table 4: U-Pb LA-ICP-MS working parameters
Laboratory and Sample Preparation
Laboratory name | Laboratório de Geocronologia e Geoquímica Isotópica, Instituto de Geociências, Universidade de Brasília (UnB)
Sample type/mineral | Zircon
Sample preparation | Conventional mineral separation, 0.5 cm resin mount, 1 µm polish to finish
Imaging | BSE, SEM Quanta 450, 10 nA, 20kV, 13.8 mm working distance
Laser ablation system
Make, Model and type | Teledyne Iridia
Ablation cell and volume | Cobalt
Laser wavelength (nm) | 193 nm
Pulse width (ns) | < 5 ns
Fluence (J cm-2) | 2.0 J cm-2
Repetition rate (Hz) | 20 Hz
Spot size | 25 µm
Sampling mode / pattern
Carrier gas | 100% He, Ar make-up gas combined using a Y-piece along the sample transport line close to the torch.
Pre-ablation laser warm-up (background collection) | 10 s
Ablation duration (s) | 20 s
Wash-out delay | 15 s
Ablation pit depth / ablation rate | ~10 µm pit depth
Cell carrier gas flow (l min-1) | 0.60 l min-1 He (0.300 + 0.300)
ICP-MS Instrument
Make, Model and type | Thermo-Fischer, ElementXR, SC-ICP-MS
Sample introduction | Ablation aerosol
RF power (W) | 1200 W
Make-up gas flow (l min-1) | 0.9 l min-1
Detection system | SEM+Faraday
Masses measured | 202, 204, 206, 207, 208, 232, 238
Integration time per peak/dwell times (ms); quadrupole settling time between mass jumps | 202, 204, 232: 6 ms; 206: 11 ms; 207: 24 ms; 208: 7 ms; 238: 15 ms.
Acquisition mode | E-scan (peak jumping)
Total integration time per output data point (s) | 82 ms per sweep
Dead time (ns) | N.A.
Data processing
Gas blank | 10 s
Calibration strategy | GJ1 used as primary reference material, 91500 and Plešovice used as secondary/validation
Reference Material info | GJ1 (Jackson et al. 2004, Horstwood et al. 2016); Plešovice (Sláma et al. 2008); 91500 (Wiedenbeck et al. 1995)
Data processing package used / Correction for LIEF | Iolite v.4.0 (Paton et al., 2011) & VizualAge (Petrus and Kamber, 2012) using exponential plus linear modelling for LIEF correction
Mass discrimination | Standard-sample bracketing with 207Pb/206Pb and 206Pb/238U ratios normalized to reference material GJ1
Common-Pb correction, composition and uncertainty | none
Uncertainty level and propagation | Ages are quoted at 2s absolute, propagation is by quadratic addition. Excess variance and age uncertainty of reference material are propagated where appropriate.