## Sheet1
American Mineralogist: December 2025 Online Materials AM-25-129886
SCHMITT ET AL.: ZRN-HFN OXYGEN ISOTOPE MATRIX EFFECTS
Supplementary Table 2: Secondary ionization mass spectrometry results for synthetic Zrn-Hfn
[11 empty] | 16O | 16O H | 18O/16O |  | d18O V-SMOW | Li | Mg | P | Ti | Y | La | Ce | Pr | Nd | Sm | Eu | Gd | Tb | Dy | Ho | Er | Tm | Yb | Lu | Th | U | XHf
ID | Material | File | Date | Time | Ip (nA) | X | Y | Z | DTFA-X | DTFA-Y |  |  | raw | 1SE % | 91500 IMF corrected | µg/g | µg/g | µg/g | µg/g | µg/g | µg/g | µg/g | µg/g | µg/g | µg/g | µg/g | µg/g | µg/g | µg/g | µg/g | µg/g | µg/g | µg/g | µg/g | µg/g | µg/g | mol
Session1
NIST SRM 610 | glass | NISTSRM610_ZrnHfn@01.asc | 2025-03-20 | 20:57 | 1.5557965 | -680 | 3163 | -982 | -17 | 8 | 1266615705.7 | 4171430.0 | 0.002029926 | 0.01329369
NIST SRM 610 | glass | NISTSRM610_ZrnHfn@02.asc | 2025-03-20 | 21:00 | 1.5631505 | -630 | 3163 | -982 | -18 | 8 | 1277144674.1 | 4599963.5 | 0.002029811 | 0.009411694
NIST SRM 610 | glass | NISTSRM610_ZrnHfn@03.asc | 2025-03-20 | 21:04 | 1.563541 | -630 | 3113 | -982 | -15 | 9 | 1272230929.8 | 4578307.6 | 0.002030139 | 0.007247729
NIST SRM 610 | glass | NISTSRM610_ZrnHfn@04.asc | 2025-03-20 | 21:07 | 1.5566175 | -680 | 3113 | -982 | -17 | 6 | 1275902331.3 | 4767813.1 | 0.002030048 | 0.01163828
NIST SRM 610 | glass | NISTSRM610_ZrnHfn@05.asc | 2025-03-20 | 21:11 | 1.562016 | 3048 | 63 | -982 | -17 | 2 | 1266212160.3 | 4211755.7 | 0.002029985 | 0.01312319
NIST SRM 610 | glass | NISTSRM610_ZrnHfn@06.asc | 2025-03-20 | 21:14 | 1.564441 | 3098 | 13 | -982 | -18 | 0 | 1269081909.4 | 4427393.3 | 0.002030479 | 0.01294654
NIST SRM 610 | glass | NISTSRM610_ZrnHfn@07.asc | 2025-03-20 | 21:18 | 1.561273 | 3048 | 13 | -982 | -18 | 3 | 1274587985.8 | 4709756.6 | 0.002029974 | 0.00955043
NIST SRM 610 | glass | NISTSRM610_ZrnHfn@08.asc | 2025-03-20 | 21:21 | 1.5593955 | 3048 | -37 | -982 | -19 | 2 | 1269473228.3 | 4599991.4 | 0.002029866 | 0.01249691
NIST SRM 610 | glass | NISTSRM610_ZrnHfn@09.asc | 2025-03-20 | 21:24 | 1.5570875 | -274 | -3547 | -971 | -16 | -3 | 1272277910.4 | 4266909.4 | 0.002030322 | 0.01061763
NIST SRM 610 | glass | NISTSRM610_ZrnHfn@10.asc | 2025-03-20 | 21:28 | 1.551807 | -224 | -3547 | -971 | -17 | -3 | 1271208269.5 | 4605855.7 | 0.002030112 | 0.006777103
NIST SRM 610 | glass | NISTSRM610_ZrnHfn@11.asc | 2025-03-20 | 21:31 | 1.5514545 | -224 | -3597 | -971 | -18 | -4 | 1269629463.2 | 4617471.9 | 0.002029841 | 0.009532587
NIST SRM 610 | glass | NISTSRM610_ZrnHfn@12.asc | 2025-03-20 | 21:35 | 1.55564 | -274 | -3597 | -971 | -19 | -4 | 1277442192.9 | 4772781.0 | 0.002030449 | 0.009850562
NIST SRM 610 | glass | NISTSRM610_ZrnHfn@13.asc | 2025-03-20 | 21:38 | 1.5473475 | -4676 | -322 | -971 | -20 | 3 | 1268093027.2 | 4216160.4 | 0.002030132 | 0.01116833
NIST SRM 610 | glass | NISTSRM610_ZrnHfn@14.asc | 2025-03-20 | 21:42 | 1.5512985 | -4626 | -322 | -971 | -22 | 2 | 1278421133.1 | 4650496.8 | 0.002030028 | 0.01055311
NIST SRM 610 | glass | NISTSRM610_ZrnHfn@15.asc | 2025-03-20 | 21:45 | 1.549186 | -4626 | -372 | -971 | -20 | 3 | 1271577686.9 | 4592802.3 | 0.002030456 | 0.007681696
NIST SRM 610 | glass | NISTSRM610_ZrnHfn@16.asc | 2025-03-20 | 21:49 | 1.5435925 | -4676 | -372 | -971 | -19 | 2 | 1274858742.5 | 4778566.8 | 0.002030741 | 0.008397731
91500 | zircon reference | 91500_ZrnHfn@01.asc | 2025-03-20 | 21:52 | 1.5230955 | -975 | 1217 | -982 | -13 | 11 | 1142625990.4 | 5043308.9 | 0.002028135 | 0.01032211 | 9.867138
91500 | zircon reference | 91500_ZrnHfn@02.asc | 2025-03-20 | 21:56 | 1.519536 | -925 | 1217 | -982 | -14 | 8 | 1146283279.2 | 5310601.0 | 0.002028 | 0.008839533 | 9.799954
91500 | zircon reference | 91500_ZrnHfn@03.asc | 2025-03-20 | 21:59 | 1.528963 | -875 | 1217 | -982 | -16 | 11 | 1144677471.0 | 5317485.2 | 0.002027991 | 0.01122401 | 9.795482
91500 | zircon reference | 91500_ZrnHfn@04.asc | 2025-03-20 | 22:03 | 1.522118 | -825 | 1217 | -982 | -16 | 9 | 1145828935.0 | 5329062.0 | 0.00202784 | 0.01425609 | 9.720502
Ar1 | synthetic Zrn-Hfn | Zrn_Hfn_Ar1@01.asc | 2025-03-20 | 22:06 | 1.5213355 | -1015 | -343 | -982 | -10 | -2 | 1079661289.8 | 4303490.3 | 0.001997376 | 0.01118564 | -5.448326 | 0.00929 | 0.0830 | 20.0 | 0.726 | 15.4 | 0.00446 | 0.00173 | n.d. | 0.00904 | n.d. | 0.00672 | n.d. | n.d. | 0.00693 | 0.00372 | n.d. | n.d. | 0.0799 | 2.14 | n.d. | n.d. | 0.989
Ar1 | synthetic Zrn-Hfn | Zrn_Hfn_Ar1@02.asc | 2025-03-20 | 22:10 | 1.513317 | -965 | -343 | -982 | -12 | -4 | 1081865518.5 | 4581094.9 | 0.001997291 | 0.01194193 | -5.490666 | 0.0211 | 0.126 | 22.7 | 0.719 | 18.7 | n.d. | 0.00752 | n.d. | n.d. | n.d. | 0.00443 | 0.00970 | 0.00140 | 0.00712 | n.d. | 0.0354 | 0.00506 | 0.0247 | 2.56 | n.d. | 0.0411 | 0.989
Ar1 | synthetic Zrn-Hfn | Zrn_Hfn_Ar1@03.asc | 2025-03-20 | 22:13 | 1.5154295 | -965 | -393 | -982 | -12 | -3 | 1078345122.4 | 4389724.6 | 0.001997912 | 0.01109841 | -5.181696 | 0.00581 | 0.0904 | 66.9 | 0.492 | 9.21 | n.d. | 0.00407 | n.d. | 0.00913 | n.d. | 0.00663 | n.d. | n.d. | 0.0160 | 0.00476 | 0.0178 | 0.00503 | 0.0000929 | 1.57 | n.d. | n.d. | 0.990
Ar1 | synthetic Zrn-Hfn | Zrn_Hfn_Ar1@04.asc | 2025-03-20 | 22:16 | 1.522157 | -1015 | -393 | -982 | -11 | -3 | 1084221015.2 | 4591664.561 | 0.001997302 | 0.01060592 | -5.485269 | 0.00914 | 0.138 | 69.0 | 0.501 | 9.15 | 0.00270 | 0.000549 | n.d. | 0.00907 | n.d. | 0.00207 | n.d. | n.d. | n.d. | n.d. | 0.0185 | n.d. | 0.0420 | 1.39 | n.d. | n.d. | 0.990
Ar1 | synthetic Zrn-Hfn | Zrn_Hfn_Ar1@05.asc | 2025-03-20 | 22:20 | 1.5243085 | -218 | -275 | -982 | -15 | -3 | 1074830125.5 | 4278789.8 | 0.001996427 | 0.01166141 | -5.920828
Ar1 | synthetic Zrn-Hfn | Zrn_Hfn_Ar1@06.asc | 2025-03-20 | 22:23 | 1.5232135 | -168 | -275 | -982 | -18 | -4 | 1080632860.3 | 4551890.8 | 0.001997323 | 0.01132526 | -5.474909
Ar1 | synthetic Zrn-Hfn | Zrn_Hfn_Ar1@07.asc | 2025-03-20 | 22:27 | 1.524152 | -168 | -325 | -982 | -16 | -2 | 1076252524.1 | 4394585.1 | 0.001996894 | 0.00877886 | -5.688261
Ar1 | synthetic Zrn-Hfn | Zrn_Hfn_Ar1@08.asc | 2025-03-20 | 22:30 | 1.5294715 | -218 | -325 | -982 | -18 | -3 | 1089171028.3 | 4560557.3 | 0.001996654 | 0.007284808 | -5.807731
Ar1 | synthetic Zrn-Hfn | Zrn_Hfn_Ar1@09.asc | 2025-03-20 | 22:34 | 1.535456 | -599 | -1142 | -982 | -9 | -5 | 1074053563.9 | 4285019.7 | 0.001996607 | 0.01263063 | -5.831142
Ar1 | synthetic Zrn-Hfn | Zrn_Hfn_Ar1@10.asc | 2025-03-20 | 22:37 | 1.5323275 | -549 | -1142 | -982 | -11 | -5 | 1078678818.9 | 4579073.7 | 0.001996405 | 0.01169587 | -5.931952
Ar1 | synthetic Zrn-Hfn | Zrn_Hfn_Ar1@11.asc | 2025-03-20 | 22:41 | 1.5250515 | -570 | -1025 | -982 | -13 | -4 | 1078461039.2 | 4372892.8 | 0.001997167 | 0.01277673 | -5.552336
Ar1 | synthetic Zrn-Hfn | Zrn_Hfn_Ar1@12.asc | 2025-03-20 | 22:44 | 1.5196925 | -557 | -951 | -982 | -12 | -5 | 1076011091.8 | 4413556.2 | 0.001996977 | 0.009948794 | -5.647255
91500 | zircon reference | 91500_ZrnHfn@05.asc | 2025-03-20 | 22:48 | 1.5234475 | -775 | 1217 | -982 | -17 | 10 | 1139797519.7 | 5183194.1 | 0.002028246 | 0.009556705 | 9.922774
91500 | zircon reference | 91500_ZrnHfn@06.asc | 2025-03-20 | 22:51 | 1.513982 | -725 | 1217 | -982 | -19 | 9 | 1141854511.3 | 5224858.0 | 0.002027863 | 0.01058488 | 9.731977
Ar2 | synthetic Zrn-Hfn | Zrn_Hfn_Ar2@01.asc | 2025-03-20 | 22:55 | 1.515977 | -3550 | -2185 | -974 | -15 | -1 | 1128961997.9 | 4803119.4 | 0.002013585 | 0.01408732 | 2.622656 | 0.00486 | 0.108 | 186 | 0.0357 | 2.88 | 0.0242 | 0.127 | 0.00514 | n.d. | 0.0483 | 0.204 | n.d. | 0.120 | n.d. | n.d. | n.d. | 0.00253 | 0.000560 | 2.10 | n.d. | n.d. | 0.0125
Ar2 | synthetic Zrn-Hfn | Zrn_Hfn_Ar2@02.asc | 2025-03-20 | 22:58 | 1.521844 | -3500 | -2185 | -974 | -15 | 0 | 1137858295.4 | 5137843.7 | 0.002013008 | 0.008076917 | 2.335168 | 0.00489 | 0.0841 | 177 | 0.0934 | 3.32 | 0.0353 | 0.153 | 0.00502 | 0.0227 | 0.0191 | 0.132 | n.d. | 0.110 | 0.00927 | n.d. | n.d. | n.d. | 0.000859 | 2.27 | n.d. | n.d. | 0.0122
Ar2 | synthetic Zrn-Hfn | Zrn_Hfn_Ar2@03.asc | 2025-03-20 | 23:01 | 1.524152 | -3500 | -2235 | -974 | -16 | -2 | 1131019154.7 | 4991640.2 | 0.002013148 | 0.008956311 | 2.404676 | 0.0284 | 0.0890 | 57.3 | 0.119 | 15.9 | 0.0340 | 0.117 | 0.00167 | n.d. | 0.00954 | 1.51 | 0.00126 | 0.885 | 0.0183 | 0.00943 | n.d. | 0.00178 | 0.0325 | 11.5 | n.d. | n.d. | 0.00998
Ar2 | synthetic Zrn-Hfn | Zrn_Hfn_Ar2@04.asc | 2025-03-20 | 23:05 | 1.5209055 | -3550 | -2235 | -974 | -15 | -3 | 1133295498.4 | 5163989.9 | 0.002013629 | 0.01234828 | 2.6446 | 0.0234 | 0.105 | 47.6 | 0.0563 | 8.81 | 0.0232 | 0.157 | 0.00518 | n.d. | 0.00957 | 0.459 | 0.00601 | 0.263 | n.d. | n.d. | n.d. | n.d. | n.d. | 6.73 | 0.0484 | n.d. | 0.0114
Ar2 | synthetic Zrn-Hfn | Zrn_Hfn_Ar2@05.asc | 2025-03-20 | 23:08 | 1.5192235 | -2187 | -2170 | -974 | -18 | -2 | 1128002253.0 | 4887506.4 | 0.002013835 | 0.01076212 | 2.746837
Ar2 | synthetic Zrn-Hfn | Zrn_Hfn_Ar2@06.asc | 2025-03-20 | 23:12 | 1.5145295 | -2137 | -2170 | -974 | -20 | -1 | 1136648645.4 | 5212390.9 | 0.002013664 | 0.01065292 | 2.661915
Ar2 | synthetic Zrn-Hfn | Zrn_Hfn_Ar2@07.asc | 2025-03-20 | 23:15 | 1.5144125 | -2137 | -2220 | -974 | -20 | -3 | 1129531662.9 | 5074309.5 | 0.002013381 | 0.01321858 | 2.520827
Ar2 | synthetic Zrn-Hfn | Zrn_Hfn_Ar2@08.asc | 2025-03-20 | 23:19 | 1.5171895 | -2187 | -2220 | -974 | -18 | -2 | 1130099708.5 | 5206366.2 | 0.002013467 | 0.009345273 | 2.563779
Ar2 | synthetic Zrn-Hfn | Zrn_Hfn_Ar2@09.asc | 2025-03-20 | 23:22 | 1.501308 | -3056 | -3064 | -974 | -14 | -3 | 1118875615.1 | 4745299.2 | 0.002014468 | 0.01132972 | 3.06208
Ar2 | synthetic Zrn-Hfn | Zrn_Hfn_Ar2@10.asc | 2025-03-20 | 23:26 | 1.506237 | -3006 | -3064 | -974 | -14 | -3 | 1118961345.9 | 5029668.5 | 0.002013924 | 0.006333799 | 2.791291
Ar2 | synthetic Zrn-Hfn | Zrn_Hfn_Ar2@11.asc | 2025-03-20 | 23:29 | 1.5026385 | -3006 | -3114 | -974 | -16 | -4 | 1117711181.4 | 4896994.1 | 0.002013738 | 0.01162681 | 2.698656
Ar2 | synthetic Zrn-Hfn | Zrn_Hfn_Ar2@12.asc | 2025-03-20 | 23:33 | 1.4980225 | -3056 | -3114 | -974 | -15 | -4 | 1124742715.0 | 5114825.5 | 0.002014041 | 0.0143432 | 2.849461
91500 | zircon reference | 91500_ZrnHfn@07.asc | 2025-03-20 | 23:36 | 1.4990785 | -675 | 1217 | -982 | -19 | 12 | 1126606055.5 | 5094090.2 | 0.002028296 | 0.0100257 | 9.947753
91500 | zircon reference | 91500_ZrnHfn@08.asc | 2025-03-20 | 23:40 | 1.504946 | -675 | 1167 | -982 | -19 | 9 | 1128122580.5 | 4982773.1 | 0.002028177 | 0.01038814 | 9.888433
Ar3 | synthetic Zrn-Hfn | Zrn_Hfn_Ar3@01.asc | 2025-03-20 | 23:43 | 1.4965755 | 1770 | -2230 | -974 | -21 | -2 | 1114955900.0 | 4520233.0 | 0.0020038 | 0.009937407 | -2.249657 | 0.00306 | 0.0741 | 71.9 | 0.297 | 2.27 | 0.0183 | 0.0907 | 0.00509 | 0.00947 | 0.00777 | 0.00482 | n.d. | 0.00223 | 0.0168 | 0.00993 | n.d. | n.d. | 0.0840 | 0.343 | n.d. | n.d. | 0.554
Ar3 | synthetic Zrn-Hfn | Zrn_Hfn_Ar3@02.asc | 2025-03-20 | 23:46 | 1.496145 | 1820 | -2230 | -974 | -22 | -2 | 1118691303.9 | 4811531.8 | 0.002003697 | 0.01369914 | -2.301172 | 0.00109 | 0.115 | 61.0 | 0.271 | 1.83 | 0.0190 | 0.0835 | 0.00150 | 0.00949 | 0.0157 | 0.0171 | n.d. | 0.0100 | n.d. | n.d. | 0.0370 | 0.0123 | 0.0274 | 0.362 | n.d. | n.d. | 0.566
Ar3 | synthetic Zrn-Hfn | Zrn_Hfn_Ar3@03.asc | 2025-03-20 | 23:50 | 1.5061975 | 1866 | -2405 | -974 | -21 | -4 | 1115115225.8 | 4559607.3 | 0.00200533 | 0.008187417 | -1.487972 | 1.14 | 0.0657 | 19.5 | 0.439 | 3.74 | 0.0144 | 0.0887 | 0.00552 | 0.000224 | 0.0238 | 0.0118 | n.d. | 0.0258 | 0.0131 | 0.00250 | 0.0800 | 0.0104 | 0.0845 | 0.375 | n.d. | n.d. | 0.562
Ar3 | synthetic Zrn-Hfn | Zrn_Hfn_Ar3@04.asc | 2025-03-20 | 23:53 | 1.5026775 | 1903 | -2358 | -974 | -22 | -4 | 1114939012.0 | 4761392.8 | 0.002005595 | 0.007840856 | -1.356138 | 2.16 | 0.140 | 20.5 | 0.202 | 5.59 | 0.0188 | 0.0763 | 0.00251 | n.d. | 0.0235 | 0.00717 | 0.00196 | 0.0324 | 0.0339 | 0.00371 | 0.0497 | 0.0178 | 0.237 | 0.340 | n.d. | n.d. | 0.566
Ar3 | synthetic Zrn-Hfn | Zrn_Hfn_Ar3@05.asc | 2025-03-20 | 23:57 | 1.493798 | 2303 | -3072 | -974 | -18 | -5 | 1108142837.4 | 4396900.1 | 0.002002322 | 0.01118226 | -2.985467
Ar3 | synthetic Zrn-Hfn | Zrn_Hfn_Ar3@06.asc | 2025-03-21 | 0:00 | 1.50522 | 2353 | -3022 | -974 | -18 | -4 | 1108635098.5 | 4590263.9 | 0.002002249 | 0.009790268 | -3.021912
Ar3 | synthetic Zrn-Hfn | Zrn_Hfn_Ar3@07.asc | 2025-03-21 | 0:04 | 1.500174 | 2403 | -2972 | -974 | -19 | -4 | 1107988985.7 | 4593017.2 | 0.002001887 | 0.01394155 | -3.202145
Ar3 | synthetic Zrn-Hfn | Zrn_Hfn_Ar3@08.asc | 2025-03-21 | 0:07 | 1.508584 | 2453 | -2922 | -974 | -19 | -4 | 1108898029.2 | 4617894.8 | 0.002001768 | 0.008473537 | -3.261594
Ar3 | synthetic Zrn-Hfn | Zrn_Hfn_Ar3@09.asc | 2025-03-21 | 0:11 | 1.5031075 | 2503 | -2872 | -974 | -20 | -4 | 1111006955.3 | 4585248.6 | 0.002002073 | 0.01003938 | -3.109747
Ar3 | synthetic Zrn-Hfn | Zrn_Hfn_Ar3@10.asc | 2025-03-21 | 0:14 | 1.503929 | 1497 | -3017 | -974 | -15 | -6 | 1110357367.6 | 4462480.7 | 0.002002282 | 0.009508131 | -3.005476
Ar3 | synthetic Zrn-Hfn | Zrn_Hfn_Ar3@11.asc | 2025-03-21 | 0:18 | 1.4957145 | 1547 | -3017 | -974 | -18 | -4 | 1114173020.2 | 4728147.7 | 0.002002006 | 0.01236757 | -3.143047
Ar3 | synthetic Zrn-Hfn | Zrn_Hfn_Ar3@12.asc | 2025-03-21 | 0:21 | 1.488713 | 1547 | -3067 | -974 | -17 | -4 | 1103639926.0 | 4486307.4 | 0.002001753 | 0.009849903 | -3.268805
Ar3 | synthetic Zrn-Hfn | Zrn_Hfn_Ar3@13.asc | 2025-03-21 | 0:24 | 1.496497 | 1497 | -3067 | -974 | -16 | -5 | 1109723129.9 | 4684392.4 | 0.002001876 | 0.01019769 | -3.207509
91500 | zircon reference | 91500_ZrnHfn@09.asc | 2025-03-21 | 0:28 | 1.483941 | -725 | 1167 | -982 | -16 | 8 | 1125303310.6 | 5057176.8 | 0.002028084 | 0.007017463 | 9.841807
91500 | zircon reference | 91500_ZrnHfn@10.asc | 2025-03-21 | 0:31 | 1.489652 | -775 | 1167 | -982 | -17 | 9 | 1127450267.7 | 5097022.0 | 0.002028233 | 0.01188103 | 9.916208
Ar4 | synthetic Zrn-Hfn | Zrn_Hfn_Ar4@01.asc | 2025-03-21 | 0:35 | 1.4923895 | 1419 | 2201 | -977 | -26 | 8 | 1115140282.7 | 4603511.1 | 0.002009697 | 0.009628896 | 0.6863555 | n.d. | 0.110 | 118 | 0.174 | 0.600 | 0.0278 | 0.142 | 0.00630 | n.d. | 0.0183 | 0.00772 | n.d. | 0.0245 | 0.0174 | n.d. | 0.0420 | 0.00386 | 0.000626 | 0.160 | n.d. | n.d. | 0.131
Ar4 | synthetic Zrn-Hfn | Zrn_Hfn_Ar4@02.asc | 2025-03-21 | 0:38 | 1.495441 | 1419 | 2151 | -977 | -26 | 6 | 1117387002.9 | 4719132.0 | 0.002009216 | 0.009216551 | 0.446907 | 0.00459 | 0.0881 | 29.4 | 0.128 | 1.31 | 0.0222 | 0.119 | 0.00318 | n.d. | 0.00901 | 0.00993 | 0.0130 | 0.0329 | 0.0172 | 0.00440 | 0.107 | 0.00383 | 0.126 | 0.149 | n.d. | n.d. | 0.140
Ar4 | synthetic Zrn-Hfn | Zrn_Hfn_Ar4@03.asc | 2025-03-21 | 0:42 | 1.499118 | 1337 | 1885 | -977 | -26 | 3 | 1112586629.6 | 4624901.0 | 0.00200981 | 0.01131678 | 0.7429108 | 0.00357 | 0.0884 | 27.4 | 0.236 | 0.814 | 0.0230 | 0.135 | 0.00755 | n.d. | 0.0545 | 0.0129 | 0.00106 | 0.0110 | 0.0393 | 0.0176 | 0.0289 | 0.0205 | 0.0486 | 0.246 | n.d. | n.d. | 0.134
Ar4 | synthetic Zrn-Hfn | Zrn_Hfn_Ar4@04.asc | 2025-03-21 | 0:45 | 1.496497 | 1387 | 1885 | -977 | -27 | 2 | 1115330472.9 | 4882523.2 | 0.002009212 | 0.0135097 | 0.4448582 | 0.00823 | 0.0939 | 33.6 | 0.202 | 1.16 | 0.0286 | 0.150 | 0.00318 | 0.0111 | 0.0179 | 0.0110 | 0.00571 | 0.0289 | 0.0241 | 0.0194 | 0.0646 | 0.0290 | 0.193 | 0.231 | n.d. | n.d. | 0.116
Ar4 | synthetic Zrn-Hfn | Zrn_Hfn_Ar4@05.asc | 2025-03-21 | 0:49 | 1.5043595 | 2261 | 2242 | -977 | -26 | 5 | 1116091243.3 | 4613175.4 | 0.00200956 | 0.01218447 | 0.6182681
Ar4 | synthetic Zrn-Hfn | Zrn_Hfn_Ar4@06.asc | 2025-03-21 | 0:52 | 1.4953625 | 2302 | 2275 | -977 | -27 | 3 | 1112754164.3 | 4808037.7 | 0.002009267 | 0.01163399 | 0.4724717
Ar4 | synthetic Zrn-Hfn | Zrn_Hfn_Ar4@07.asc | 2025-03-21 | 0:56 | 1.499626 | 2352 | 2302 | -977 | -27 | 5 | 1115144364.4 | 4836473.7 | 0.002010227 | 0.0104475 | 0.9503795
Ar4 | synthetic Zrn-Hfn | Zrn_Hfn_Ar4@08.asc | 2025-03-21 | 0:59 | 1.5027165 | 2396 | 2344 | -977 | -27 | 5 | 1114282362.7 | 4783789.8 | 0.002010115 | 0.0116756 | 0.8948387
Ar4 | synthetic Zrn-Hfn | Zrn_Hfn_Ar4@09.asc | 2025-03-21 | 1:03 | 1.501269 | 1944 | 1340 | -977 | -25 | -2 | 1108640072.0 | 4608916.0 | 0.002008641 | 0.01003434 | 0.1609039
Ar4 | synthetic Zrn-Hfn | Zrn_Hfn_Ar4@10.asc | 2025-03-21 | 1:06 | 1.496106 | 1975 | 1438 | -977 | -26 | 1 | 1109474619.9 | 4589434.2 | 0.002008103 | 0.009759543 | -0.1070859
Ar4 | synthetic Zrn-Hfn | Zrn_Hfn_Ar4@11.asc | 2025-03-21 | 1:09 | 1.4967705 | 2035 | 1533 | -977 | -28 | 1 | 1112490988.0 | 4583183.2 | 0.002009052 | 0.01173871 | 0.3654638
Ar4 | synthetic Zrn-Hfn | Zrn_Hfn_Ar4@12.asc | 2025-03-21 | 1:13 | 1.50565 | 2083 | 1635 | -977 | -28 | 4 | 1118128441.8 | 4647397.0 | 0.002010976 | 0.0136515 | 1.323659
91500 | zircon reference | 91500_ZrnHfn@11.asc | 2025-03-21 | 1:16 | 1.492703 | -825 | 1167 | -982 | -17 | 7 | 1128994816.3 | 4957406.8 | 0.002028816 | 0.01067618 | 10.20656
91500 | zircon reference | 91500_ZrnHfn@12.asc | 2025-03-21 | 1:20 | 1.4922725 | -875 | 1167 | -982 | -14 | 9 | 1124077722.6 | 5006004.5 | 0.002028411 | 0.01172941 | 10.00478
Ar5 | synthetic Zrn-Hfn | Zrn_Hfn_Ar5@01.asc | 2025-03-21 | 1:23 | 1.4786995 | -3602 | 2000 | -977 | -16 | 4 | 1112018249.1 | 4563345.4 | 0.00201621 | 0.01173213 | 3.929394 | 0.00472 | 0.279 | 60.5 | 0.203 | 2.82 | 0.0362 | 0.169 | 0.00310 | n.d. | 0.0278 | 0.0593 | n.d. | 0.0287 | 0.0373 | 0.0149 | 0.167 | 0.0602 | 0.374 | 1.53 | n.d. | n.d. | 0.0554
Ar5 | synthetic Zrn-Hfn | Zrn_Hfn_Ar5@02.asc | 2025-03-21 | 1:27 | 1.4767435 | -3467 | 2065 | -977 | -17 | 7 | 1112484467.0 | 4605661.8 | 0.002016404 | 0.009753529 | 4.026026 | 0.00363 | 0.103 | 50.4 | 0.135 | 2.90 | 0.0451 | 0.162 | 0.00161 | n.d. | 0.00888 | 0.0450 | 0.00000341 | 0.0314 | 0.0842 | 0.0246 | 0.109 | 0.0284 | 0.109 | 1.37 | n.d. | n.d. | 0.0565
Ar5 | synthetic Zrn-Hfn | Zrn_Hfn_Ar5@03.asc | 2025-03-21 | 1:30 | 1.47733 | -3368 | 1887 | -977 | -18 | 4 | 1110465049.6 | 4595547.4 | 0.002011486 | 0.01123534 | 1.577494 | 1.00 | 0.103 | 24.6 | 0.339 | 2.33 | 0.0329 | 0.151 | 0.00470 | n.d. | 0.0276 | 0.0321 | n.d. | 0.0234 | 0.0397 | 0.0134 | 0.244 | 0.0223 | 0.212 | 0.989 | n.d. | n.d. | 0.0809
Ar5 | synthetic Zrn-Hfn | Zrn_Hfn_Ar5@04.asc | 2025-03-21 | 1:34 | 1.470759 | -3297 | 1809 | -977 | -21 | 5 | 1105595922.9 | 4583017.1 | 0.002010522 | 0.01038277 | 1.097358 | 2.06 | 0.165 | 24.6 | 0.185 | 1.60 | 0.0266 | 0.171 | 0.00321 | n.d. | 0.00918 | 0.0133 | 0.00575 | 0.0219 | 0.0154 | 0.0183 | 0.0434 | 0.0207 | 0.295 | 0.965 | n.d. | n.d. | 0.0781
Ar5 | synthetic Zrn-Hfn | Zrn_Hfn_Ar5@05.asc | 2025-03-21 | 1:37 | 1.4828065 | -2853 | 1664 | -977 | -19 | 3 | 1107105070.4 | 4598244.7 | 0.002014591 | 0.01075578 | 3.123295
Ar5 | synthetic Zrn-Hfn | Zrn_Hfn_Ar5@06.asc | 2025-03-21 | 1:41 | 1.4913335 | -2667 | 1801 | -977 | -21 | 7 | 1109508247.6 | 4589920.4 | 0.002015583 | 0.0115066 | 3.617597
Ar5 | synthetic Zrn-Hfn | Zrn_Hfn_Ar5@07.asc | 2025-03-21 | 1:44 | 1.478582 | -2699 | 1636 | -977 | -21 | 5 | 1100899720.0 | 4536597.5 | 0.002014182 | 0.01016163 | 2.919643
Ar5 | synthetic Zrn-Hfn | Zrn_Hfn_Ar5@08.asc | 2025-03-21 | 1:47 | 1.4801465 | -2648 | 1588 | -977 | -22 | 3 | 1102517704.4 | 4656518.1 | 0.002014177 | 0.009988657 | 2.917475
Ar5 | synthetic Zrn-Hfn | Zrn_Hfn_Ar5@09.asc | 2025-03-21 | 1:51 | 1.4680205 | -3426 | 1288 | -977 | -15 | 3 | 1099161405.6 | 4507421.3 | 0.00201172 | 0.0135116 | 1.694027 | 0.00232 | 0.187 | 86.0 | 0.323 | 0.617 | 0.0284 | 0.184 | 0.00451 | n.d. | 0.202 | 0.0269 | n.d. | 0.0196 | 0.0633 | 0.00268 | 0.0213 | 0.0181 | 0.260 | 0.466 | n.d. | n.d. | 0.0791
Ar5 | synthetic Zrn-Hfn | Zrn_Hfn_Ar5@10.asc | 2025-03-21 | 1:54 | 1.463718 | -3399 | 1243 | -977 | -14 | 3 | 1110097026.4 | 4749454.3 | 0.002011358 | 0.01132627 | 1.513619 | n.d. | 0.267 | 89.7 | 0.316 | 1.17 | 0.0255 | 0.149 | 0.00340 | n.d. | 0.234 | 0.0397 | n.d. | 0.0235 | 0.0201 | 0.00853 | 0.0726 | 0.0120 | 0.0945 | 0.580 | n.d. | n.d. | 0.0797
Ar5 | synthetic Zrn-Hfn | Zrn_Hfn_Ar5@11.asc | 2025-03-21 | 1:58 | 1.462701 | -3336 | 1073 | -977 | -17 | 0 | 1099099048.2 | 4499743.4 | 0.002011419 | 0.006717856 | 1.543773 | 0.0888 | 0.289 | 21.0 | 0.294 | 2.36 | 0.0290 | 0.175 | 0.00146 | 0.0112 | 0.251 | 0.0571 | n.d. | 0.0285 | 0.0769 | 0.0252 | 0.0649 | 0.0178 | 0.282 | 1.12 | n.d. | n.d. | 0.0789
Ar5 | synthetic Zrn-Hfn | Zrn_Hfn_Ar5@12.asc | 2025-03-21 | 2:01 | 1.4699375 | -3236 | 1023 | -977 | -17 | -1 | 1101059021.1 | 4552692.1 | 0.002011684 | 0.01229653 | 1.675853 | 0.886 | 0.325 | 20.6 | 0.191 | 2.61 | 0.0255 | 0.175 | 0.0112 | n.d. | 0.156 | 0.0500 | n.d. | 0.0218 | 0.0571 | 0.00772 | 0.0861 | 0.00737 | 0.356 | 1.16 | n.d. | n.d. | 0.0746
91500 | zircon reference | 91500_ZrnHfn@13.asc | 2025-03-21 | 2:05 | 1.4512795 | -925 | 1167 | -982 | -14 | 8 | 1104645257.2 | 4779870.7 | 0.002028525 | 0.01189238 | 10.06167
91500 | zircon reference | 91500_ZrnHfn@14.asc | 2025-03-21 | 2:08 | 1.450223 | -925 | 1117 | -982 | -14 | 7 | 1105045318.4 | 4700843.5 | 0.002028367 | 0.01212409 | 9.982782
91500 | zircon reference | 91500_ZrnHfn@15.asc | 2025-03-21 | 2:12 | 1.459924 | -875 | 1117 | -982 | -16 | 8 | 1109883396.7 | 4986194.0 | 0.002027815 | 0.00925894 | 9.707916
91500 | zircon reference | 91500_ZrnHfn@16.asc | 2025-03-21 | 2:15 | 1.4564815 | -825 | 1117 | -982 | -15 | 8 | 1108998333.0 | 5006956.3 | 0.002027994 | 0.009139634 | 9.797191
91500 | zircon reference | 91500_ZrnHfn@17.asc | 2025-03-21 | 2:19 | 1.4605885 | -775 | 1117 | -982 | -16 | 7 | 1109149824.2 | 5042152.4 | 0.00202777 | 0.009413879 | 9.685672
91500 | zircon reference | 91500_ZrnHfn@18.asc | 2025-03-21 | 2:22 | 1.4509665 | -725 | 1117 | -982 | -17 | 7 | 1108733625.1 | 5005396.8 | 0.002027988 | 0.009172621 | 9.794196
91500 | zircon reference | 91500_ZrnHfn@19.asc | 2025-03-21 | 2:25 | 1.4568335 | -675 | 1117 | -982 | -17 | 8 | 1105231422.9 | 4963570.5 | 0.002027583 | 0.01137495 | 9.592717
91500 | zircon reference | 91500_ZrnHfn@20.asc | 2025-03-21 | 2:29 | 1.4506925 | -625 | 1117 | -982 | -17 | 8 | 1105391928.0 | 4866266.2 | 0.00202827 | 0.01129469 | 9.934487
Session2
NIST SRM 610 | glass | NISTSRM610_ZrnHfn@01.asc | 2025-03-26 | 8:46 | 1.602501 | -986 | 3198 | -949 | -23 | 13 | 1320869356.4 | 4614950.4 | 0.002029455 | 0.008714323
NIST SRM 610 | glass | NISTSRM610_ZrnHfn@02.asc | 2025-03-26 | 8:49 | 1.595264 | -936 | 3198 | -949 | -25 | 12 | 1316977204.3 | 4722219.6 | 0.002029255 | 0.008944824
NIST SRM 610 | glass | NISTSRM610_ZrnHfn@03.asc | 2025-03-26 | 8:53 | 1.591509 | -936 | 3148 | -949 | -23 | 11 | 1306426780.7 | 5021590.8 | 0.002029656 | 0.01177385
NIST SRM 610 | glass | NISTSRM610_ZrnHfn@04.asc | 2025-03-26 | 8:56 | 1.583999 | -986 | 3148 | -949 | -25 | 9 | 1303167824.8 | 5123554.9 | 0.002029562 | 0.009162333
NIST SRM 610 | glass | NISTSRM610_ZrnHfn@05.asc | 2025-03-26 | 9:00 | 1.5808305 | 3180 | 907 | -949 | -28 | 6 | 1293710468.1 | 4570059.6 | 0.002029518 | 0.007743237
NIST SRM 610 | glass | NISTSRM610_ZrnHfn@06.asc | 2025-03-26 | 9:03 | 1.570895 | 3230 | 907 | -949 | -29 | 6 | 1293215244.8 | 4816336.7 | 0.002029702 | 0.01166192
NIST SRM 610 | glass | NISTSRM610_ZrnHfn@07.asc | 2025-03-26 | 9:07 | 1.569487 | 3230 | 857 | -949 | -29 | 6 | 1292374237.2 | 4913645.8 | 0.002029217 | 0.009434194
NIST SRM 610 | glass | NISTSRM610_ZrnHfn@08.asc | 2025-03-26 | 9:10 | 1.5739855 | 3180 | 857 | -949 | -28 | 6 | 1284203885.0 | 5056736.5 | 0.002029534 | 0.01029846
NIST SRM 610 | glass | NISTSRM610_ZrnHfn@09.asc | 2025-03-26 | 9:14 | 1.5795005 | 660 | -2971 | -937 | -34 | -2 | 1280680006.2 | 4606780.5 | 0.002028956 | 0.007854955
NIST SRM 610 | glass | NISTSRM610_ZrnHfn@10.asc | 2025-03-26 | 9:17 | 1.569213 | 710 | -2971 | -937 | -34 | -1 | 1278268385.0 | 4983114.3 | 0.002029319 | 0.007460377
NIST SRM 610 | glass | NISTSRM610_ZrnHfn@11.asc | 2025-03-26 | 9:20 | 1.5593955 | 710 | -3021 | -937 | -32 | -2 | 1269650142.0 | 5023656.5 | 0.002029186 | 0.009315691
NIST SRM 610 | glass | NISTSRM610_ZrnHfn@12.asc | 2025-03-26 | 9:24 | 1.5479345 | 660 | -3021 | -937 | -32 | 0 | 1267560326.5 | 4969396.6 | 0.002029257 | 0.009097538
NIST SRM 610 | glass | NISTSRM610_ZrnHfn@13.asc | 2025-03-26 | 9:27 | 1.539681 | -4099 | -859 | -937 | -34 | 1 | 1260242468.2 | 4597497.9 | 0.002029217 | 0.006401121
NIST SRM 610 | glass | NISTSRM610_ZrnHfn@14.asc | 2025-03-26 | 9:31 | 1.5312315 | -4049 | -859 | -937 | -37 | 1 | 1255089938.3 | 4864036.7 | 0.002029126 | 0.01111121
NIST SRM 610 | glass | NISTSRM610_ZrnHfn@15.asc | 2025-03-26 | 9:34 | 1.524621 | -4049 | -909 | -937 | -34 | 1 | 1249168587.5 | 4939372.2 | 0.002029143 | 0.007291991
NIST SRM 610 | glass | NISTSRM610_ZrnHfn@16.asc | 2025-03-26 | 9:38 | 1.5173065 | -4099 | -909 | -937 | -34 | 1 | 1244837276.5 | 4991139.7 | 0.002028712 | 0.008796489
91500 | zircon reference | 91500_Zrn_Hfn@001.asc | 2025-03-26 | 10:49 | 1.4249935 | -799 | 1335 | -945 | -30 | 8 | 1122848103.9 | 5994244.4 | 0.002027626 | 0.01118261 | 9.746803
91500 | zircon reference | 91500_Zrn_Hfn@002.asc | 2025-03-26 | 10:53 | 1.4176005 | -749 | 1335 | -945 | -33 | 8 | 1123079337.2 | 6229416.8 | 0.002028326 | 0.009357406 | 10.09546
Ar1 | synthetic Zrn-Hfn | Zrn_Hfn_Ar1_map@001.asc | 2025-03-26 | 10:56 | 1.449402 | -208 | -460 | -942 | -36 | -2 | 1049334822.7 | 4757121.6 | 0.001997241 | 0.01059158 | -5.384714
Ar1 | synthetic Zrn-Hfn | Zrn_Hfn_Ar1_map@002.asc | 2025-03-26 | 11:00 | 1.4468595 | -158 | -460 | -942 | -35 | 0 | 1056582516.9 | 5361474.6 | 0.001996399 | 0.009582498 | -5.803968
Ar1 | synthetic Zrn-Hfn | Zrn_Hfn_Ar1_map@003.asc | 2025-03-26 | 11:03 | 1.439075 | -88 | -510 | -942 | -36 | -1 | 1040716768.4 | 4761560.3 | 0.001997153 | 0.0127789 | -5.428462
Ar1 | synthetic Zrn-Hfn | Zrn_Hfn_Ar1_map@004.asc | 2025-03-26 | 11:07 | 1.438019 | -138 | -510 | -942 | -36 | -1 | 1051252521.0 | 5174605.7 | 0.001997129 | 0.01406885 | -5.440656
Ar1 | synthetic Zrn-Hfn | Zrn_Hfn_Ar1_map@005.asc | 2025-03-26 | 11:10 | 1.436689 | -188 | -510 | -942 | -33 | -3 | 1047119858.9 | 5116938.2 | 0.001996785 | 0.01054352 | -5.61182
Ar1 | synthetic Zrn-Hfn | Zrn_Hfn_Ar1_map@006.asc | 2025-03-26 | 11:14 | 1.4285925 | -238 | -510 | -942 | -34 | -1 | 1037575583.4 | 5154969.0 | 0.001996889 | 0.01107077 | -5.560156
Ar1 | synthetic Zrn-Hfn | Zrn_Hfn_Ar1_map@007.asc | 2025-03-26 | 11:17 | 1.428866 | -288 | -510 | -942 | -33 | 0 | 1039987575.6 | 5077902.6 | 0.001997294 | 0.01251373 | -5.358213
Ar1 | synthetic Zrn-Hfn | Zrn_Hfn_Ar1_map@008.asc | 2025-03-26 | 11:21 | 1.4312915 | -288 | -560 | -942 | -33 | -2 | 1039362565.3 | 4913684.2 | 0.001997207 | 0.01661747 | -5.401622
Ar1 | synthetic Zrn-Hfn | Zrn_Hfn_Ar1_map@009.asc | 2025-03-26 | 11:24 | 1.4250715 | -238 | -560 | -942 | -34 | -4 | 1042734944.1 | 5175559.4 | 0.001996965 | 0.01484464 | -5.522425
Ar1 | synthetic Zrn-Hfn | Zrn_Hfn_Ar1_map@010.asc | 2025-03-26 | 11:27 | 1.421708 | -138 | -560 | -942 | -35 | -2 | 1055323911.9 | 5529054.2 | 0.00199719 | 0.01098021 | -5.410158
Ar1 | synthetic Zrn-Hfn | Zrn_Hfn_Ar1_map@011.asc | 2025-03-26 | 11:31 | 1.4195175 | -88 | -560 | -942 | -34 | -2 | 1035399144.5 | 5194965.0 | 0.001996569 | 0.008215312 | -5.719602
Ar1 | synthetic Zrn-Hfn | Zrn_Hfn_Ar1_map@012.asc | 2025-03-26 | 11:34 | 1.418618 | -38 | -610 | -942 | -35 | -1 | 1024490039.2 | 4672228.3 | 0.001997389 | 0.01412673 | -5.31135
91500 | zircon reference | 91500_Zrn_Hfn@003.asc | 2025-03-26 | 11:38 | 1.3858385 | -699 | 1335 | -945 | -35 | 6 | 1100399216.4 | 6058580.5 | 0.002027763 | 0.008943663 | 9.815178
91500 | zircon reference | 91500_Zrn_Hfn@004.asc | 2025-03-26 | 11:41 | 1.378759 | -649 | 1335 | -945 | -34 | 7 | 1099839053.5 | 6095514.9 | 0.002027359 | 0.006677358 | 9.613797
Ar1 | synthetic Zrn-Hfn | Zrn_Hfn_Ar1_map@013.asc | 2025-03-26 | 11:45 | 1.4026975 | -88 | -610 | -942 | -35 | -1 | 1032177568.2 | 5080357.2 | 0.001996663 | 0.01094556 | -5.672778
Ar1 | synthetic Zrn-Hfn | Zrn_Hfn_Ar1_map@014.asc | 2025-03-26 | 11:48 | 1.39683 | -138 | -610 | -942 | -34 | -1 | 1031843578.5 | 5217510.7 | 0.001996518 | 0.01197607 | -5.745126
Ar1 | synthetic Zrn-Hfn | Zrn_Hfn_Ar1_map@015.asc | 2025-03-26 | 11:52 | 1.387325 | -188 | -610 | -942 | -36 | -3 | 1030171376.8 | 5240120.6 | 0.001997138 | 0.009975269 | -5.436343
Ar1 | synthetic Zrn-Hfn | Zrn_Hfn_Ar1_map@016.asc | 2025-03-26 | 11:55 | 1.3890855 | -238 | -610 | -942 | -36 | -2 | 1025147854.0 | 5037819.3 | 0.001996975 | 0.007736449 | -5.517157
Ar1 | synthetic Zrn-Hfn | Zrn_Hfn_Ar1_map@017.asc | 2025-03-26 | 11:58 | 1.3960085 | -288 | -610 | -942 | -34 | -3 | 1026557591.2 | 5022699.0 | 0.001997133 | 0.01317082 | -5.438599
Ar1 | synthetic Zrn-Hfn | Zrn_Hfn_Ar1_map@018.asc | 2025-03-26 | 12:02 | 1.3920585 | -288 | -660 | -942 | -34 | -1 | 1014288185.2 | 4787617.5 | 0.001997327 | 0.01118818 | -5.342178
Ar1 | synthetic Zrn-Hfn | Zrn_Hfn_Ar1_map@019.asc | 2025-03-26 | 12:05 | 1.3847045 | -238 | -660 | -942 | -35 | -4 | 1022356863.9 | 5119877.1 | 0.001996969 | 0.01513199 | -5.520366
Ar1 | synthetic Zrn-Hfn | Zrn_Hfn_Ar1_map@020.asc | 2025-03-26 | 12:09 | 1.3830225 | -188 | -660 | -942 | -36 | -3 | 1018776589.6 | 5171550.9 | 0.001997296 | 0.014987 | -5.357552
Ar1 | synthetic Zrn-Hfn | Zrn_Hfn_Ar1_map@021.asc | 2025-03-26 | 12:12 | 1.372735 | -138 | -660 | -942 | -36 | -4 | 1022087394.5 | 5389233.3 | 0.001997321 | 0.01038339 | -5.344968
Ar1 | synthetic Zrn-Hfn | Zrn_Hfn_Ar1_map@022.asc | 2025-03-26 | 12:16 | 1.37074 | -88 | -660 | -942 | -33 | -2 | 1014286815.4 | 5184441.5 | 0.001996792 | 0.01510164 | -5.608264
Ar1 | synthetic Zrn-Hfn | Zrn_Hfn_Ar1_map@023.asc | 2025-03-26 | 12:19 | 1.362252 | -88 | -710 | -942 | -34 | -2 | 1004733902.6 | 4896869.5 | 0.001997181 | 0.009487885 | -5.414806
Ar1 | synthetic Zrn-Hfn | Zrn_Hfn_Ar1_map@024.asc | 2025-03-26 | 12:23 | 1.3622915 | -138 | -710 | -942 | -34 | -3 | 1012782640.6 | 5093004.2 | 0.00199713 | 0.01149201 | -5.439881
91500 | zircon reference | 91500_Zrn_Hfn@005.asc | 2025-03-26 | 12:26 | 1.3455885 | -599 | 1335 | -945 | -33 | 8 | 1067407364.9 | 5833627.0 | 0.002027598 | 0.01322149 | 9.732687
91500 | zircon reference | 91500_Zrn_Hfn@006.asc | 2025-03-26 | 12:30 | 1.338665 | -549 | 1335 | -945 | -37 | 9 | 1072138002.3 | 5864076.2 | 0.002027834 | 0.01109094 | 9.850136
Ar1 | synthetic Zrn-Hfn | Zrn_Hfn_Ar1_map@025.asc | 2025-03-26 | 12:33 | 1.354507 | -188 | -710 | -942 | -34 | -1 | 1006539914.1 | 4985384.2 | 0.001996979 | 0.01331893 | -5.515068
Ar1 | synthetic Zrn-Hfn | Zrn_Hfn_Ar1_map@026.asc | 2025-03-26 | 12:36 | 1.353177 | -238 | -710 | -942 | -35 | -3 | 1008358264.3 | 5026221.5 | 0.001996953 | 0.01100396 | -5.528308
Ar1 | synthetic Zrn-Hfn | Zrn_Hfn_Ar1_map@027.asc | 2025-03-26 | 12:40 | 1.351065 | -213 | -760 | -942 | -34 | -2 | 1000872209.6 | 4925228.2 | 0.001997476 | 0.01029315 | -5.267942
Ar1 | synthetic Zrn-Hfn | Zrn_Hfn_Ar1_map@028.asc | 2025-03-26 | 12:43 | 1.354664 | -88 | -735 | -942 | -33 | -2 | 1002530496.1 | 5038997.1 | 0.001997396 | 0.008747428 | -5.307575
Ar5 | synthetic Zrn-Hfn | Zrn_Hfn_Ar5_map@001.asc | 2025-03-26 | 12:47 | 1.34156 | -3338 | 1130 | -942 | -31 | 6 | 1064831529.6 | 5368116.7 | 0.002011322 | 0.01152657 | 1.627529 | 0.00237 | 0.194 | 85.9 | 0.273 | 1.52 | 0.0299 | 0.191 | 0.000126 | n.d. | 0.289 | 0.0138 | n.d. | 0.0151 | 0.111 | n.d. | 0.0874 | 0.0251 | 0.233 | 0.446 | n.d. | n.d. | 0.0789
Ar5 | synthetic Zrn-Hfn | Zrn_Hfn_Ar5_map@002.asc | 2025-03-26 | 12:50 | 1.3346755 | -3406 | 1091 | -942 | -31 | 4 | 1055103391.9 | 5387658.2 | 0.002011949 | 0.01211346 | 1.939744 | 0.00234 | 0.282 | 86.7 | 0.338 | 1.43 | 0.0382 | 0.146 | 0.000125 | 0.0222 | 0.193 | 0.0237 | n.d. | 0.00740 | 0.0506 | 0.00596 | 0.0792 | 0.0121 | 0.000207 | 0.345 | n.d. | n.d. | 0.0779
Ar5 | synthetic Zrn-Hfn | Zrn_Hfn_Ar5_map@003.asc | 2025-03-26 | 12:54 | 1.3216495 | -3306 | 1091 | -942 | -33 | 5 | 1052222495.3 | 5781167.6 | 0.00201191 | 0.01622215 | 1.92037 | 0.0167 | 0.192 | 59.5 | 0.301 | 1.66 | 0.0230 | 0.120 | 0.00307 | n.d. | 0.138 | 0.0408 | 0.000853 | 0.0278 | 0.0484 | 0.0110 | 0.0360 | 0.0244 | 0.227 | 0.681 | n.d. | n.d. | 0.0790
Ar5 | synthetic Zrn-Hfn | Zrn_Hfn_Ar5_map@004.asc | 2025-03-26 | 12:57 | 1.324779 | -3256 | 1091 | -942 | -33 | 6 | 1045854538.4 | 5625927.1 | 0.002011458 | 0.008583402 | 1.6952 | 0.0562 | 0.174 | 23.2 | 0.253 | 2.41 | 0.0323 | 0.145 | 0.0114 | 0.0110 | 0.238 | 0.0480 | n.d. | 0.0277 | 0.0698 | 0.0340 | 0.1000 | 0.0218 | 0.243 | 1.25 | n.d. | n.d. | 0.0761
Ar5 | synthetic Zrn-Hfn | Zrn_Hfn_Ar5_map@005.asc | 2025-03-26 | 13:01 | 1.330568 | -3206 | 1091 | -942 | -33 | 7 | 1043987703.7 | 5472118.0 | 0.002012597 | 0.01655698 | 2.262344 | 0.159 | 0.238 | 24.4 | 0.234 | 2.11 | 0.0207 | 0.139 | 0.000127 | n.d. | 0.245 | 0.0342 | 0.0000830 | 0.0239 | 0.0869 | 0.0241 | 0.0803 | 0.0373 | 0.444 | 1.20 | n.d. | n.d. | 0.0720
Ar5 | synthetic Zrn-Hfn | Zrn_Hfn_Ar5_map@006.asc | 2025-03-26 | 13:04 | 1.3361615 | -3056 | 1041 | -942 | -34 | 6 | 1041980516.3 | 5160456.4 | 0.002015546 | 0.01154586 | 3.73073 | 0.00481 | 0.146 | 37.5 | 0.113 | 2.03 | 0.0276 | 0.138 | 0.0107 | 0.0110 | 0.173 | 0.0556 | n.d. | 0.0259 | 0.0369 | 0.0151 | 0.156 | 0.0567 | 0.143 | 1.33 | n.d. | n.d. | 0.0603
Ar5 | synthetic Zrn-Hfn | Zrn_Hfn_Ar5_map@007.asc | 2025-03-26 | 13:08 | 1.3396435 | -3106 | 1041 | -942 | -33 | 6 | 1042523363.2 | 5529263.0 | 0.002014738 | 0.00805909 | 3.328526 | 0.164 | 0.246 | 28.1 | 0.219 | 1.95 | 0.0343 | 0.134 | 0.00173 | n.d. | 0.257 | 0.0326 | 0.00640 | 0.0272 | 0.0965 | 0.0126 | 0.0439 | 0.0244 | 0.454 | 1.16 | 0.0458 | 0.0742 | 0.0651
Ar5 | synthetic Zrn-Hfn | Zrn_Hfn_Ar5_map@008.asc | 2025-03-26 | 13:11 | 1.3287295 | -3156 | 1041 | -942 | -33 | 6 | 1041091590.1 | 5627787.7 | 0.002012983 | 0.01053114 | 2.454413 | 0.110 | 0.261 | 21.8 | 0.239 | 2.59 | 0.0229 | 0.118 | 0.00966 | n.d. | 0.176 | 0.0483 | 0.000870 | 0.0237 | 0.0528 | 0.0291 | 0.143 | 0.0345 | 0.326 | 0.982 | n.d. | n.d. | 0.0688
91500 | zircon reference | 91500_Zrn_Hfn@007.asc | 2025-03-26 | 13:14 | 1.309798 | -499 | 1335 | -945 | -37 | 9 | 1049423753.7 | 5635064.8 | 0.002027688 | 0.01342811 | 9.777666
91500 | zircon reference | 91500_Zrn_Hfn@008.asc | 2025-03-26 | 13:18 | 1.3127705 | -449 | 1335 | -945 | -38 | 8 | 1051111393.5 | 5645581.4 | 0.002027502 | 0.006869189 | 9.685181
Ar5 | synthetic Zrn-Hfn | Zrn_Hfn_Ar5_map@009.asc | 2025-03-26 | 13:21 | 1.315509 | -3206 | 1041 | -942 | -32 | 6 | 1036841448.4 | 5556110.5 | 0.002012303 | 0.01088966 | 2.116053 | 0.0923 | 0.257 | 25.1 | 0.277 | 2.21 | 0.0291 | 0.137 | 0.00343 | n.d. | 0.210 | 0.0243 | 0.00663 | 0.0211 | 0.102 | 0.00745 | 0.112 | 0.00160 | 0.148 | 1.15 | n.d. | n.d. | 0.0752
Ar5 | synthetic Zrn-Hfn | Zrn_Hfn_Ar5_map@010.asc | 2025-03-26 | 13:25 | 1.3075295 | -3256 | 1041 | -942 | -33 | 3 | 1039372189.6 | 5601492.1 | 0.002011692 | 0.01051403 | 1.81185 | 0.0165 | 0.199 | 23.5 | 0.232 | 2.11 | 0.0244 | 0.140 | 0.00454 | n.d. | 0.194 | 0.0488 | n.d. | 0.0142 | 0.0594 | 0.0362 | 0.0364 | 0.00730 | 0.198 | 0.905 | n.d. | n.d. | 0.0777
Ar5 | synthetic Zrn-Hfn | Zrn_Hfn_Ar5_map@011.asc | 2025-03-26 | 13:28 | 1.29908 | -3306 | 1041 | -942 | -32 | 3 | 1038154464.0 | 5602574.8 | 0.002012188 | 0.01245852 | 2.058563 | 0.00984 | 0.368 | 90.2 | 0.256 | 1.33 | 0.0219 | 0.151 | 0.00786 | 0.0226 | 0.265 | 0.0476 | n.d. | 0.0133 | 0.0796 | 0.0117 | 0.0670 | 0.00561 | 0.153 | 0.494 | n.d. | 0.0521 | 0.0791
Ar5 | synthetic Zrn-Hfn | Zrn_Hfn_Ar5_map@012.asc | 2025-03-26 | 13:32 | 1.2914525 | -3356 | 1041 | -942 | -32 | 3 | 1033710097.4 | 5493421.8 | 0.002012086 | 0.007574143 | 2.007988 | 0.00236 | 0.181 | 91.8 | 0.430 | 1.42 | 0.0363 | 0.181 | 0.00998 | n.d. | 0.270 | 0.0299 | n.d. | 0.0146 | 0.0484 | n.d. | 0.0365 | 0.0225 | 0.264 | 0.519 | n.d. | n.d. | 0.0782
Ar5 | synthetic Zrn-Hfn | Zrn_Hfn_Ar5_map@013.asc | 2025-03-26 | 13:35 | 1.2995495 | -3406 | 1041 | -942 | -32 | 2 | 1034182355.3 | 5470601.6 | 0.002011819 | 0.01062642 | 1.874967 | 0.00811 | 0.231 | 87.5 | 0.317 | 1.08 | 0.0329 | 0.106 | 0.00471 | n.d. | 0.206 | 0.0416 | n.d. | 0.0171 | 0.0641 | 0.00731 | n.d. | 0.0202 | 0.0994 | 0.621 | n.d. | n.d. | 0.0776
Ar5 | synthetic Zrn-Hfn | Zrn_Hfn_Ar5_map@014.asc | 2025-03-26 | 13:39 | 1.3051035 | -3456 | 1041 | -942 | -30 | 7 | 1013686653.0 | 5211499.5 | 0.002011198 | 0.01224057 | 1.565759 | 3.15 | 0.217 | 22.1 | 0.296 | 2.92 | 0.0207 | 0.142 | 0.00165 | 0.0229 | 0.334 | 0.0466 | 0.00551 | 0.0340 | 0.0905 | 0.0172 | 0.162 | 0.00527 | 0.233 | 1.12 | n.d. | n.d. | 0.0803
Ar5 | synthetic Zrn-Hfn | Zrn_Hfn_Ar5_map@015.asc | 2025-03-26 | 13:42 | 1.303539 | -3456 | 991 | -942 | -32 | 3 | 1021301707.1 | 5276556.9 | 0.002011885 | 0.01109259 | 1.907904 | 2.41 | 0.142 | 20.3 | 0.231 | 1.79 | 0.0294 | 0.125 | 0.00958 | 0.0112 | 0.300 | 0.0602 | n.d. | 0.0121 | 0.0266 | 0.000445 | 0.159 | 0.0241 | 0.479 | 0.935 | n.d. | n.d. | 0.0791
Ar5 | synthetic Zrn-Hfn | Zrn_Hfn_Ar5_map@016.asc | 2025-03-26 | 13:46 | 1.294699 | -3406 | 991 | -942 | -32 | 4 | 1032098099.9 | 5540922.4 | 0.002011465 | 0.009279369 | 1.698407 | 0.141 | 0.226 | 36.5 | 0.332 | 1.90 | 0.0257 | 0.103 | 0.00643 | n.d. | 0.360 | 0.0635 | 0.00176 | 0.0181 | 0.0900 | 0.00599 | 0.0295 | 0.0478 | 0.281 | 1.14 | n.d. | n.d. | 0.0806
Ar5 | synthetic Zrn-Hfn | Zrn_Hfn_Ar5_map@017.asc | 2025-03-26 | 13:49 | 1.2854285 | -3356 | 991 | -942 | -32 | 4 | 1028350935.8 | 5593897.5 | 0.002011875 | 0.01496788 | 1.902908 | n.d. | 0.190 | 90.0 | 0.343 | 1.44 | 0.0142 | 0.140 | 0.00321 | 0.0220 | 0.241 | 0.0381 | n.d. | 0.0189 | 0.0531 | 0.0208 | 0.0584 | 0.00338 | 0.0815 | 0.633 | n.d. | n.d. | 0.0771
Ar5 | synthetic Zrn-Hfn | Zrn_Hfn_Ar5_map@018.asc | 2025-03-26 | 13:52 | 1.2847635 | -3306 | 991 | -942 | -34 | 4 | 1025318836.3 | 5605205.0 | 0.00201192 | 0.01228272 | 1.925 | 0.306 | 0.106 | 70.1 | 0.302 | 2.10 | 0.0257 | 0.107 | 0.00932 | n.d. | 0.288 | 0.0607 | n.d. | 0.0294 | 0.0823 | n.d. | 0.0653 | 0.0157 | 0.300 | 0.741 | n.d. | n.d. | 0.0795
Ar5 | synthetic Zrn-Hfn | Zrn_Hfn_Ar5_map@019.asc | 2025-03-26 | 13:56 | 1.281791 | -3256 | 991 | -942 | -33 | 3 | 1027998876.8 | 5666658.3 | 0.002010976 | 0.01537453 | 1.454961 | 0.273 | 0.130 | 21.8 | 0.257 | 1.88 | 0.0179 | 0.153 | 0.00805 | n.d. | 0.248 | 0.0940 | 0.00555 | 0.0389 | 0.0239 | 0.0145 | 0.214 | 0.0295 | 0.227 | 1.04 | n.d. | n.d. | 0.0808
Ar5 | synthetic Zrn-Hfn | Zrn_Hfn_Ar5_map@020.asc | 2025-03-26 | 13:59 | 1.2833165 | -3206 | 991 | -942 | -34 | 5 | 1024761889.9 | 5620724.9 | 0.002011949 | 0.01343605 | 1.939781 | 0.107 | 0.191 | 20.7 | 0.283 | 1.96 | 0.0212 | 0.139 | 0.00333 | n.d. | 0.148 | 0.0392 | n.d. | 0.0321 | 0.0503 | 0.00771 | 0.0935 | 0.0658 | 0.261 | 1.12 | n.d. | n.d. | 0.0765
91500 | zircon reference | 91500_Zrn_Hfn@009.asc | 2025-03-26 | 14:03 | 1.2954815 | -399 | 1335 | -945 | -38 | 7 | 1028175303.0 | 5443160.8 | 0.002027976 | 0.01179465 | 9.920961
91500 | zircon reference | 91500_Zrn_Hfn@010.asc | 2025-03-26 | 14:06 | 1.294308 | -349 | 1335 | -945 | -40 | 9 | 1026352894.1 | 5403827.0 | 0.002027862 | 0.007787722 | 9.864303
Ar5 | synthetic Zrn-Hfn | Zrn_Hfn_Ar5_map@021.asc | 2025-03-26 | 14:10 | 1.285859 | -3156 | 991 | -942 | -34 | 4 | 1026412480.3 | 5589858.8 | 0.002013207 | 0.0148704 | 2.566116 | 0.168 | 0.271 | 23.2 | 0.187 | 1.90 | 0.0238 | 0.145 | 0.00785 | n.d. | 0.148 | 0.0531 | n.d. | 0.00809 | 0.0522 | 0.00449 | 0.128 | 0.0155 | 0.374 | 1.12 | n.d. | n.d. | 0.0705
Ar5 | synthetic Zrn-Hfn | Zrn_Hfn_Ar5_map@022.asc | 2025-03-26 | 14:13 | 1.2880105 | -3106 | 991 | -942 | -33 | 4 | 1023362259.8 | 5572931.3 | 0.002013537 | 0.008878756 | 2.730509 | 0.954 | 0.287 | 25.7 | 0.209 | 2.63 | 0.0332 | 0.180 | 0.00466 | n.d. | 0.184 | 0.0500 | 0.0106 | 0.0162 | 0.0574 | 0.0224 | 0.173 | 0.0116 | 0.442 | 1.31 | n.d. | 0.0507 | 0.0667
Ar5 | synthetic Zrn-Hfn | Zrn_Hfn_Ar5_map@023.asc | 2025-03-26 | 14:17 | 1.279992 | -3056 | 991 | -942 | -33 | 4 | 1017208117.1 | 5485907.8 | 0.002015167 | 0.01164736 | 3.54215 | 0.136 | 0.308 | 33.2 | 0.160 | 2.67 | 0.0254 | 0.103 | 0.00807 | n.d. | 0.136 | 0.0396 | 0.00155 | 0.0242 | 0.0498 | 0.00778 | 0.0494 | 0.0672 | 0.389 | 1.31 | n.d. | n.d. | 0.0621
Ar5 | synthetic Zrn-Hfn | Zrn_Hfn_Ar5_map@024.asc | 2025-03-26 | 14:20 | 1.2835515 | -3006 | 991 | -942 | -34 | 5 | 1012079123.1 | 5396591.7 | 0.002016147 | 0.01258415 | 4.03033 | 0.00233 | 0.196 | 41.2 | 0.201 | 2.63 | 0.0337 | 0.176 | 0.00323 | n.d. | 0.362 | 0.0406 | 0.00449 | 0.0266 | 0.119 | 0.0212 | 0.151 | 0.0261 | 0.311 | 1.39 | n.d. | n.d. | 0.0588
Ar5 | synthetic Zrn-Hfn | Zrn_Hfn_Ar5_map@025.asc | 2025-03-26 | 14:24 | 1.2848815 | -2956 | 941 | -942 | -33 | 5 | 1010185865.5 | 5016715.7 | 0.002016355 | 0.01329502 | 4.133831 | 0.00363 | 0.202 | 48.8 | 0.183 | 2.92 | 0.0218 | 0.138 | 0.00780 | 0.0112 | 0.233 | 0.0804 | 0.0117 | 0.0195 | 0.0889 | 0.0223 | 0.0878 | 0.0110 | 0.0934 | 1.46 | n.d. | n.d. | 0.0560
Ar5 | synthetic Zrn-Hfn | Zrn_Hfn_Ar5_map@026.asc | 2025-03-26 | 14:27 | 1.279327 | -3006 | 941 | -942 | -34 | 3 | 1014947396.3 | 5384369.8 | 0.002015883 | 0.01332465 | 3.898837 | n.d. | 0.166 | 38.1 | 0.151 | 2.21 | 0.0298 | 0.130 | 0.00147 | n.d. | 0.244 | 0.0659 | n.d. | 0.0419 | 0.0840 | 0.0248 | 0.0652 | 0.0324 | 0.291 | 1.64 | n.d. | n.d. | 0.0599
Ar5 | synthetic Zrn-Hfn | Zrn_Hfn_Ar5_map@027.asc | 2025-03-26 | 14:30 | 1.271386 | -3056 | 941 | -942 | -33 | 4 | 1013222591.8 | 5380643.3 | 0.002014729 | 0.01167763 | 3.324312 | 0.384 | 0.185 | 27.7 | 0.205 | 2.78 | 0.0223 | 0.142 | 0.00162 | n.d. | 0.177 | 0.0397 | 0.00614 | 0.0359 | 0.0553 | 0.000218 | 0.0579 | 0.0223 | 0.146 | 1.28 | 0.0685 | n.d. | 0.0640
Ar5 | synthetic Zrn-Hfn | Zrn_Hfn_Ar5_map@028.asc | 2025-03-26 | 14:34 | 1.262859 | -3106 | 941 | -942 | -34 | 5 | 1006913982.2 | 5418844.4 | 0.002013179 | 0.0108323 | 2.552355 | 1.50 | 0.217 | 24.4 | 0.215 | 3.07 | 0.0344 | 0.127 | 0.00628 | n.d. | 0.139 | 0.0570 | n.d. | 0.0324 | 0.0440 | 0.0138 | 0.122 | 0.0259 | 0.375 | 1.22 | n.d. | n.d. | 0.0692
Ar5 | synthetic Zrn-Hfn | Zrn_Hfn_Ar5_map@029.asc | 2025-03-26 | 14:37 | 1.26282 | -3156 | 941 | -942 | -34 | 4 | 1008885925.0 | 5312740.0 | 0.002012614 | 0.01149445 | 2.270846 | 0.111 | 0.168 | 22.0 | 0.231 | 3.01 | 0.0354 | 0.157 | 0.00320 | n.d. | 0.232 | 0.0787 | 0.0187 | 0.0337 | 0.101 | 0.0130 | 0.108 | 0.0321 | 0.212 | 0.983 | n.d. | n.d. | 0.0747
Ar5 | synthetic Zrn-Hfn | Zrn_Hfn_Ar5_map@030.asc | 2025-03-26 | 14:41 | 1.259456 | -3206 | 941 | -942 | -34 | 6 | 1005845284.6 | 5474859.9 | 0.002011868 | 0.007426666 | 1.899545 | 0.126 | 0.146 | 22.7 | 0.286 | 2.19 | 0.0191 | 0.121 | 0.0100 | n.d. | 0.151 | 0.0759 | 0.000929 | 0.0284 | 0.103 | 0.00647 | 0.204 | 0.0622 | 0.495 | 1.36 | 0.0465 | n.d. | 0.0761
Ar5 | synthetic Zrn-Hfn | Zrn_Hfn_Ar5_map@031.asc | 2025-03-26 | 14:44 | 1.254762 | -3306 | 941 | -942 | -33 | 4 | 1005761998.5 | 5295114.1 | 0.00201103 | 0.008606224 | 1.48214 | 0.303 | 0.273 | 24.0 | 0.332 | 2.19 | 0.0383 | 0.155 | 0.00683 | 0.0114 | 0.227 | 0.0842 | 0.00580 | 0.0285 | 0.0784 | 0.00859 | 0.110 | 0.0431 | 0.267 | 1.42 | n.d. | n.d. | 0.0795
Ar5 | synthetic Zrn-Hfn | Zrn_Hfn_Ar5_map@032.asc | 2025-03-26 | 14:48 | 1.2512025 | -3356 | 941 | -942 | -31 | 4 | 997747315.2 | 5258146.9 | 0.002011908 | 0.0126925 | 1.919493 | 0.106 | 0.201 | 22.8 | 0.327 | 2.17 | 0.0276 | 0.125 | 0.00341 | n.d. | 0.217 | 0.0439 | 0.000850 | 0.0166 | 0.0785 | 0.0119 | 0.00744 | 0.0138 | 0.232 | 0.912 | n.d. | 0.0517 | 0.0749
91500 | zircon reference | 91500_Zrn_Hfn@011.asc | 2025-03-26 | 14:51 | 1.2661835 | -299 | 1335 | -945 | -40 | 9 | 1003364883.7 | 5239250.6 | 0.002028143 | 0.01408979 | 10.00442
91500 | zircon reference | 91500_Zrn_Hfn@012.asc | 2025-03-26 | 14:55 | 1.2625855 | -249 | 1335 | -945 | -40 | 7 | 1004267307.5 | 5278712.3 | 0.002028288 | 0.01483256 | 10.07633
Ar5 | synthetic Zrn-Hfn | Zrn_Hfn_Ar5_map@033.asc | 2025-03-26 | 14:58 | 1.2366125 | -3406 | 941 | -942 | -32 | 4 | 991959162.1 | 5210990.3 | 0.002011459 | 0.01531652 | 1.695829 | 0.0756 | 0.338 | 25.1 | 0.383 | 2.41 | 0.0194 | 0.137 | 0.00161 | n.d. | 0.233 | 0.0403 | 0.00534 | 0.0187 | 0.0906 | 0.0103 | 0.0723 | 0.0203 | 0.545 | 0.974 | n.d. | n.d. | 0.0719
Ar5 | synthetic Zrn-Hfn | Zrn_Hfn_Ar5_map@034.asc | 2025-03-26 | 15:02 | 1.240798 | -3456 | 941 | -942 | -33 | 4 | 984433454.1 | 5090829.4 | 0.002011888 | 0.01693651 | 1.909254 | 2.23 | 0.0735 | 23.3 | 0.355 | 2.27 | 0.0328 | 0.119 | 0.00163 | n.d. | 0.217 | 0.0364 | n.d. | 0.0120 | 0.0495 | 0.00738 | 0.0809 | 0.0249 | 0.214 | 0.937 | n.d. | n.d. | 0.0721
Ar5 | synthetic Zrn-Hfn | Zrn_Hfn_Ar5_map@035.asc | 2025-03-26 | 15:05 | 1.2420495 | -3456 | 891 | -942 | -32 | 4 | 976751766.1 | 4942540.6 | 0.002012899 | 0.01277379 | 2.412862 | 0.0387 | 0.189 | 22.7 | 0.360 | 1.63 | 0.0183 | 0.124 | 0.00477 | n.d. | 0.294 | 0.0403 | 0.00179 | 0.00243 | 0.0448 | n.d. | 0.0657 | 0.0140 | 0.131 | 0.827 | n.d. | n.d. | 0.0669
Ar5 | synthetic Zrn-Hfn | Zrn_Hfn_Ar5_map@036.asc | 2025-03-26 | 15:08 | 1.233405 | -3406 | 891 | -942 | -34 | 2 | 1000037042.7 | 5361425.3 | 0.002011873 | 0.01552149 | 1.901773 | 0.0976 | 0.148 | 22.8 | 0.398 | 1.78 | 0.0185 | 0.132 | 0.00619 | n.d. | 0.213 | 0.0293 | n.d. | 0.0184 | 0.0509 | 0.0205 | 0.167 | 0.0437 | 0.215 | 1.12 | n.d. | n.d. | 0.0710
Ar5 | synthetic Zrn-Hfn | Zrn_Hfn_Ar5_map@037.asc | 2025-03-26 | 15:12 | 1.227968 | -3356 | 891 | -942 | -33 | 4 | 990870667.2 | 5322015.6 | 0.002011882 | 0.01342141 | 1.906076 | 0.197 | 0.213 | 23.3 | 0.314 | 2.09 | 0.0228 | 0.161 | 0.00973 | n.d. | 0.131 | 0.0597 | 0.00438 | 0.0207 | 0.147 | 0.00801 | 0.0727 | 0.0263 | 0.115 | 1.18 | n.d. | n.d. | 0.0712
Ar5 | synthetic Zrn-Hfn | Zrn_Hfn_Ar5_map@038.asc | 2025-03-26 | 15:15 | 1.229376 | -3306 | 891 | -942 | -34 | 3 | 991944351.8 | 5339272.7 | 0.002011683 | 0.01314436 | 1.80713 | 0.451 | 0.355 | 26.8 | 0.318 | 2.64 | 0.0253 | 0.132 | 0.00639 | 0.0107 | 0.213 | 0.0474 | n.d. | 0.0298 | 0.168 | 0.0149 | 0.150 | 0.0259 | 0.668 | 0.919 | n.d. | n.d. | 0.0772
Ar5 | synthetic Zrn-Hfn | Zrn_Hfn_Ar5_map@039.asc | 2025-03-26 | 15:19 | 1.230002 | -3256 | 891 | -942 | -34 | 4 | 989845400.2 | 5270778.6 | 0.002011671 | 0.01239017 | 1.801409 | 0.0934 | 0.0794 | 22.3 | 0.274 | 2.37 | 0.0278 | 0.146 | 0.00633 | 0.0112 | 0.214 | 0.0658 | 0.00502 | 0.0292 | 0.0643 | 0.0223 | 0.0651 | 0.0281 | 0.509 | 1.13 | n.d. | n.d. | 0.0768
Ar5 | synthetic Zrn-Hfn | Zrn_Hfn_Ar5_map@040.asc | 2025-03-26 | 15:22 | 1.231997 | -3206 | 891 | -942 | -33 | 6 | 988101209.6 | 5355452.7 | 0.002011769 | 0.008121994 | 1.84999 | 0.100 | 0.271 | 20.1 | 0.227 | 2.41 | 0.0270 | 0.152 | 0.00454 | 0.000265 | 0.158 | 0.0574 | n.d. | 0.0232 | 0.0678 | 0.0200 | 0.0801 | 0.0178 | 0.144 | 1.23 | n.d. | n.d. | 0.0748
Ar5 | synthetic Zrn-Hfn | Zrn_Hfn_Ar5_map@041.asc | 2025-03-26 | 15:26 | 1.2278895 | -3106 | 891 | -942 | -35 | 3 | 990771030.3 | 5251215.2 | 0.002013196 | 0.01583313 | 2.560873
Ar5 | synthetic Zrn-Hfn | Zrn_Hfn_Ar5_map@042.asc | 2025-03-26 | 15:29 | 1.2240565 | -3056 | 891 | -942 | -34 | 3 | 988319139.0 | 5288951.1 | 0.002014095 | 0.01445305 | 3.008444 | 0.884 | 0.104 | 25.0 | 0.201 | 2.59 | 0.0236 | 0.131 | n.d. | n.d. | 0.146 | 0.0594 | 0.0136 | 0.0247 | 0.0939 | 0.00809 | 0.0855 | 0.0484 | 0.162 | 1.44 | n.d. | n.d. | 0.0666
Ar5 | synthetic Zrn-Hfn | Zrn_Hfn_Ar5_map@043.asc | 2025-03-26 | 15:33 | 1.2302365 | -3006 | 891 | -942 | -35 | 4 | 988559413.2 | 5244950.8 | 0.002015704 | 0.0130549 | 3.809644 | 0.00238 | 0.220 | 35.3 | 0.137 | 2.48 | 0.0234 | 0.154 | 0.000127 | n.d. | 0.359 | 0.0597 | n.d. | 0.0215 | 0.0850 | 0.00794 | 0.154 | 0.0395 | 0.284 | 1.31 | n.d. | n.d. | 0.0611
Ar5 | synthetic Zrn-Hfn | Zrn_Hfn_Ar5_map@044.asc | 2025-03-26 | 15:36 | 1.234813 | -2956 | 891 | -942 | -36 | 2 | 981716987.8 | 4903182.7 | 0.002015977 | 0.01095976 | 3.945507 | 0.00125 | 0.187 | 45.9 | 0.222 | 3.13 | 0.0207 | 0.125 | 0.00318 | 0.000259 | 0.157 | 0.0533 | 0.000606 | 0.0178 | 0.0655 | 0.0126 | 0.136 | 0.0197 | 0.257 | 1.51 | n.d. | n.d. | 0.0571
91500 | zircon reference | 91500_Zrn_Hfn@013.asc | 2025-03-26 | 15:40 | 1.2400935 | -249 | 1285 | -945 | -42 | 7 | 984064703.8 | 4985547.0 | 0.002027873 | 0.01287306 | 9.869705
91500 | zircon reference | 91500_Zrn_Hfn@014.asc | 2025-03-26 | 15:43 | 1.241345 | -299 | 1285 | -945 | -40 | 7 | 988629201.4 | 5215834.0 | 0.002027875 | 0.01364616 | 9.870752
Ar5 | synthetic Zrn-Hfn | Zrn_Hfn_Ar5_map@045.asc | 2025-03-26 | 15:47 | 1.2246035 | -3006 | 841 | -942 | -35 | 2 | 983776460.5 | 5056819.2 | 0.002015875 | 0.01344274 | 3.894792 | 0.00234 | 0.199 | 37.5 | 0.124 | 2.56 | 0.0328 | 0.147 | 0.00996 | n.d. | 0.337 | 0.0644 | 0.00684 | 0.0351 | 0.0395 | 0.0409 | 0.102 | 0.0321 | 0.209 | 1.36 | n.d. | 0.0503 | 0.0596
Ar5 | synthetic Zrn-Hfn | Zrn_Hfn_Ar5_map@046.asc | 2025-03-26 | 15:50 | 1.2211615 | -3056 | 841 | -942 | -35 | 3 | 980300020.0 | 5131928.8 | 0.002015288 | 0.01193569 | 3.60258 | 0.621 | 0.146 | 30.7 | 0.163 | 2.48 | 0.0330 | 0.154 | 0.00790 | n.d. | 0.148 | 0.0695 | n.d. | 0.0330 | 0.0417 | 0.0216 | 0.130 | 0.0258 | 0.325 | 1.38 | n.d. | n.d. | 0.0632
Ar5 | synthetic Zrn-Hfn | Zrn_Hfn_Ar5_map@047.asc | 2025-03-26 | 15:53 | 1.2220615 | -3106 | 841 | -942 | -34 | 4 | 979903389.3 | 5137939.9 | 0.002014369 | 0.01492856 | 3.144661 | 0.401 | 0.128 | 25.5 | 0.176 | 3.00 | 0.0370 | 0.144 | 0.00145 | 0.0111 | 0.146 | 0.0708 | n.d. | 0.0246 | 0.110 | 0.0137 | 0.107 | 0.0152 | 0.210 | 1.10 | n.d. | n.d. | 0.0660
Ar5 | synthetic Zrn-Hfn | Zrn_Hfn_Ar5_map@048.asc | 2025-03-26 | 15:57 | 1.2225695 | -3156 | 841 | -942 | -35 | 4 | 980523289.1 | 5114683.4 | 0.002013624 | 0.0122926 | 2.774051 | 0.929 | 0.209 | 25.9 | 0.199 | 2.99 | 0.0383 | 0.110 | 0.00479 | 0.0113 | 0.312 | 0.0611 | 0.0121 | 0.0397 | 0.0515 | 0.0191 | 0.0591 | 0.00733 | 0.572 | 1.37 | n.d. | n.d. | 0.0685
Ar5 | synthetic Zrn-Hfn | Zrn_Hfn_Ar5_map@049.asc | 2025-03-26 | 16:00 | 1.2210055 | -3206 | 841 | -942 | -35 | 4 | 980360556.6 | 5109015.4 | 0.002012885 | 0.01792682 | 2.40568 | 0.0718 | 0.234 | 23.4 | 0.219 | 2.43 | 0.0315 | 0.150 | 0.00359 | n.d. | 0.361 | 0.0592 | n.d. | 0.0322 | 0.0537 | 0.0310 | 0.0887 | 0.0504 | 0.153 | 1.21 | n.d. | n.d. | 0.0710
Ar5 | synthetic Zrn-Hfn | Zrn_Hfn_Ar5_map@050.asc | 2025-03-26 | 16:04 | 1.2149035 | -3256 | 841 | -942 | -33 | 2 | 974069755.4 | 5086693.6 | 0.002012327 | 0.01450059 | 2.128017 | 0.121 | 0.123 | 22.9 | 0.273 | 2.05 | 0.0242 | 0.115 | 0.00494 | n.d. | 0.276 | 0.0681 | 0.00128 | 0.0227 | 0.0700 | 0.0410 | 0.119 | 0.0223 | 0.269 | 1.13 | n.d. | n.d. | 0.0735
Ar5 | synthetic Zrn-Hfn | Zrn_Hfn_Ar5_map@051.asc | 2025-03-26 | 16:07 | 1.2119695 | -3306 | 841 | -942 | -34 | 2 | 973242752.2 | 5058225.0 | 0.002012076 | 0.01129953 | 2.003013 | 0.337 | 0.329 | 23.4 | 0.298 | 2.58 | 0.0227 | 0.141 | 0.00175 | n.d. | 0.131 | 0.0432 | 0.00618 | 0.0360 | 0.0353 | 0.00667 | 0.0148 | 0.0435 | 0.0985 | 0.877 | n.d. | n.d. | 0.0743
Ar5 | synthetic Zrn-Hfn | Zrn_Hfn_Ar5_map@052.asc | 2025-03-26 | 16:11 | 1.2098575 | -3356 | 841 | -942 | -33 | 6 | 971212976.3 | 5052413.3 | 0.002011922 | 0.01419702 | 1.926148 | 0.155 | 0.211 | 23.1 | 0.369 | 1.86 | 0.0271 | 0.143 | 0.00807 | n.d. | 0.214 | 0.0409 | n.d. | 0.0255 | 0.0396 | 0.0182 | 0.195 | 0.0264 | 0.0803 | 1.05 | n.d. | n.d. | 0.0666
Ar5 | synthetic Zrn-Hfn | Zrn_Hfn_Ar5_map@053.asc | 2025-03-26 | 16:14 | 1.207823 | -3406 | 841 | -942 | -34 | 4 | 971107499.9 | 5055668.8 | 0.002012733 | 0.01063843 | 2.330093 | 0.0662 | 0.257 | 23.8 | 0.337 | 1.80 | 0.0272 | 0.115 | 0.00474 | n.d. | 0.223 | 0.0252 | n.d. | 0.00794 | 0.180 | 0.0185 | 0.151 | 0.0389 | 0.325 | 1.09 | n.d. | n.d. | 0.0660
Ar5 | synthetic Zrn-Hfn | Zrn_Hfn_Ar5_map@054.asc | 2025-03-26 | 16:18 | 1.202308 | -3356 | 791 | -942 | -33 | 4 | 962102773.5 | 4881006.9 | 0.002014046 | 0.01518866 | 2.9842 | 0.108 | 0.188 | 25.2 | 0.396 | 2.42 | 0.0204 | 0.140 | n.d. | n.d. | 0.293 | 0.0382 | 0.00737 | 0.0255 | 0.0967 | 0.0192 | 0.0955 | 0.0591 | 0.518 | 1.12 | n.d. | n.d. | 0.0608
Ar5 | synthetic Zrn-Hfn | Zrn_Hfn_Ar5_map@055.asc | 2025-03-26 | 16:21 | 1.1969885 | -3306 | 791 | -942 | -33 | 5 | 964367855.0 | 5152052.5 | 0.002013215 | 0.01246917 | 2.570074 | 0.0376 | 0.518 | 24.4 | 0.332 | 2.15 | 0.0238 | 0.150 | 0.00791 | n.d. | 0.194 | 0.0388 | 0.0128 | 0.0270 | 0.0415 | 0.0270 | 0.0361 | 0.0537 | 0.422 | 1.51 | n.d. | n.d. | 0.0647
Ar5 | synthetic Zrn-Hfn | Zrn_Hfn_Ar5_map@056.asc | 2025-03-26 | 16:24 | 1.1950325 | -3256 | 791 | -942 | -34 | 4 | 964310246.8 | 5139683.9 | 0.002013884 | 0.01526254 | 2.903494 | 0.0225 | 0.317 | 24.2 | 0.193 | 2.58 | 0.0363 | 0.138 | 0.00811 | n.d. | 0.325 | 0.0475 | n.d. | 0.0284 | 0.0360 | 0.0191 | 0.118 | 0.0336 | 0.438 | 1.22 | 0.0701 | n.d. | 0.0669
91500 | zircon reference | 91500_Zrn_Hfn@015.asc | 2025-03-26 | 16:28 | 1.20884 | -349 | 1285 | -945 | -40 | 8 | 974269735.9 | 5023867.0 | 0.002027514 | 0.01007098 | 9.690826
91500 | zircon reference | 91500_Zrn_Hfn@016.asc | 2025-03-26 | 16:31 | 1.2119305 | -399 | 1285 | -945 | -40 | 8 | 973065904.5 | 5082874.0 | 0.00202758 | 0.008239756 | 9.723581
Ar5 | synthetic Zrn-Hfn | Zrn_Hfn_Ar5_map@057.asc | 2025-03-26 | 16:35 | 1.195424 | -3206 | 791 | -942 | -35 | 3 | 967291646.4 | 5137833.7 | 0.002014839 | 0.01360139 | 3.378929 | 0.0212 | 0.154 | 28.4 | 0.148 | 2.81 | 0.0292 | 0.179 | 0.00486 | n.d. | 0.188 | 0.0326 | n.d. | 0.0291 | 0.116 | 0.00747 | 0.138 | 0.0331 | 0.229 | 1.02 | n.d. | n.d. | 0.0636
Ar5 | synthetic Zrn-Hfn | Zrn_Hfn_Ar5_map@058.asc | 2025-03-26 | 16:38 | 1.18807 | -3156 | 791 | -942 | -36 | 4 | 963785302.5 | 5133363.9 | 0.002016261 | 0.01030378 | 4.08708 | 0.00469 | 0.133 | 34.6 | 0.155 | 2.93 | 0.0265 | 0.131 | 0.00777 | n.d. | 0.0836 | 0.0570 | 0.000394 | 0.0327 | 0.0774 | 0.0207 | 0.0654 | 0.0534 | 0.641 | 1.31 | n.d. | n.d. | 0.0610
Ar5 | synthetic Zrn-Hfn | Zrn_Hfn_Ar5_map@059.asc | 2025-03-26 | 16:42 | 1.1875615 | -3106 | 791 | -942 | -36 | 3 | 963446740.5 | 5133519.5 | 0.002016081 | 0.009119494 | 3.997155 | 0.00233 | 0.105 | 41.0 | 0.198 | 2.74 | 0.0211 | 0.167 | 0.00953 | 0.0112 | 0.148 | 0.0461 | 0.00500 | 0.0196 | 0.0483 | 0.0169 | 0.101 | 0.0557 | 0.276 | 1.58 | n.d. | n.d. | 0.0594
Ar5 | synthetic Zrn-Hfn | Zrn_Hfn_Ar5_map@060.asc | 2025-03-26 | 16:45 | 1.1859185 | -3056 | 791 | -942 | -35 | 3 | 960355030.0 | 5082795.1 | 0.002016165 | 0.01103116 | 4.039116 | 0.00126 | 0.321 | 43.3 | 0.117 | 2.67 | 0.0281 | 0.135 | 0.00761 | n.d. | 0.157 | 0.0656 | 0.000208 | 0.0243 | 0.0836 | 0.0365 | 0.0649 | 0.0571 | 0.356 | 1.39 | n.d. | n.d. | 0.0580
Ar5 | synthetic Zrn-Hfn | Zrn_Hfn_Ar5_map@061.asc | 2025-03-26 | 16:49 | 1.1886955 | -3006 | 791 | -942 | -38 | 3 | 957809895.7 | 4893364.5 | 0.002016119 | 0.01300397 | 4.016251 | 0.00234 | 0.152 | 48.8 | 0.202 | 2.66 | 0.0388 | 0.163 | 0.00658 | n.d. | 0.130 | 0.0623 | n.d. | 0.0342 | 0.0421 | 0.0125 | 0.0293 | 0.0555 | 0.376 | 1.38 | n.d. | n.d. | 0.0567
Ar5 | synthetic Zrn-Hfn | Zrn_Hfn_Ar5_map@062.asc | 2025-03-26 | 16:52 | 1.1867005 | -3056 | 741 | -942 | -35 | 2 | 954767685.0 | 4878997.5 | 0.002016724 | 0.01426952 | 4.317605 | n.d. | 0.136 | 52.8 | 0.173 | 2.99 | 0.0212 | 0.135 | 0.00164 | n.d. | 0.234 | 0.0498 | 0.00755 | 0.0271 | 0.0825 | 0.0319 | 0.0879 | 0.0159 | 0.215 | 1.49 | 0.0466 | n.d. | 0.0560
Ar5 | synthetic Zrn-Hfn | Zrn_Hfn_Ar5_map@063.asc | 2025-03-26 | 16:56 | 1.1822025 | -3106 | 741 | -942 | -35 | 3 | 956014093.2 | 4979848.5 | 0.002016281 | 0.01367071 | 4.096795 | 0.00108 | 0.250 | 49.9 | 0.176 | 2.80 | 0.0265 | 0.117 | 0.00293 | n.d. | 0.112 | 0.0371 | 0.0000751 | 0.0184 | 0.0998 | 0.00350 | 0.0222 | 0.00980 | 0.739 | 1.39 | n.d. | n.d. | 0.0569
Ar5 | synthetic Zrn-Hfn | Zrn_Hfn_Ar5_map@064.asc | 2025-03-26 | 16:59 | 1.180403 | -3156 | 741 | -942 | -35 | 1 | 950878487.0 | 4967151.4 | 0.00201609 | 0.00946032 | 4.001949 | 0.00258 | 0.112 | 45.3 | 0.175 | 2.84 | 0.0300 | 0.140 | 0.00779 | n.d. | 0.208 | 0.0536 | 0.0190 | 0.0148 | 0.103 | 0.0363 | 0.0814 | 0.0608 | 0.598 | 1.38 | n.d. | n.d. | 0.0573
Ar5 | synthetic Zrn-Hfn | Zrn_Hfn_Ar5_map@065.asc | 2025-03-26 | 17:02 | 1.182046 | -3206 | 741 | -942 | -34 | 1 | 950642295.6 | 4960161.9 | 0.002015556 | 0.01551994 | 3.736069 | n.d. | 0.177 | 40.5 | 0.181 | 2.95 | 0.0371 | 0.165 | 0.00341 | n.d. | 0.228 | 0.0445 | n.d. | 0.0113 | 0.0831 | 0.00903 | 0.175 | 0.0548 | 0.264 | 1.31 | n.d. | n.d. | 0.0586
Ar5 | synthetic Zrn-Hfn | Zrn_Hfn_Ar5_map@066.asc | 2025-03-26 | 17:06 | 1.1845495 | -3106 | 691 | -942 | -35 | 1 | 945249902.0 | 4747378.3 | 0.002016202 | 0.01176134 | 4.057678 | 0.00472 | 0.177 | 57.9 | 0.218 | 2.68 | 0.0235 | 0.140 | 0.00458 | 0.0112 | 0.141 | 0.0538 | n.d. | 0.0248 | 0.0579 | 0.0475 | 0.151 | 0.0389 | 0.412 | 1.62 | n.d. | n.d. | 0.0557
Ar5 | synthetic Zrn-Hfn | Zrn_Hfn_Ar5_map@067.asc | 2025-03-26 | 17:09 | 1.1795425 | -3052 | 715 | -942 | -34 | 3 | 947137304.2 | 5069445.4 | 0.002016465 | 0.01388328 | 4.18859 | n.d. | 0.182 | 50.4 | 0.211 | 3.07 | 0.0233 | 0.105 | 0.00185 | n.d. | 0.196 | 0.0582 | 0.00194 | 0.0262 | 0.0914 | 0.0336 | 0.115 | 0.0255 | 0.695 | 1.57 | n.d. | n.d. | 0.0563
Ar5 | synthetic Zrn-Hfn | Zrn_Hfn_Ar5_map@068.asc | 2025-03-26 | 17:13 | 1.1729715 | -3256 | 751 | -942 | -34 | 3 | 945449692.6 | 4779002.5 | 0.002015584 | 0.01163843 | 3.749745 | 0.00873 | 0.328 | 36.2 | 0.121 | 2.36 | 0.0309 | 0.109 | 0.00340 | n.d. | 0.275 | 0.0794 | 0.00272 | 0.0297 | 0.0724 | 0.00714 | 0.144 | 0.0272 | 0.170 | 1.33 | n.d. | n.d. | 0.0610
91500 | zircon reference | 91500_Zrn_Hfn@017.asc | 2025-03-26 | 17:16 | 1.176648 | -449 | 1285 | -945 | -40 | 8 | 958452943.7 | 4901795.8 | 0.002027997 | 0.01349717 | 9.93165
91500 | zircon reference | 91500_Zrn_Hfn@018.asc | 2025-03-26 | 17:20 | 1.1826325 | -499 | 1285 | -945 | -40 | 9 | 961707585.2 | 4952813.6 | 0.002028016 | 0.0130298 | 9.940753
91500 | zircon reference | 91500_Zrn_Hfn@019.asc | 2025-03-26 | 17:23 | 1.172619 | -549 | 1285 | -945 | -40 | 8 | 960001117.9 | 4907057.5 | 0.002027794 | 0.0135823 | 9.830364
91500 | zircon reference | 91500_Zrn_Hfn@020.asc | 2025-03-26 | 17:27 | 1.1690205 | -599 | 1285 | -945 | -37 | 9 | 954687426.0 | 4904163.0 | 0.002027989 | 0.0118696 | 9.927541
91500 | zircon reference | 91500_Zrn_Hfn@021.asc | 2025-03-26 | 17:30 | 1.1578335 | -649 | 1285 | -945 | -36 | 9 | 956537810.4 | 4938365.5 | 0.002027616 | 0.01512334 | 9.74156
91500 | zircon reference | 91500_Zrn_Hfn@022.asc | 2025-03-26 | 17:34 | 1.1588895 | -699 | 1285 | -945 | -37 | 8 | 953748570.1 | 4877906.9 | 0.002027971 | 0.01667318 | 9.918635
91500 | zircon reference | 91500_Zrn_Hfn@023.asc | 2025-03-26 | 17:37 | 1.1476245 | -749 | 1285 | -945 | -34 | 7 | 948918749.5 | 4866265.5 | 0.002027914 | 0.01264568 | 9.889913
91500 | zircon reference | 91500_Zrn_Hfn@024.asc | 2025-03-26 | 17:41 | 1.1516135 | -799 | 1285 | -945 | -35 | 8 | 946275888.9 | 4798558.7 | 0.002028379 | 0.0124911 | 10.12179
91500 | zircon reference | 91500_ZrnHfn@001.asc | [13 empty] | 3.65 | 0.417 | 44.0 | 5.57 | 162 | 0.0404 | 3.20 | 0.0178 | 0.261 | 0.439 | 0.195 | 2.26 | 0.919 | 11.6 | 5.48 | 26.6 | 7.01 | 74.6 | 16.4 | 28.0 | 101 | 0.00569
91500 | zircon reference | 91500_ZrnHfn@002.asc | [13 empty] | 3.10 | 0.465 | 39.4 | 5.34 | 162 | 0.0231 | 3.27 | 0.0121 | 0.221 | 0.465 | 0.240 | 2.29 | 0.921 | 11.8 | 5.29 | 28.0 | 7.42 | 77.3 | 16.9 | 29.9 | 97.7 | 0.00613
91500 | zircon reference | 91500_ZrnHfn@003.asc | [13 empty] | 3.96 | 0.400 | 39.2 | 5.36 | 162 | 0.0373 | 3.38 | 0.00801 | 0.342 | 0.642 | 0.252 | 2.36 | 0.974 | 11.8 | 5.13 | 29.0 | 7.29 | 76.5 | 16.7 | 30.4 | 102 | 0.00604
91500 | zircon reference | 91500_ZrnHfn@004.asc | [13 empty] | 3.06 | 0.280 | 36.8 | 5.17 | 166 | 0.0269 | 3.30 | 0.0199 | 0.183 | 0.588 | 0.252 | 2.45 | 0.942 | 12.6 | 5.36 | 27.1 | 6.91 | 70.4 | 16.4 | 32.1 | 99.9 | 0.00591
91500 | zircon reference | 91500_ZrnHfn@005.asc | [13 empty] | 3.75 | 0.287 | 31.5 | 5.28 | 169 | 0.0282 | 3.19 | 0.0220 | 0.177 | 0.514 | 0.231 | 2.28 | 0.893 | 11.8 | 5.46 | 28.0 | 7.14 | 76.0 | 16.9 | 29.1 | 98.8 | 0.00628
91500 | zircon reference | 91500_ZrnHfn@006.asc | [13 empty] | 3.02 | 0.226 | 29.4 | 5.62 | 161 | 0.0405 | 3.38 | 0.0256 | 0.274 | 0.482 | 0.246 | 2.29 | 0.955 | 12.0 | 5.33 | 26.5 | 6.89 | 69.5 | 16.4 | 31.4 | 101 | 0.00637
91500 | zircon reference | 91500_ZrnHfn@007.asc | [13 empty] | 2.44 | 0.184 | 30.2 | 5.11 | 167 | 0.0294 | 3.14 | 0.0103 | 0.223 | 0.528 | 0.240 | 2.50 | 0.925 | 12.4 | 5.27 | 26.8 | 7.01 | 75.3 | 16.6 | 31.3 | 94.9 | 0.00598
91500 | zircon reference | 91500_ZrnHfn@008.asc | [13 empty] | 3.59 | 0.137 | 30.4 | 5.01 | 173 | 0.0330 | 3.31 | 0.0282 | 0.228 | 0.440 | 0.196 | 2.19 | 0.968 | 12.0 | 5.22 | 27.9 | 6.94 | 74.5 | 17.0 | 27.7 | 98.6 | 0.00621