## Whole rock only
American Mineralogist: June 2025 Online Materials AM-25-69471
HONG ET AL.: PORPHYRY MINERALIZATION ASSESSED BY EPIDOTE AND CHLORITE
Sample | District | Lithology | Rock type | Note | SiO2_pct | Al2O3_pct | CaO_pct | Fe2O3_pct | K2O_pct | MgO_pct | Na2O_pct | P2O5_pct | TiO2_pct | MnO_pct | SO3_pct | C_pct | LOI1000_pct | Total_pct | S_pct | S calculated | ppm | Ag_LA | As_LA | Ba_LA | Be_LA | Bi_LA | Cd_LA | Ce_LA | Co_LA | Cr_LA | Cs_LA | Cu_LA | Dy_LA | Er_LA | Eu_LA | Ga_LA | Gd_LA | Ge_LA | Hf_LA | Ho_LA | In_LA | La_LA | Lu_LA | Mn_LA | Mo_LA | Nb_LA | Nd_LA | Ni_LA | Pb_LA | Pr_LA | Rb_LA | Re_LA | Sb_LA | Sc_LA | Se_LA | Sm_LA | Sn_LA | Sr_LA | Ta_LA | Tb_LA | Te_LA | Th_LA | Ti_LA | Tl_LA | Tm_LA | U_LA | V_LA | W_LA | Y_LA | Yb_LA | Zn_LA | Zr_LA | Ag_ppm | As_ppm | Ba_ppm | Be_ppm | Bi_ppm | Cd_ppm | Ce_ppm | Co_ppm | Cr_ppm | Cs_ppm | Cu_ppm | Dy_ppm | Er_ppm | Eu_ppm | Ga_ppm | Gd_ppm | Ge_ppm | Hf_ppm | Ho_ppm | In_ppm | La_ppm | Lu_ppm | Mn_ppm | Mo_ppm | Nb_ppm | Nd_ppm | Ni_ppm | Pb_ppm | Pr_ppm | Rb_ppm | Re_ppm | Sb_ppm | Sc_ppm | Se_ppm | Sm_ppm | Sn_ppm | Sr_ppm | Ta_ppm | Tb_ppm | Te_ppm | Th_ppm | Ti_ppm | Tl_ppm | Tm_ppm | U_ppm | V_ppm | W_ppm | Y_ppm | Yb_ppm | Zn_ppm | Zr_ppm
AH20WH003 | Anabama Hill | granitic dike | Dacite porphyry |  | 75.25 | 14.06 | 0.3 | 1.8 | 4.04 | 0.41 | 2.67 | 0.068 | 0.1 | 0.02 | 0.078 | 0.02 | 1.14 | 99.956 | 0.02 | 0.0312 |  | bdl | 1.8 | 710 | 2.6 | 0.02 | 0.3 | 21.2 | 5.1 | 8 | 0.45 | 104 | 3.14 | 2 | 0.52 | 22.1 | 2.4 | 1.2 | 2.43 | 0.69 | 0.1 | 12.3 | 0.28 | 151 | 1.4 | 8.54 | 9.3 | 4 | 3 | 2.48 | 140 | -0.01 | bdl | 0.5 | -5 | 2.13 | 4.8 | 104 | 0.72 | 0.47 | bdl | 5.53 | 577 | 0.4 | 0.32 | 2.29 | 19.8 | 3.5 | 20.5 | 2.04 | 40 | 52.5 | bdl | 1.8 | 710 | 2.6 | 0.02 | 0.3 | 21.2 | 5.1 | 8 | 0.45 | 104 | 3.14 | 2 | 0.52 | 22.1 | 2.4 | 1.2 | 2.43 | 0.69 | 0.1 | 12.3 | 0.28 | 151 | 1.4 | 8.54 | 9.3 | 4 | 3 | 2.48 | 140 | bdl | bdl | 0.5 | bdl | 2.13 | 4.8 | 104 | 0.72 | 0.47 | bdl | 5.53 | 577 | 0.4 | 0.32 | 2.29 | 19.8 | 3.5 | 20.5 | 2.04 | 40 | 52.5
AH20WH006 | Anabama Hill | diorite | diorite |  | 63.5 | 16.3 | 0.58 | 7.46 | 6.07 | 2.01 | 0.22 | 0.425 | 0.74 | 0.1 | 0.215 | 0.01 | 2.05 | 99.68 | 0.07 | 0.086 |  | 0.1 | 0.2 | 632 | 4 | 0.06 | bdl | 115 | 2.7 | 4 | 1.26 | 366 | 4.06 | 2.09 | 1.54 | 26.7 | 5.75 | 2 | 5 | 0.8 | 0.2 | 62.9 | 0.31 | 823 | 4.4 | 12.5 | 48.8 | 12 | 3 | 13.5 | 255 | -0.01 | bdl | 7.8 | -5 | 7.8 | 6.2 | 65.3 | 0.75 | 0.76 | bdl | 13 | 4320 | 0.8 | 0.29 | 5.26 | 102 | 3 | 22.2 | 2.05 | 160 | 183 | 0.1 | 0.2 | 632 | 4 | 0.06 | bdl | 115 | 2.7 | 4 | 1.26 | 366 | 4.06 | 2.09 | 1.54 | 26.7 | 5.75 | 2 | 5 | 0.8 | 0.2 | 62.9 | 0.31 | 823 | 4.4 | 12.5 | 48.8 | 12 | 3 | 13.5 | 255 | bdl | bdl | 7.8 | bdl | 7.8 | 6.2 | 65.3 | 0.75 | 0.76 | bdl | 13 | 4320 | 0.8 | 0.29 | 5.26 | 102 | 3 | 22.2 | 2.05 | 160 | 183
AH20WH007 | Anabama Hill | diorite | diorite |  | 62.36 | 15.6 | 1.86 | 8.52 | 2.71 | 2.12 | 3.06 | 0.272 | 0.68 | 0.06 | 0.726 | 0.02 | 1.59 | 99.578 | 0.26 | 0.2904 |  | bdl | 1 | 446 | 5.6 | 0.06 | bdl | 132 | 7.8 | 5 | 0.99 | 28 | 4.89 | 2.53 | 2.3 | 26.6 | 7.08 | 1.65 | 4.99 | 0.92 | bdl | 76.4 | 0.33 | 498 | 16 | 10.8 | 58.2 | 12 | 4 | 15.7 | 152 | 0.01 | bdl | 7.2 | -5 | 8.98 | 5.6 | 633 | 0.68 | 0.91 | bdl | 12.6 | 4030 | 0.6 | 0.35 | 13.6 | 92.4 | 1.5 | 25 | 2.21 | 80 | 179 | bdl | 1 | 446 | 5.6 | 0.06 | bdl | 132 | 7.8 | 5 | 0.99 | 28 | 4.89 | 2.53 | 2.3 | 26.6 | 7.08 | 1.65 | 4.99 | 0.92 | bdl | 76.4 | 0.33 | 498 | 16 | 10.8 | 58.2 | 12 | 4 | 15.7 | 152 | 0.01 | bdl | 7.2 | bdl | 8.98 | 5.6 | 633 | 0.68 | 0.91 | bdl | 12.6 | 4030 | 0.6 | 0.35 | 13.6 | 92.4 | 1.5 | 25 | 2.21 | 80 | 179
AH20WH020 | Anabama Hill | diorite | diorite |  | 62.96 | 15.88 | 2.2 | 8.11 | 2.9 | 2.11 | 3.31 | 0.263 | 0.7 | 0.04 | 0.181 | 0.01 | 1.08 | 99.744 | 0.06 | 0.0724 |  | bdl | bdl | 401 | 5.4 | bdl | bdl | 122 | 3.6 | 5 | 1.26 | 94 | 3.87 | 2.1 | 1.85 | 29.1 | 5.52 | 1.55 | 4.74 | 0.74 | bdl | 65.5 | 0.27 | 310 | 0.6 | 10.4 | 53 | 10 | 4 | 14.5 | 163 | -0.01 | bdl | 7.8 | -5 | 8.21 | 6.2 | 793 | 0.68 | 0.7 | bdl | 12.8 | 4020 | 0.4 | 0.3 | 6.67 | 98.6 | 1.5 | 20 | 1.94 | 40 | 170 | bdl | bdl | 401 | 5.4 | bdl | bdl | 122 | 3.6 | 5 | 1.26 | 94 | 3.87 | 2.1 | 1.85 | 29.1 | 5.52 | 1.55 | 4.74 | 0.74 | bdl | 65.5 | 0.27 | 310 | 0.6 | 10.4 | 53 | 10 | 4 | 14.5 | 163 | bdl | bdl | 7.8 | bdl | 8.21 | 6.2 | 793 | 0.68 | 0.7 | bdl | 12.8 | 4020 | 0.4 | 0.3 | 6.67 | 98.6 | 1.5 | 20 | 1.94 | 40 | 170
AH20WH026 | Anabama Hill | diorite | diorite |  | 61.72 | 15.1 | 3.08 | 8.35 | 2.61 | 2.01 | 3.18 | 0.261 | 0.68 | 0.07 | 5.11 | 0.01 | 2.51 | 104.691 | 2.1 | 2.044 |  | 0.1 | 0.2 | 516 | 3.6 | 0.08 | bdl | 108 | 25.1 | 11 | 1.04 | 478 | 3.93 | 2.21 | 1.65 | 26.2 | 5 | 1.65 | 4.56 | 0.81 | 0.05 | 58 | 0.3 | 517 | 10.2 | 10.1 | 45.3 | 12 | 6 | 12.7 | 137 | -0.01 | bdl | 6.9 | -5 | 7.42 | 5.4 | 851 | 0.65 | 0.73 | bdl | 11.9 | 3930 | 0.4 | 0.33 | 7.07 | 103 | 1 | 20.6 | 2.18 | 50 | 165 | 0.1 | 0.2 | 516 | 3.6 | 0.08 | bdl | 108 | 25.1 | 11 | 1.04 | 478 | 3.93 | 2.21 | 1.65 | 26.2 | 5 | 1.65 | 4.56 | 0.81 | 0.05 | 58 | 0.3 | 517 | 10.2 | 10.1 | 45.3 | 12 | 6 | 12.7 | 137 | bdl | bdl | 6.9 | bdl | 7.42 | 5.4 | 851 | 0.65 | 0.73 | bdl | 11.9 | 3930 | 0.4 | 0.33 | 7.07 | 103 | 1 | 20.6 | 2.18 | 50 | 165
AH20WH081 | Anabama Hill | altered diorite | diorite |  | 72.22 | 14.35 | 0.26 | 3.88 | 4.53 | 0.5 | 1.47 | 0.117 | 0.21 | 0.02 | 2.84 | 0.01 | 2.25 | 102.657 | 1.07 | 1.136 |  | bdl | 0.2 | 570 | 3.2 | 0.06 | bdl | 83 | 4.8 | 6 | 0.56 | 242 | 4.49 | 2.61 | 0.95 | 26.8 | 5.07 | 1.25 | 4.6 | 0.89 | 0.1 | 45.1 | 0.38 | 128 | 15.4 | 18.4 | 31.8 | 10 | 6 | 9.3 | 165 | 0.02 | bdl | 2.3 | -5 | 6.28 | 8.8 | 60.1 | 1.67 | 0.81 | bdl | 33.6 | 1270 | 0.4 | 0.38 | 10.8 | 36.6 | 2 | 25.7 | 2.52 | 25 | 159 | bdl | 0.2 | 570 | 3.2 | 0.06 | bdl | 83 | 4.8 | 6 | 0.56 | 242 | 4.49 | 2.61 | 0.95 | 26.8 | 5.07 | 1.25 | 4.6 | 0.89 | 0.1 | 45.1 | 0.38 | 128 | 15.4 | 18.4 | 31.8 | 10 | 6 | 9.3 | 165 | 0.02 | bdl | 2.3 | bdl | 6.28 | 8.8 | 60.1 | 1.67 | 0.81 | bdl | 33.6 | 1270 | 0.4 | 0.38 | 10.8 | 36.6 | 2 | 25.7 | 2.52 | 25 | 159
AH20WH081 Rpt | Anabama Hill | altered diorite | diorite |  | 72.22 | 14.38 | 0.26 | 3.88 | 4.53 | 0.52 | 1.47 | 0.115 | 0.22 | 0.02 | 2.85 | 0.01 | 2.26 | 102.735 | 1.05 | 1.14 |  | bdl | bdl | 589 | 3.2 | 0.06 | bdl | 80.7 | 4.6 | 4 | 0.57 | 248 | 4.3 | 2.49 | 0.89 | 26.8 | 4.99 | 1.25 | 4.68 | 0.86 | 0.1 | 44 | 0.37 | 131 | 17.4 | 18.5 | 31.1 | 4 | 6 | 9.19 | 166 | -0.01 | bdl | 3.2 | -5 | 6.03 | 8.8 | 58.9 | 1.71 | 0.79 | bdl | 33.8 | 1250 | 0.4 | 0.36 | 10.9 | 36.1 | 2.5 | 24.9 | 2.51 | 30 | 156 | bdl | bdl | 589 | 3.2 | 0.06 | bdl | 80.7 | 4.6 | 4 | 0.57 | 248 | 4.3 | 2.49 | 0.89 | 26.8 | 4.99 | 1.25 | 4.68 | 0.86 | 0.1 | 44 | 0.37 | 131 | 17.4 | 18.5 | 31.1 | 4 | 6 | 9.19 | 166 | bdl | bdl | 3.2 | bdl | 6.03 | 8.8 | 58.9 | 1.71 | 0.79 | bdl | 33.8 | 1250 | 0.4 | 0.36 | 10.9 | 36.1 | 2.5 | 24.9 | 2.51 | 30 | 156
AH20WH002 | Anabama Hill | Ms-rich alteration | granodiorite | Pyrite and chalcopyrite | 65.63 | 16.37 | 0.34 | 5.6 | 5.38 | 0.54 | 0.3 | 0.054 | 0.74 | 0.01 | 6.08 | 0.02 | 4.03 | 105.094 | 2.34 | 2.432 |  | 0.2 | 0.2 | 551 | 3.2 | 0.08 | bdl | 214 | 49.5 | 14 | 0.53 | 3710 | 10.4 | 6.35 | 2.51 | 55.8 | 11.1 | 1.55 | 8.48 | 2.13 | 0.25 | 134 | 0.84 | 100 | 287 | 71.7 | 71.1 | 6 | 4 | 22.1 | 221 | 0.04 | bdl | 9.5 | -5 | 12.2 | 25.6 | 14.2 | 4.19 | 1.77 | bdl | 42.3 | 4340 | 0.4 | 0.95 | 37.8 | 137 | 6 | 61.1 | 6.02 | 20 | 330 | 0.2 | 0.2 | 551 | 3.2 | 0.08 | bdl | 214 | 49.5 | 14 | 0.53 | 3710 | 10.4 | 6.35 | 2.51 | 55.8 | 11.1 | 1.55 | 8.48 | 2.13 | 0.25 | 134 | 0.84 | 100 | 287 | 71.7 | 71.1 | 6 | 4 | 22.1 | 221 | 0.04 | bdl | 9.5 | bdl | 12.2 | 25.6 | 14.2 | 4.19 | 1.77 | bdl | 42.3 | 4340 | 0.4 | 0.95 | 37.8 | 137 | 6 | 61.1 | 6.02 | 20 | 330
AH20WH008 | Anabama Hill | Ep-Chl altered granodiorite | granodiorite |  | 65.03 | 15.29 | 2.2 | 5.6 | 3.13 | 1.77 | 2.7 | 0.298 | 0.67 | 0.08 | 0.09 | 0.08 | 2.66 | 99.598 | 0.01 | 0.036 |  | bdl | 0.2 | 786 | 3.4 | 0.04 | bdl | 148 | 27 | 9 | 0.52 | 68 | 6.54 | 3.5 | 1.96 | 22.1 | 7.52 | 1.35 | 5.9 | 1.25 | bdl | 86.5 | 0.46 | 617 | 1.2 | 26.2 | 54.8 | 10 | 8 | 16 | 128 | -0.01 | bdl | 3.5 | -5 | 9.28 | 4.4 | 334 | 2.36 | 1.18 | bdl | 29.2 | 3870 | 0.6 | 0.52 | 12.5 | 60.4 | 1 | 31.7 | 3.34 | 75 | 224 | bdl | 0.2 | 786 | 3.4 | 0.04 | bdl | 148 | 27 | 9 | 0.52 | 68 | 6.54 | 3.5 | 1.96 | 22.1 | 7.52 | 1.35 | 5.9 | 1.25 | bdl | 86.5 | 0.46 | 617 | 1.2 | 26.2 | 54.8 | 10 | 8 | 16 | 128 | bdl | bdl | 3.5 | bdl | 9.28 | 4.4 | 334 | 2.36 | 1.18 | bdl | 29.2 | 3870 | 0.6 | 0.52 | 12.5 | 60.4 | 1 | 31.7 | 3.34 | 75 | 224
AH20WH009 | Anabama Hill | Ep-Chl altered granodiorite | granodiorite |  | 62.16 | 17.2 | 3.02 | 5.79 | 3.6 | 1.67 | 2.8 | 0.194 | 0.71 | 0.08 | 0.154 | 0.06 | 2.09 | 99.528 | 0.05 | 0.0616 |  | bdl | 1 | 677 | 4 | 0.06 | bdl | 97.7 | 6.7 | 16 | 0.92 | 426 | 4.41 | 2.68 | 1.3 | 29.1 | 4.94 | 1.5 | 7.51 | 0.88 | 0.1 | 50.8 | 0.39 | 627 | 0.4 | 29.5 | 38.4 | 8 | 8 | 11.2 | 165 | -0.01 | bdl | 8.7 | -5 | 6.33 | 7.4 | 442 | 2.35 | 0.74 | bdl | 22.5 | 4140 | 0.6 | 0.39 | 7.01 | 83 | 4.5 | 24.2 | 2.79 | 60 | 290 | bdl | 1 | 677 | 4 | 0.06 | bdl | 97.7 | 6.7 | 16 | 0.92 | 426 | 4.41 | 2.68 | 1.3 | 29.1 | 4.94 | 1.5 | 7.51 | 0.88 | 0.1 | 50.8 | 0.39 | 627 | 0.4 | 29.5 | 38.4 | 8 | 8 | 11.2 | 165 | bdl | bdl | 8.7 | bdl | 6.33 | 7.4 | 442 | 2.35 | 0.74 | bdl | 22.5 | 4140 | 0.6 | 0.39 | 7.01 | 83 | 4.5 | 24.2 | 2.79 | 60 | 290
AH20WH010 | Anabama Hill | Kfs-altered graniodiorite | granodiorite | Pyrite and chalcopyrite | 53.71 | 15.82 | 1.97 | 9.46 | 9.82 | 1.14 | 0.66 | 0.518 | 0.48 | 0.05 | 10.9 | 0.03 | 3.78 | 108.338 | 4.36 | 4.36 |  | 2.2 | 0.6 | 2210 | 1.8 | 0.14 | 0.2 | 78.3 | 39.4 | 13 | 0.45 | 9090 | 4.34 | 2.29 | 1.42 | 20.7 | 5.03 | 1.65 | 5.95 | 0.87 | 0.15 | 47.9 | 0.31 | 438 | 100 | 17.3 | 30.6 | 12 | 13 | 8.74 | 267 | 0.02 | 0.1 | 2.9 | -5 | 5.51 | 5.4 | 355 | 1.41 | 0.78 | bdl | 13.3 | 2800 | 1.4 | 0.32 | 22.7 | 48.3 | 1 | 24.9 | 2.08 | 55 | 226 | 2.2 | 0.6 | 2210 | 1.8 | 0.14 | 0.2 | 78.3 | 39.4 | 13 | 0.45 | 9090 | 4.34 | 2.29 | 1.42 | 20.7 | 5.03 | 1.65 | 5.95 | 0.87 | 0.15 | 47.9 | 0.31 | 438 | 100 | 17.3 | 30.6 | 12 | 13 | 8.74 | 267 | 0.02 | 0.1 | 2.9 | bdl | 5.51 | 5.4 | 355 | 1.41 | 0.78 | bdl | 13.3 | 2800 | 1.4 | 0.32 | 22.7 | 48.3 | 1 | 24.9 | 2.08 | 55 | 226
AH20WH013 | Anabama Hill | Ep-Chl altered granodiorite | granodiorite |  | 66.15 | 14.71 | 2.47 | 5.26 | 3.99 | 1.32 | 2.24 | 0.109 | 0.56 | 0.07 | 0.447 | 0.08 | 2.18 | 99.586 | 0.16 | 0.1788 |  | 0.2 | 1 | 1260 | 2.4 | 0.06 | bdl | 78.4 | 3 | 16 | 0.35 | 456 | 3.73 | 2.31 | 1.09 | 20.5 | 3.61 | 1.3 | 5.22 | 0.75 | bdl | 44.4 | 0.33 | 595 | 1 | 29.8 | 28.8 | 8 | 9 | 8.59 | 136 | -0.01 | bdl | 3.8 | -5 | 4.87 | 4.2 | 460 | 2.16 | 0.58 | bdl | 35.2 | 3230 | 0.6 | 0.35 | 26.2 | 44.3 | 2.5 | 19.2 | 2.36 | 60 | 207 | 0.2 | 1 | 1260 | 2.4 | 0.06 | bdl | 78.4 | 3 | 16 | 0.35 | 456 | 3.73 | 2.31 | 1.09 | 20.5 | 3.61 | 1.3 | 5.22 | 0.75 | bdl | 44.4 | 0.33 | 595 | 1 | 29.8 | 28.8 | 8 | 9 | 8.59 | 136 | bdl | bdl | 3.8 | bdl | 4.87 | 4.2 | 460 | 2.16 | 0.58 | bdl | 35.2 | 3230 | 0.6 | 0.35 | 26.2 | 44.3 | 2.5 | 19.2 | 2.36 | 60 | 207
AH20WH015 | Anabama Hill | Ep-Chl altered granodiorite | granodiorite |  | 64.71 | 15.74 | 3.94 | 4.76 | 3.85 | 1.23 | 2.77 | 0.197 | 0.64 | 0.07 | 0.112 | 0.02 | 1.64 | 99.679 | 0.03 | 0.0448 |  | bdl | 0.4 | 949 | 2.8 | 0.06 | bdl | 102 | 1.2 | 10 | 0.37 | 150 | 4.3 | 2.46 | 1.39 | 24.9 | 4.83 | 1.65 | 6.51 | 0.87 | 0.15 | 59.6 | 0.36 | 599 | 1.8 | 19.5 | 37.3 | 6 | 10 | 11.3 | 129 | -0.01 | 0.1 | 4.1 | -5 | 6.42 | 5.4 | 634 | 1.72 | 0.76 | bdl | 22 | 3720 | 0.4 | 0.37 | 4.77 | 52.3 | 1 | 23.7 | 2.53 | 50 | 260 | bdl | 0.4 | 949 | 2.8 | 0.06 | bdl | 102 | 1.2 | 10 | 0.37 | 150 | 4.3 | 2.46 | 1.39 | 24.9 | 4.83 | 1.65 | 6.51 | 0.87 | 0.15 | 59.6 | 0.36 | 599 | 1.8 | 19.5 | 37.3 | 6 | 10 | 11.3 | 129 | bdl | 0.1 | 4.1 | bdl | 6.42 | 5.4 | 634 | 1.72 | 0.76 | bdl | 22 | 3720 | 0.4 | 0.37 | 4.77 | 52.3 | 1 | 23.7 | 2.53 | 50 | 260
AH20WH024 | Anabama Hill | granodiorite | granodiorite |  | 66.2 | 14.71 | 3.49 | 3.77 | 2.84 | 1.34 | 3.38 | 0.412 | 0.54 | 0.04 | 1.75 | 0.01 | 2.34 | 100.822 | 0.64 | 0.7 |  | bdl | 0.6 | 507 | 4.4 | bdl | bdl | 110 | 4.3 | 7 | 1.05 | 42 | 4.81 | 2.58 | 1.58 | 25.2 | 5.42 | 1.45 | 5.61 | 0.94 | bdl | 64.4 | 0.34 | 289 | 53.4 | 22.7 | 40.3 | 4 | 7 | 11.9 | 141 | -0.01 | bdl | 5.8 | -5 | 7.1 | 4.2 | 397 | 1.73 | 0.83 | bdl | 27.3 | 3110 | 0.4 | 0.36 | 8.41 | 54.5 | 2 | 25.4 | 2.4 | 35 | 212 | bdl | 0.6 | 507 | 4.4 | bdl | bdl | 110 | 4.3 | 7 | 1.05 | 42 | 4.81 | 2.58 | 1.58 | 25.2 | 5.42 | 1.45 | 5.61 | 0.94 | bdl | 64.4 | 0.34 | 289 | 53.4 | 22.7 | 40.3 | 4 | 7 | 11.9 | 141 | bdl | bdl | 5.8 | bdl | 7.1 | 4.2 | 397 | 1.73 | 0.83 | bdl | 27.3 | 3110 | 0.4 | 0.36 | 8.41 | 54.5 | 2 | 25.4 | 2.4 | 35 | 212
AH20WH043 | Anabama Hill | Ep-Chl altered granodiorite | granodiorite |  | 63.28 | 16.02 | 3.18 | 5.74 | 4.3 | 1.79 | 2.89 | 0.222 | 0.69 | 0.09 | 0.082 | 0.01 | 1.4 | 99.694 | 0.02 | 0.0328 |  | 0.1 | 0.6 | 1170 | 3.8 | 0.36 | 0.1 | 117 | 6 | 19 | 0.71 | 94 | 5.58 | 3.18 | 1.76 | 20.3 | 6.4 | 2.05 | 7.73 | 1.09 | 0.1 | 62.8 | 0.39 | 723 | 3.2 | 18.3 | 47.1 | 16 | 7 | 13.5 | 165 | -0.01 | bdl | 6.7 | -5 | 8.58 | 2.6 | 311 | 1.53 | 0.98 | bdl | 17 | 4160 | 0.6 | 0.43 | 3.37 | 74.3 | 2.5 | 29.5 | 2.75 | 75 | 309 | 0.1 | 0.6 | 1170 | 3.8 | 0.36 | 0.1 | 117 | 6 | 19 | 0.71 | 94 | 5.58 | 3.18 | 1.76 | 20.3 | 6.4 | 2.05 | 7.73 | 1.09 | 0.1 | 62.8 | 0.39 | 723 | 3.2 | 18.3 | 47.1 | 16 | 7 | 13.5 | 165 | bdl | bdl | 6.7 | bdl | 8.58 | 2.6 | 311 | 1.53 | 0.98 | bdl | 17 | 4160 | 0.6 | 0.43 | 3.37 | 74.3 | 2.5 | 29.5 | 2.75 | 75 | 309
AH20WH045 | Anabama Hill | granodiorite | granodiorite |  | 63.29 | 16.6 | 3.16 | 5.6 | 2.59 | 2.03 | 3.7 | 0.204 | 0.77 | 0.09 | 0.022 | 0.05 | 1.75 | 99.856 | -0.01 | 0.0088 |  | bdl | 0.8 | 778 | 3.8 | 0.06 | bdl | 172 | 10.5 | 20 | 0.59 | 28 | 6.75 | 3.76 | 2 | 20.7 | 7.52 | 1.2 | 8.43 | 1.3 | bdl | 95.4 | 0.44 | 744 | 1 | 22.5 | 62.7 | 16 | 6 | 19 | 140 | -0.01 | bdl | 8.5 | -5 | 10.6 | 2 | 467 | 1.9 | 1.2 | bdl | 30 | 4620 | 0.6 | 0.52 | 2.69 | 78.7 | 2 | 34.6 | 3.27 | 65 | 350 | bdl | 0.8 | 778 | 3.8 | 0.06 | bdl | 172 | 10.5 | 20 | 0.59 | 28 | 6.75 | 3.76 | 2 | 20.7 | 7.52 | 1.2 | 8.43 | 1.3 | bdl | 95.4 | 0.44 | 744 | 1 | 22.5 | 62.7 | 16 | 6 | 19 | 140 | bdl | bdl | 8.5 | bdl | 10.6 | 2 | 467 | 1.9 | 1.2 | bdl | 30 | 4620 | 0.6 | 0.52 | 2.69 | 78.7 | 2 | 34.6 | 3.27 | 65 | 350
AH20WH056 | Anabama Hill | Ep-Chl altered granodiorite | granodiorite |  | 65.2 | 15.66 | 2.26 | 6.16 | 2.82 | 2.24 | 2.99 | 0.22 | 0.76 | 0.05 | 0.048 | 0.06 | 1.27 | 99.738 | 0.01 | 0.0192 |  | bdl | bdl | 760 | 3.6 | bdl | bdl | 121 | 9.4 | 29 | 1.99 | 8 | 5.23 | 2.84 | 1.62 | 25 | 6.01 | 1.2 | 7.41 | 1.03 | bdl | 66.4 | 0.36 | 458 | 1 | 23.3 | 45.8 | 22 | 6 | 13.3 | 185 | -0.01 | bdl | 9.5 | -5 | 8.05 | 4.2 | 363 | 2.12 | 0.91 | bdl | 25.8 | 4700 | 0.4 | 0.41 | 5.92 | 89.4 | 1.5 | 25.5 | 2.64 | 65 | 295 | bdl | bdl | 760 | 3.6 | bdl | bdl | 121 | 9.4 | 29 | 1.99 | 8 | 5.23 | 2.84 | 1.62 | 25 | 6.01 | 1.2 | 7.41 | 1.03 | bdl | 66.4 | 0.36 | 458 | 1 | 23.3 | 45.8 | 22 | 6 | 13.3 | 185 | bdl | bdl | 9.5 | bdl | 8.05 | 4.2 | 363 | 2.12 | 0.91 | bdl | 25.8 | 4700 | 0.4 | 0.41 | 5.92 | 89.4 | 1.5 | 25.5 | 2.64 | 65 | 295
AH20WH057 | Anabama Hill | Ep-Chl altered granodiorite | granodiorite |  | 65.21 | 16.93 | 1.64 | 4.78 | 3.17 | 1.91 | 3.3 | 0.218 | 0.69 | 0.05 | 0.068 | 0.01 | 2.05 | 100.026 | 0.01 | 0.0272 |  | 0.1 | 0.6 | 907 | 3.6 | 0.04 | bdl | 99.8 | 13.9 | 21 | 0.82 | 222 | 3.97 | 1.98 | 1.31 | 22.5 | 4.65 | 0.95 | 7.12 | 0.75 | bdl | 48.2 | 0.26 | 460 | 7.4 | 22.7 | 38.5 | 34 | 7 | 11.3 | 161 | -0.01 | bdl | 7.2 | -5 | 6.58 | 3 | 303 | 1.95 | 0.72 | bdl | 22.3 | 4210 | 0.6 | 0.29 | 3.56 | 81.2 | 3.5 | 17.3 | 1.92 | 75 | 284 | 0.1 | 0.6 | 907 | 3.6 | 0.04 | bdl | 99.8 | 13.9 | 21 | 0.82 | 222 | 3.97 | 1.98 | 1.31 | 22.5 | 4.65 | 0.95 | 7.12 | 0.75 | bdl | 48.2 | 0.26 | 460 | 7.4 | 22.7 | 38.5 | 34 | 7 | 11.3 | 161 | bdl | bdl | 7.2 | bdl | 6.58 | 3 | 303 | 1.95 | 0.72 | bdl | 22.3 | 4210 | 0.6 | 0.29 | 3.56 | 81.2 | 3.5 | 17.3 | 1.92 | 75 | 284
AH20WH061 | Anabama Hill | Ep-Chl altered granodiorite | granodiorite |  | 66.85 | 15.1 | 1.4 | 6.12 | 2.96 | 1.84 | 2.71 | 0.281 | 0.67 | 0.05 | 0.142 | 0.01 | 1.82 | 99.953 | 0.04 | 0.0568 |  | 0.1 | 0.4 | 849 | 4.4 | 0.04 | bdl | 145 | 9 | 18 | 0.99 | 312 | 4.63 | 2.4 | 1.37 | 24.9 | 5.68 | 1.1 | 6.98 | 0.9 | bdl | 79.1 | 0.34 | 417 | 7.2 | 25.2 | 49.4 | 26 | 6 | 15.6 | 140 | -0.01 | bdl | 7.5 | -5 | 8.69 | 4.6 | 207 | 2.18 | 0.88 | bdl | 28.9 | 3990 | 0.4 | 0.35 | 8.87 | 63 | 2 | 22.2 | 2.46 | 80 | 272 | 0.1 | 0.4 | 849 | 4.4 | 0.04 | bdl | 145 | 9 | 18 | 0.99 | 312 | 4.63 | 2.4 | 1.37 | 24.9 | 5.68 | 1.1 | 6.98 | 0.9 | bdl | 79.1 | 0.34 | 417 | 7.2 | 25.2 | 49.4 | 26 | 6 | 15.6 | 140 | bdl | bdl | 7.5 | bdl | 8.69 | 4.6 | 207 | 2.18 | 0.88 | bdl | 28.9 | 3990 | 0.4 | 0.35 | 8.87 | 63 | 2 | 22.2 | 2.46 | 80 | 272
AH20WH065 | Anabama Hill | Ep-Chl altered granodiorite | granodiorite |  | 58 | 16.18 | 7.62 | 9.05 | 2.08 | 1.71 | 1.51 | 0.358 | 0.83 | 0.11 | 1.51 | 0.02 | 2.39 | 101.368 | 0.58 | 0.604 |  | bdl | 0.2 | 320 | 2.8 | 0.12 | 0.1 | 206 | 8.4 | 35 | 0.37 | 38 | 6.84 | 3.44 | 2.77 | 31.6 | 9.8 | 2.1 | 8.03 | 1.29 | 0.5 | 115 | 0.42 | 892 | 1.2 | 14.1 | 80.5 | 24 | 9 | 23.1 | 92.5 | -0.01 | bdl | 10.3 | -5 | 13.6 | 10 | 884 | 0.75 | 1.38 | bdl | 17 | 4950 | 0.2 | 0.46 | 28.4 | 109 | 2.5 | 35.1 | 3.05 | 80 | 324 | bdl | 0.2 | 320 | 2.8 | 0.12 | 0.1 | 206 | 8.4 | 35 | 0.37 | 38 | 6.84 | 3.44 | 2.77 | 31.6 | 9.8 | 2.1 | 8.03 | 1.29 | 0.5 | 115 | 0.42 | 892 | 1.2 | 14.1 | 80.5 | 24 | 9 | 23.1 | 92.5 | bdl | bdl | 10.3 | bdl | 13.6 | 10 | 884 | 0.75 | 1.38 | bdl | 17 | 4950 | 0.2 | 0.46 | 28.4 | 109 | 2.5 | 35.1 | 3.05 | 80 | 324
AH20WH068 | Anabama Hill | granodiorite | granodiorite |  | 60.65 | 17.47 | 4 | 6.37 | 2.45 | 2.75 | 3.78 | 0.253 | 0.87 | 0.09 | 0.15 | 0.02 | 1.11 | 99.963 | 0.04 | 0.06 |  | bdl | 0.4 | 493 | 3.6 | 0.14 | bdl | 81.5 | 16.4 | 34 | 1.97 | 174 | 4.63 | 2.6 | 1.57 | 22.6 | 5.47 | 1.1 | 7.75 | 0.93 | 0.05 | 43 | 0.32 | 757 | 0.8 | 14.6 | 35.4 | 30 | 5 | 9.67 | 155 | -0.01 | bdl | 10.8 | -5 | 6.56 | 2.2 | 488 | 0.81 | 0.83 | bdl | 13.4 | 5310 | 0.4 | 0.35 | 3.72 | 104 | 1.5 | 24.5 | 2.3 | 80 | 307 | bdl | 0.4 | 493 | 3.6 | 0.14 | bdl | 81.5 | 16.4 | 34 | 1.97 | 174 | 4.63 | 2.6 | 1.57 | 22.6 | 5.47 | 1.1 | 7.75 | 0.93 | 0.05 | 43 | 0.32 | 757 | 0.8 | 14.6 | 35.4 | 30 | 5 | 9.67 | 155 | bdl | bdl | 10.8 | bdl | 6.56 | 2.2 | 488 | 0.81 | 0.83 | bdl | 13.4 | 5310 | 0.4 | 0.35 | 3.72 | 104 | 1.5 | 24.5 | 2.3 | 80 | 307
AH20WH070 | Anabama Hill | granodiorite | granodiorite |  | 60.44 | 16.76 | 2.98 | 6.71 | 4.74 | 2.06 | 3.34 | 0.231 | 0.64 | 0.11 | 2 | 0.01 | 1.58 | 101.601 | 0.68 | 0.8 |  | bdl | 0.8 | 1190 | 6.2 | 0.32 | 0.1 | 61.5 | 19.4 | 27 | 1.54 | 196 | 4.21 | 2.27 | 1.59 | 21.6 | 4.98 | 2.3 | 6.6 | 0.84 | 0.2 | 31.4 | 0.31 | 942 | 4.6 | 12.5 | 29 | 22 | 8 | 7.81 | 207 | -0.01 | bdl | 8.3 | -5 | 5.71 | 2.4 | 343 | 0.86 | 0.74 | bdl | 9.99 | 3930 | 0.2 | 0.33 | 6.78 | 90.9 | 2.5 | 22.7 | 2.1 | 95 | 256 | bdl | 0.8 | 1190 | 6.2 | 0.32 | 0.1 | 61.5 | 19.4 | 27 | 1.54 | 196 | 4.21 | 2.27 | 1.59 | 21.6 | 4.98 | 2.3 | 6.6 | 0.84 | 0.2 | 31.4 | 0.31 | 942 | 4.6 | 12.5 | 29 | 22 | 8 | 7.81 | 207 | bdl | bdl | 8.3 | bdl | 5.71 | 2.4 | 343 | 0.86 | 0.74 | bdl | 9.99 | 3930 | 0.2 | 0.33 | 6.78 | 90.9 | 2.5 | 22.7 | 2.1 | 95 | 256
AH20WH074 | Anabama Hill | Ep-Chl granodiorite | granodiorite |  | 62.7 | 17.61 | 3.54 | 5.09 | 2.74 | 1.94 | 3.74 | 0.193 | 0.64 | 0.06 | 0.562 | 0.01 | 1.55 | 100.375 | 0.18 | 0.2248 |  | bdl | 0.6 | 725 | 3.6 | 0.08 | bdl | 97.4 | 13.7 | 26 | 0.78 | 62 | 3.49 | 1.89 | 1.36 | 22.9 | 4.41 | 1.1 | 6.03 | 0.7 | 0.05 | 56 | 0.26 | 497 | 241 | 12.8 | 34.4 | 24 | 7 | 10.3 | 129 | 0.02 | bdl | 7.6 | -5 | 5.58 | 2.6 | 435 | 0.74 | 0.65 | bdl | 18.6 | 3790 | 0.2 | 0.27 | 25.2 | 79.4 | 2 | 18.1 | 1.88 | 55 | 235 | bdl | 0.6 | 725 | 3.6 | 0.08 | bdl | 97.4 | 13.7 | 26 | 0.78 | 62 | 3.49 | 1.89 | 1.36 | 22.9 | 4.41 | 1.1 | 6.03 | 0.7 | 0.05 | 56 | 0.26 | 497 | 241 | 12.8 | 34.4 | 24 | 7 | 10.3 | 129 | 0.02 | bdl | 7.6 | bdl | 5.58 | 2.6 | 435 | 0.74 | 0.65 | bdl | 18.6 | 3790 | 0.2 | 0.27 | 25.2 | 79.4 | 2 | 18.1 | 1.88 | 55 | 235
AH20WH076 | Anabama Hill | granodiorite | granodiorite |  | 60.33 | 17.11 | 3.54 | 7.2 | 3.01 | 2.36 | 3.6 | 0.239 | 0.73 | 0.09 | 2.23 | 0.02 | 1.62 | 102.079 | 0.79 | 0.892 |  | bdl | 0.2 | 714 | 3.8 | 0.06 | 0.2 | 123 | 19.3 | 35 | 1.62 | 312 | 4.91 | 2.78 | 1.75 | 24.6 | 6.08 | 1.1 | 7.1 | 1.02 | 0.15 | 74.1 | 0.34 | 735 | 3.8 | 15.7 | 45.3 | 38 | 6 | 13.1 | 161 | -0.01 | 0.1 | 9.6 | -5 | 7.52 | 3.4 | 493 | 1.01 | 0.9 | bdl | 25.3 | 4430 | 0.4 | 0.4 | 5.8 | 93 | 1 | 27.3 | 2.55 | 75 | 284 | bdl | 0.2 | 714 | 3.8 | 0.06 | 0.2 | 123 | 19.3 | 35 | 1.62 | 312 | 4.91 | 2.78 | 1.75 | 24.6 | 6.08 | 1.1 | 7.1 | 1.02 | 0.15 | 74.1 | 0.34 | 735 | 3.8 | 15.7 | 45.3 | 38 | 6 | 13.1 | 161 | bdl | 0.1 | 9.6 | bdl | 7.52 | 3.4 | 493 | 1.01 | 0.9 | bdl | 25.3 | 4430 | 0.4 | 0.4 | 5.8 | 93 | 1 | 27.3 | 2.55 | 75 | 284
AH20WH077 | Anabama Hill | Ep-Chl altered granodiorite | granodiorite |  | 64.34 | 15.02 | 4.23 | 6.41 | 2.43 | 1.68 | 2.68 | 0.232 | 0.71 | 0.09 | 1.9 | 0.04 | 2.11 | 101.872 | 0.73 | 0.76 |  | bdl | 0.6 | 459 | 2.8 | 0.16 | bdl | 58 | 12.5 | 35 | 0.75 | 68 | 4.25 | 2.57 | 1.32 | 24 | 4.83 | 1.35 | 7.08 | 0.91 | 0.1 | 27.6 | 0.35 | 732 | 27.8 | 14.4 | 28.7 | 22 | 11 | 7.34 | 131 | -0.01 | bdl | 7.7 | -5 | 5.61 | 4.6 | 528 | 0.79 | 0.74 | bdl | 9.16 | 4330 | 0.2 | 0.37 | 3.08 | 90.8 | 2.5 | 24.2 | 2.41 | 55 | 289 | bdl | 0.6 | 459 | 2.8 | 0.16 | bdl | 58 | 12.5 | 35 | 0.75 | 68 | 4.25 | 2.57 | 1.32 | 24 | 4.83 | 1.35 | 7.08 | 0.91 | 0.1 | 27.6 | 0.35 | 732 | 27.8 | 14.4 | 28.7 | 22 | 11 | 7.34 | 131 | bdl | bdl | 7.7 | bdl | 5.61 | 4.6 | 528 | 0.79 | 0.74 | bdl | 9.16 | 4330 | 0.2 | 0.37 | 3.08 | 90.8 | 2.5 | 24.2 | 2.41 | 55 | 289
AH20WH082 | Anabama Hill | Ms-rich granodiorite | granodiorite |  | 65.23 | 15.35 | 1.95 | 6.41 | 3.54 | 1.81 | 1.84 | 0.234 | 0.69 | 0.07 | 0.729 | 0.07 | 2.25 | 100.173 | 0.26 | 0.2916 |  | 0.1 | 0.4 | 810 | 3.2 | 0.04 | 0.1 | 128 | 8.8 | 23 | 1.13 | 260 | 6.41 | 3.59 | 1.82 | 29.9 | 7.07 | 1.4 | 7.56 | 1.23 | 0.1 | 68.8 | 0.49 | 539 | 305 | 20.4 | 51.3 | 14 | 6 | 14.6 | 157 | 0.02 | bdl | 7.1 | -5 | 9.39 | 9.2 | 335 | 1.45 | 1.05 | bdl | 20.9 | 4140 | 0.4 | 0.52 | 17.9 | 95.6 | 3 | 31.6 | 3.43 | 55 | 298 | 0.1 | 0.4 | 810 | 3.2 | 0.04 | 0.1 | 128 | 8.8 | 23 | 1.13 | 260 | 6.41 | 3.59 | 1.82 | 29.9 | 7.07 | 1.4 | 7.56 | 1.23 | 0.1 | 68.8 | 0.49 | 539 | 305 | 20.4 | 51.3 | 14 | 6 | 14.6 | 157 | 0.02 | bdl | 7.1 | bdl | 9.39 | 9.2 | 335 | 1.45 | 1.05 | bdl | 20.9 | 4140 | 0.4 | 0.52 | 17.9 | 95.6 | 3 | 31.6 | 3.43 | 55 | 298
AH20WH083 | Anabama Hill | Ms-rich granodiorite | granodiorite |  | 65.29 | 15.85 | 2.58 | 5.39 | 3.09 | 1.85 | 2.53 | 0.2 | 0.69 | 0.06 | 2.04 | 0.01 | 2.22 | 101.8 | 0.73 | 0.816 |  | 0.2 | 0.4 | 704 | 3 | 0.08 | bdl | 143 | 6.9 | 21 | 0.86 | 502 | 6.46 | 3.77 | 1.93 | 26.5 | 7.69 | 1.4 | 7.16 | 1.31 | 0.15 | 80.1 | 0.49 | 480 | 1 | 18.2 | 54.4 | 14 | 6 | 16.1 | 137 | -0.01 | bdl | 9.3 | -5 | 9.72 | 7.2 | 376 | 1.54 | 1.15 | bdl | 18.1 | 4120 | 0.4 | 0.55 | 8.74 | 131 | 3 | 35.8 | 3.56 | 60 | 283 | 0.2 | 0.4 | 704 | 3 | 0.08 | bdl | 143 | 6.9 | 21 | 0.86 | 502 | 6.46 | 3.77 | 1.93 | 26.5 | 7.69 | 1.4 | 7.16 | 1.31 | 0.15 | 80.1 | 0.49 | 480 | 1 | 18.2 | 54.4 | 14 | 6 | 16.1 | 137 | bdl | bdl | 9.3 | bdl | 9.72 | 7.2 | 376 | 1.54 | 1.15 | bdl | 18.1 | 4120 | 0.4 | 0.55 | 8.74 | 131 | 3 | 35.8 | 3.56 | 60 | 283
AH20WH084 | Anabama Hill | Ep-rich granodiorite | granodiorite |  | 57.72 | 15.71 | 10.93 | 8.91 | 1.5 | 0.87 | 0.67 | 0.416 | 0.75 | 0.11 | 1.37 | 0.06 | 2.12 | 101.136 | 0.51 | 0.548 |  | bdl | 0.8 | 230 | 1.8 | 0.36 | bdl | 171 | 4.8 | 25 | 0.33 | 162 | 6.56 | 3.74 | 1.96 | 31.2 | 8.13 | 2.45 | 7.45 | 1.34 | 0.2 | 97.6 | 0.44 | 895 | 6 | 21.9 | 59.4 | 12 | 16 | 18.2 | 72.8 | -0.01 | 0.1 | 7.6 | -5 | 10.2 | 6 | 1190 | 1.55 | 1.25 | bdl | 25.9 | 4370 | bdl | 0.54 | 5.46 | 93 | 3 | 36.7 | 3.29 | 35 | 305 | bdl | 0.8 | 230 | 1.8 | 0.36 | bdl | 171 | 4.8 | 25 | 0.33 | 162 | 6.56 | 3.74 | 1.96 | 31.2 | 8.13 | 2.45 | 7.45 | 1.34 | 0.2 | 97.6 | 0.44 | 895 | 6 | 21.9 | 59.4 | 12 | 16 | 18.2 | 72.8 | bdl | 0.1 | 7.6 | bdl | 10.2 | 6 | 1190 | 1.55 | 1.25 | bdl | 25.9 | 4370 | bdl | 0.54 | 5.46 | 93 | 3 | 36.7 | 3.29 | 35 | 305
AH20WH085 | Anabama Hill | Ms-rich granodiorite | granodiorite |  | 63.8 | 16.42 | 2.39 | 6.07 | 2.99 | 2.23 | 2.77 | 0.243 | 0.84 | 0.08 | 0.056 | 0.06 | 2.08 | 100.029 | 0.02 | 0.0224 |  | bdl | 0.4 | 566 | 3.6 | 0.04 | 0.1 | 180 | 10 | 36 | 0.98 | 36 | 8.39 | 4.74 | 2.2 | 24.5 | 9.23 | 0.95 | 8.6 | 1.66 | 0.05 | 96.8 | 0.62 | 695 | 1 | 30.4 | 66.2 | 24 | 5 | 19.9 | 152 | 0.01 | bdl | 8.4 | -5 | 11.7 | 5.6 | 307 | 2.82 | 1.47 | bdl | 56.4 | 5010 | 0.4 | 0.67 | 5.87 | 90.7 | 2 | 42.8 | 4.47 | 70 | 331 | bdl | 0.4 | 566 | 3.6 | 0.04 | 0.1 | 180 | 10 | 36 | 0.98 | 36 | 8.39 | 4.74 | 2.2 | 24.5 | 9.23 | 0.95 | 8.6 | 1.66 | 0.05 | 96.8 | 0.62 | 695 | 1 | 30.4 | 66.2 | 24 | 5 | 19.9 | 152 | 0.01 | bdl | 8.4 | bdl | 11.7 | 5.6 | 307 | 2.82 | 1.47 | bdl | 56.4 | 5010 | 0.4 | 0.67 | 5.87 | 90.7 | 2 | 42.8 | 4.47 | 70 | 331
AH20WH086 | Anabama Hill | Ep-rich granodiorite | granodiorite |  | 64.25 | 15.76 | 2.18 | 6.3 | 3.15 | 2.25 | 2.71 | 0.206 | 0.75 | 0.11 | 0.111 | 0.06 | 2.17 | 100.007 | -0.01 | 0.0444 |  | 0.1 | 0.4 | 712 | 3.2 | 0.08 | 0.1 | 176 | 8.7 | 24 | 1.09 | 52 | 5.53 | 2.91 | 1.77 | 23.1 | 6.8 | 1.25 | 7.81 | 1.03 | 0.1 | 97.7 | 0.42 | 887 | 5 | 22 | 59 | 24 | 5 | 18.3 | 174 | -0.01 | bdl | 10 | -5 | 9.6 | 3.8 | 266 | 1.65 | 1.02 | bdl | 35.4 | 4500 | 0.6 | 0.44 | 7.1 | 84.4 | 2.5 | 27.9 | 2.84 | 85 | 308 | 0.1 | 0.4 | 712 | 3.2 | 0.08 | 0.1 | 176 | 8.7 | 24 | 1.09 | 52 | 5.53 | 2.91 | 1.77 | 23.1 | 6.8 | 1.25 | 7.81 | 1.03 | 0.1 | 97.7 | 0.42 | 887 | 5 | 22 | 59 | 24 | 5 | 18.3 | 174 | bdl | bdl | 10 | bdl | 9.6 | 3.8 | 266 | 1.65 | 1.02 | bdl | 35.4 | 4500 | 0.6 | 0.44 | 7.1 | 84.4 | 2.5 | 27.9 | 2.84 | 85 | 308
AH20WH019 | Anabama Hill | altered monzogranite | monzogranite |  | 74.86 | 13.19 | 1.15 | 2.21 | 3.69 | 0.48 | 3.46 | 0.06 | 0.24 | 0.03 | 0.035 | 0.01 | 0.43 | 99.845 | -0.01 | 0.014 |  | bdl | 1.2 | 320 | 3.4 | 0.04 | bdl | 46.4 | 2.7 | 9 | 0.55 | 18 | 1.67 | 1.14 | 0.56 | 17.8 | 1.65 | 1.2 | 4.05 | 0.36 | bdl | 27 | 0.21 | 261 | 0.4 | 19.9 | 13.8 | 4 | 9 | 4.64 | 116 | -0.01 | bdl | 2.1 | -5 | 2.15 | 1 | 178 | 1.59 | 0.27 | bdl | 40.3 | 1420 | 0.4 | 0.18 | 9.01 | 16.7 | 3 | 10.2 | 1.33 | 15 | 126 | bdl | 1.2 | 320 | 3.4 | 0.04 | bdl | 46.4 | 2.7 | 9 | 0.55 | 18 | 1.67 | 1.14 | 0.56 | 17.8 | 1.65 | 1.2 | 4.05 | 0.36 | bdl | 27 | 0.21 | 261 | 0.4 | 19.9 | 13.8 | 4 | 9 | 4.64 | 116 | bdl | bdl | 2.1 | bdl | 2.15 | 1 | 178 | 1.59 | 0.27 | bdl | 40.3 | 1420 | 0.4 | 0.18 | 9.01 | 16.7 | 3 | 10.2 | 1.33 | 15 | 126
AH20WH032 | Anabama Hill | monzogranite | monzogranite |  | 73.96 | 13.98 | 1.12 | 1.17 | 4.28 | 0.34 | 3.75 | 0.066 | 0.11 | 0.02 | 0.26 | 0.06 | 0.71 | 99.826 | 0.08 | 0.104 |  | bdl | 1 | 1290 | 2.2 | 0.04 | bdl | 38.6 | 3.6 | 11 | 0.34 | 48 | 4.26 | 3.09 | 0.75 | 15.5 | 3.22 | 1.2 | 3.69 | 0.97 | bdl | 20.5 | 0.49 | 189 | 2.6 | 10.9 | 15.8 | 2 | 10 | 4.52 | 78.8 | -0.01 | bdl | 0.9 | -5 | 3.3 | 1.6 | 380 | 1.31 | 0.62 | bdl | 11.5 | 594 | 0.2 | 0.5 | 2.7 | 11.2 | 3 | 27.6 | 3.49 | 20 | 82 | bdl | 1 | 1290 | 2.2 | 0.04 | bdl | 38.6 | 3.6 | 11 | 0.34 | 48 | 4.26 | 3.09 | 0.75 | 15.5 | 3.22 | 1.2 | 3.69 | 0.97 | bdl | 20.5 | 0.49 | 189 | 2.6 | 10.9 | 15.8 | 2 | 10 | 4.52 | 78.8 | bdl | bdl | 0.9 | bdl | 3.3 | 1.6 | 380 | 1.31 | 0.62 | bdl | 11.5 | 594 | 0.2 | 0.5 | 2.7 | 11.2 | 3 | 27.6 | 3.49 | 20 | 82
AH20WH033 | Anabama Hill | monzogranite | monzogranite |  | 75.97 | 12.97 | 0.75 | 1.53 | 4.42 | 0.3 | 2.24 | 0.083 | 0.12 | 0.02 | 0.656 | 0.02 | 1.04 | 100.119 | 0.22 | 0.2624 |  | 0.1 | 0.2 | 1180 | 2.4 | 0.06 | bdl | 51.1 | 8 | 8 | 0.41 | 216 | 3.02 | 1.77 | 0.72 | 19.1 | 3.29 | 1.15 | 2.19 | 0.61 | 0.1 | 26.8 | 0.26 | 142 | 434 | 18.3 | 20.3 | 2 | 8 | 5.85 | 108 | 0.1 | bdl | 2.3 | -5 | 4.06 | 3.4 | 235 | 1.54 | 0.51 | bdl | 9.51 | 700 | 0.4 | 0.28 | 2.98 | 12.5 | 2 | 17 | 1.86 | 15 | 59 | 0.1 | 0.2 | 1180 | 2.4 | 0.06 | bdl | 51.1 | 8 | 8 | 0.41 | 216 | 3.02 | 1.77 | 0.72 | 19.1 | 3.29 | 1.15 | 2.19 | 0.61 | 0.1 | 26.8 | 0.26 | 142 | 434 | 18.3 | 20.3 | 2 | 8 | 5.85 | 108 | 0.1 | bdl | 2.3 | bdl | 4.06 | 3.4 | 235 | 1.54 | 0.51 | bdl | 9.51 | 700 | 0.4 | 0.28 | 2.98 | 12.5 | 2 | 17 | 1.86 | 15 | 59
AH20WH034 | Anabama Hill | altered monzogranite | monzogranite |  | 72.28 | 14.56 | 0.98 | 1 | 6.91 | 0.2 | 2.93 | 0.127 | 0.09 | 0.02 | 0.329 | 0.08 | 0.55 | 100.056 | 0.09 | 0.1316 |  | 0.4 | 0.8 | 2100 | 1.8 | 0.04 | bdl | 25.4 | 1.5 | 9 | 0.27 | 942 | 2.3 | 1.44 | 0.67 | 15.3 | 2.06 | 1.25 | 2.42 | 0.48 | 0.05 | 13.9 | 0.22 | 133 | 13.2 | 11.8 | 10.5 | 2 | 13 | 3 | 123 | -0.01 | bdl | bdl | -5 | 2.22 | 1 | 380 | 0.92 | 0.36 | bdl | 7.73 | 468 | 0.4 | 0.22 | 2.25 | 6.8 | 2 | 13.6 | 1.57 | 15 | 65 | 0.4 | 0.8 | 2100 | 1.8 | 0.04 | bdl | 25.4 | 1.5 | 9 | 0.27 | 942 | 2.3 | 1.44 | 0.67 | 15.3 | 2.06 | 1.25 | 2.42 | 0.48 | 0.05 | 13.9 | 0.22 | 133 | 13.2 | 11.8 | 10.5 | 2 | 13 | 3 | 123 | bdl | bdl | bdl | bdl | 2.22 | 1 | 380 | 0.92 | 0.36 | bdl | 7.73 | 468 | 0.4 | 0.22 | 2.25 | 6.8 | 2 | 13.6 | 1.57 | 15 | 65
AH20WH058 | Anabama Hill | monzogranite | monzogranite |  | 70.61 | 14.47 | 1.94 | 3.58 | 3.98 | 0.89 | 3.29 | 0.12 | 0.42 | 0.05 | 0.24 | 0.01 | 0.5 | 100.1 | 0.07 | 0.096 |  | 0.1 | 0.4 | 720 | 2.8 | 0.04 | bdl | 98.2 | 4.6 | 8 | 0.96 | 90 | 3.9 | 2.19 | 1.15 | 18.1 | 4.35 | 1.1 | 5.83 | 0.78 | bdl | 56.3 | 0.34 | 374 | 3.4 | 20.6 | 33.6 | 8 | 10 | 10.6 | 132 | 0.02 | bdl | 2.7 | -5 | 5.58 | 2.2 | 267 | 1.95 | 0.67 | bdl | 36.5 | 2500 | 0.4 | 0.34 | 6.02 | 39.6 | 1.5 | 21.2 | 2.32 | 35 | 208 | 0.1 | 0.4 | 720 | 2.8 | 0.04 | bdl | 98.2 | 4.6 | 8 | 0.96 | 90 | 3.9 | 2.19 | 1.15 | 18.1 | 4.35 | 1.1 | 5.83 | 0.78 | bdl | 56.3 | 0.34 | 374 | 3.4 | 20.6 | 33.6 | 8 | 10 | 10.6 | 132 | 0.02 | bdl | 2.7 | bdl | 5.58 | 2.2 | 267 | 1.95 | 0.67 | bdl | 36.5 | 2500 | 0.4 | 0.34 | 6.02 | 39.6 | 1.5 | 21.2 | 2.32 | 35 | 208