## Supplementary Table 1
American Mineralogist: March 2025 Online Materials AM-25-39297 (use tabs to navigate to other tables)
Xiao et al.: Crustal silica contamination in the Bayan Obo carbonatite
Supplementary Table 1: EPMA analysis result of humite group minerals.
No. | HGM-1 | HGM-2 | HGM-3 | HGM-4 | HGM-5 | HGM-6 | HGM-7 | HGM-8 | HGM-9 | HGM-10 | HGM-11 | HGM-12 | HGM-13
SiO₂ | 33.18 | 32.544 | 33.256 | 32.458 | 32.919 | 32.914 | 33.08 | 32.813 | 34.418 | 33.965 | 33.423 | 34.185 | 34.668
TiO₂ | 0.032 | 0.073 | 0.031 | 0.072 | 0.079 | 0.018 | 0.03 | 0.058 | 0.055 | 0.077 | 0.049 | 0.053 | 0.058
Al₂O₃ | 0.001 | 0 | 0 | 0 | 0 | 0 | 0 | 0 | 0.005 | 0 | 0 | 0 | 0
Cr₂O₃ | 0 | 0 | 0.004 | 0 | 0.008 | 0.002 | 0.019 | 0.027 | 0 | 0 | 0.014 | 0.004 | 0
FeOT | 11.392 | 11.456 | 11.527 | 12.151 | 13.014 | 10.629 | 11.133 | 11.599 | 14.451 | 18.933 | 18.479 | 14.986 | 19.117
MnO | 1.145 | 1.081 | 1.245 | 1.18 | 1.197 | 1.078 | 1.1 | 1.288 | 1.476 | 1.861 | 1.597 | 1.542 | 1.922
MgO | 47.465 | 46.15 | 46.991 | 46.219 | 45.815 | 47.845 | 47.528 | 46.71 | 43.962 | 40.199 | 39.959 | 43.25 | 39.585
NiO | 0 | 0.007 | 0 | 0 | 0.003 | 0 | 0.011 | 0 | 0 | 0 | 0.013 | 0.014 | 0.002
CaO | 0.129 | 0.117 | 0.047 | 0.039 | 0.041 | 0.038 | 0.032 | 0.048 | 0.038 | 0.048 | 0.092 | 0.049 | 0.045
Na2O | 0.009 | 0.005 | 0.02 | 0.03 | 0.026 | 0 | 0.006 | 0 | 0.014 | 0 | 0.008 | 0 | 0.008
K₂O | 0 | 0 | 0 | 0 | 0.003 | 0.003 | 0 | 0 | 0 | 0 | 0.001 | 0 | 0
F | 6.755898987 | 6.829635152 | 6.714346963 | 6.601814147 | 6.613303112 | 7.315000063 | 7.208950268 | 6.674054715 | 4.936462211 | 4.39124136 | 4.579084146 | 5.054286587 | 3.587494504
Total | 100.1089 | 98.26264 | 99.83535 | 98.75081 | 99.7183 | 99.842 | 100.148 | 99.21705 | 99.35546 | 99.47424136 | 98.21408 | 99.13729 | 98.99249
O=F | 2.837478 | 2.868447 | 2.820026 | 2.772762 | 2.777587 | 3.0723 | 3.027759 | 2.803103 | 2.073314 | 1.844321 | 1.923215 | 2.1228 | 1.506748
Total | 97.27142 | 95.39419 | 97.01532 | 95.97805 | 96.94072 | 96.7697 | 97.12019 | 96.41395 | 97.28215 | 97.62992 | 96.29087 | 97.01449 | 97.48575
Si | 2.026024 | 2.03299 | 2.039531 | 2.016087 | 2.033759 | 2.018868 | 2.026094 | 2.025933 | 3.944658 | 3.962344 | 3.950125 | 3.94576 | 4.977992
Ti | 0.001469513 | 0.003429594 | 0.001429807 | 0.003363376 | 0.003670585 | 0.0008303384 | 0.001381882 | 0.002693162 | 0.004740694 | 0.006755644 | 0.004355289 | 0.004600726 | 0.006263381
Al | 7.197315e-05 | 0 | 0 | 0 | 0 | 0 | 0 | 0 | 0.0006754546 | 0 | 0 | 0 | 0
Cr | 0 | 0 | 0.0001939585 | 0 | 0.0003907791 | 9.699421e-05 | 0.0009201029 | 0.001318049 | 0 | 0 | 0.001308224 | 0.0003650427 | 0
Fe | 0.5821647 | 0.5989288 | 0.5916357 | 0.6316511 | 0.6728858 | 0.5456289 | 0.5706688 | 0.5993456 | 1.386116 | 1.848493 | 1.82777 | 1.447633 | 2.297328
Mn | 0.05922221 | 0.05720067 | 0.06467563 | 0.06208412 | 0.06264089 | 0.05600889 | 0.05706869 | 0.0673606 | 0.1432917 | 0.1838984 | 0.1598753 | 0.1507615 | 0.2337706
Mg | 4.321542 | 4.298662 | 4.297067 | 4.280606 | 4.220439 | 4.375835 | 4.340511 | 4.300174 | 7.51274 | 6.992509 | 7.041695 | 7.443519 | 8.475264
Ni | 0 | 0.000351791 | 0 | 0 | 0.0001491064 | 0 | 0.0005420123 | 0 | 0 | 0 | 0.001236036 | 0.001300006 | 0.000231035
Ca | 0.008440186 | 0.007831491 | 0.003088534 | 0.002595651 | 0.002714131 | 0.002497497 | 0.002100092 | 0.003175517 | 0.004666611 | 0.006000066 | 0.01165058 | 0.006060177 | 0.006923603
Na | 0.001065593 | 0.0006056407 | 0.002378323 | 0.003613178 | 0.003114632 | 0 | 0.0007125676 | 0 | 0.003111232 | 0 | 0.001833311 | 0 | 0.002227389
K | 0 | 0 | 0 | 0 | 0.0002364587 | 0.0002347631 | 0 | 0 | 0 | 0 | 0.000150781 | 0 | 0
F | 1.304668 | 1.349306 | 1.302305 | 1.296879 | 1.29217 | 1.419025 | 1.396416 | 1.303219 | 1.789321 | 1.620155 | 1.711562 | 1.84503 | 1.629166
Cl | 0 | 0 | 0 | 0 | 0 | 0 | 0 | 0 | 0 | 0 | 0 | 0 | 0
OH | 0.6923934 | 0.6438346 | 0.6948355 | 0.6963944 | 0.7004884 | 0.579314 | 0.6008202 | 0.6913946 | 0.2011979 | 0.3663339 | 0.2797273 | 0.1457681 | 0.3583075
XMg | 0.8812807 | 0.8777095 | 0.878979 | 0.8714132 | 0.862489 | 0.8891328 | 0.8838021 | 0.8776726 | 0.8442367 | 0.7909182 | 0.7939255 | 0.8371827 | 0.7867433
XF | 0.6532938 | 0.6769748 | 0.6520848 | 0.6506277 | 0.6484655 | 0.7101023 | 0.6991742 | 0.6533691 | 0.8989219 | 0.8155872 | 0.8595245 | 0.9267791 | 0.8197171
Mti/Si | 2.454518 | 2.442906 | 2.430996 | 2.47028 | 2.440255 | 2.467174 | 2.454571 | 2.455199 | 2.294807 | 2.280886 | 2.290533 | 2.294676 | 2.2137
MgO/(MgO+FeO+MnO） | 0.791057 | 0.7863752 | 0.7862892 | 0.7761377 | 0.7632526 | 0.8034155 | 0.7953013 | 0.7837643 | 0.734058 | 0.6590756 | 0.6655951 | 0.7235103 | 0.6529592

## Supplementary Table 2
American Mineralogist: March 2025 Online Materials AM-25-39297 (use tabs to navigate to other tables)
Xiao et al.: Crustal silica contamination in the Bayan Obo carbonatite
Supplementary Table 2: EPMA analysis result of fluorbritholite-(Ce).
No. | Bri-1 | Bri-2 | Bri-3 | Bri-4 | Bri-5 | Bri-6 | Bri-7 | Bri-8 | Bri-9 | Bri-10 | Bri-11 | Bri-12 | Bri-13 | Bri-14 | Bri-15 | Bri-16 | Bri-17 | Bri-18 | Bri-19 | Bri-20 | Bri-21 | Bri-22 | Bri-23 | Bri-24 | Bri-25 | Bri-26 | Bri-27 | Bri-28 | Bri-29 | Bri-30 | Bri-31 | Bri-32 | Bri-33
SiO2 | 20.051 | 20.104 | 19.805 | 20.227 | 19.942 | 19.605 | 19.883 | 19.925 | 19.771 | 20.214 | 20.909 | 20.532 | 20.925 | 19.933 | 20.039 | 19.851 | 19.676 | 20.135 | 20.382 | 19.976 | 21.035 | 20.709 | 21.189 | 20.652 | 20.406 | 19.851 | 19.764 | 19.846 | 20.1 | 20.267 | 21.163 | 20.211 | 19.859
P2O5 | 2.787 | 3.111 | 2.611 | 2.523 | 2.875 | 3.692 | 3.129 | 2.986 | 3.216 | 2.466 | 0.246 | 0.789 | 2.166 | 2.915 | 3.133 | 2.849 | 2.836 | 1.691 | 2.916 | 2.555 | 3.224 | 2.504 | 3.141 | 2.888 | 2.659 | 2.926 | 2.859 | 2.668 | 2.876 | 2.207 | 2.811 | 2.721 | 2.52
ThO2 | 0.028 | 0.037 | 0.023 | 0.028 | 0 | 0.024 | 0 | 0.052 | 0 | 0.109 | 0.017 | 0.022 | 0.04 | 0.049 | 0.023 | 0.026 | 0.052 | 0 | 0.045 | 0.022 | 0 | 0.016 | 0.054 | 0.034 | 0.049 | 0.019 | 0.034 | 0.031 | 0.017 | 0.058 | 0.074 | 0.032 | 0.045
Al2O3 | 0 | 0 | 0 | 0 | 0 | 0 | 0 | 0 | 0 | 0 | 0 | 0 | 0 | 0 | 0 | 0 | 0 | 0 | 0 | 0 | 0 | 0 | 0.4 | 0 | 0 | 0 | 0 | 0 | 0 | 0 | 0 | 0 | 0
La2O3 | 20.187 | 20.713 | 19.66 | 19.271 | 21.52 | 20.958 | 20.444 | 21.862 | 22.502 | 20.908 | 17.073 | 19.422 | 19.608 | 22.94 | 19.258 | 19.529 | 20.942 | 20.451 | 23.433 | 19.468 | 21.661 | 20.586 | 18.219 | 20.536 | 20.716 | 20.187 | 20.273 | 19.94 | 19.594 | 20.613 | 20.343 | 21.793 | 20.568
Ce2O3 | 31.824 | 30.5 | 31.621 | 31.407 | 31.334 | 29.528 | 30.301 | 30.497 | 29.48 | 31.634 | 33.824 | 32.818 | 30.314 | 29.576 | 29.879 | 30.324 | 30.127 | 31.879 | 28.131 | 30.787 | 29.089 | 31.91 | 28.946 | 30.182 | 29.937 | 29.458 | 30.09 | 30.196 | 29.492 | 31.3 | 29.902 | 30.703 | 31.311
Pr2O3 | 2.053 | 1.975 | 2.31 | 2.429 | 2.024 | 1.996 | 2.184 | 2.181 | 1.78 | 2.125 | 2.683 | 2.358 | 2.133 | 2.016 | 2.113 | 2.17 | 2.085 | 2.354 | 1.782 | 2.332 | 1.932 | 2.259 | 2.17 | 2.292 | 2.239 | 2.201 | 2.302 | 2.224 | 2.153 | 2.221 | 2.081 | 2.353 | 2.4
Nd2O3 | 6.083 | 5.557 | 6.689 | 6.575 | 5.846 | 5.181 | 6.005 | 5.839 | 4.823 | 6.258 | 8.442 | 7.463 | 6.325 | 4.906 | 6.066 | 5.933 | 6.193 | 6.778 | 4.586 | 6.79 | 4.558 | 6.741 | 5.642 | 6.237 | 6.162 | 6.435 | 6.374 | 6.604 | 6.352 | 6.235 | 5.984 | 6.187 | 6.455
Sm2O3 | 0.282 | 0.545 | 0.483 | 0.501 | 0.426 | 0.278 | 0.251 | 0.448 | 0.258 | 0.54 | 0.723 | 0.615 | 0.478 | 0.315 | 0.312 | 0.6 | 0.289 | 0.393 | 0.148 | 0.644 | 0.131 | 0.25 | 0.372 | 0.403 | 0.372 | 0.298 | 0.394 | 0.436 | 0.47 | 0.392 | 0.315 | 0.318 | 0.517
Eu2O3 | 0 | 0.041 | 0.02 | 0 | 0 | 0.03 | 0.121 | 0 | 0.028 | 0.089 | 0.031 | 0.034 | 0.128 | 0.067 | 0 | 0.027 | 0 | 0.026 | 0.006 | 0 | 0 | 0 | 0.085 | 0.043 | 0 | 0.006 | 0 | 0.078 | 0 | 0.051 | 0 | 0.085 | 0.118
Gd2O3 | 0.272 | 0.146 | 0.302 | 0.203 | 0.066 | 0.21 | 0.29 | 0.245 | 0.205 | 0.337 | 0.375 | 0.388 | 0.19 | 0.122 | 0.259 | 0.195 | 0.408 | 0.211 | 0.101 | 0.09 | 0 | 0.116 | 0.211 | 0.201 | 0.286 | 0.267 | 0.146 | 0.276 | 0.232 | 0.277 | 0.081 | 0.153 | 0.145
Tb2O3 | 0.081 | 0.011 | 0.079 | 0.029 | 0.159 | 0.003 | 0 | 0 | 0.04 | 0.032 | 0.11 | 0.058 | 0.033 | 0.215 | 0.135 | 0.057 | 0.014 | 0 | 0.219 | 0.002 | 0 | 0 | 0.145 | 0.075 | 0.018 | 0.128 | 0 | 0.003 | 0 | 0 | 0.005 | 0.077 | 0.17
Dy2O3 | 0.1 | 0.146 | 0.141 | 0.111 | 0.096 | 0.083 | 0.141 | 0.065 | 0.057 | 0.114 | 0.084 | 0.133 | 0.09 | 0.053 | 0.084 | 0.026 | 0.099 | 0.072 | 0.051 | 0.104 | 0.039 | 0.079 | 0.073 | 0.033 | 0.087 | 0.047 | 0.053 | 0.058 | 0.071 | 0.093 | 0.053 | 0.063 | 0.1
Y2O3 | 0.4 | 0.331 | 0.395 | 0.346 | 0.487 | 0.397 | 0.335 | 0.321 | 0.35 | 0.351 | 0.362 | 0.376 | 0.228 | 0.123 | 0.182 | 0.074 | 0.209 | 0.235 | 0.146 | 0.178 | 0.17 | 0.166 | 0.11 | 0.19 | 0.219 | 0.23 | 0.197 | 0.125 | 0.234 | 0.158 | 0.19 | 0.169 | 0.205
FeO | 0.183 | 0.195 | 0.191 | 0.191 | 0.173 | 0.176 | 0.162 | 0.151 | 0.151 | 0.148 | 0.177 | 0.215 | 0.52 | 0.141 | 0.148 | 0.182 | 0.175 | 0.162 | 0.2 | 0.159 | 0.2 | 0.162 | 0.504 | 0.211 | 0.201 | 0.174 | 0.172 | 0.197 | 0.244 | 0.173 | 0.207 | 0.186 | 0.192
MnO | 0.163 | 0.129 | 0.119 | 0.127 | 0.117 | 0.104 | 0.115 | 0.094 | 0.128 | 0.053 | 0.104 | 0.122 | 0.093 | 0.133 | 0.126 | 0.074 | 0.099 | 0.129 | 0.084 | 0.051 | 0.113 | 0.131 | 0.143 | 0.12 | 0.095 | 0.149 | 0.132 | 0.078 | 0.085 | 0.107 | 0.124 | 0.163 | 0.085
MgO | 0.071 | 0.103 | 0.056 | 0.102 | 0.035 | 0.049 | 0.049 | 0.058 | 0.042 | 0.032 | 0.026 | 0.114 | 1.594 | 0.042 | 0.054 | 0.059 | 0.069 | 0.042 | 0.073 | 0.046 | 0.085 | 0.043 | 2.147 | 0.041 | 0.243 | 0.03 | 0.041 | 0.062 | 0.778 | 0.047 | 0.055 | 0.059 | 0.05
CaO | 12.887 | 13.67 | 12.465 | 12.542 | 12.938 | 14.191 | 13.435 | 13.267 | 14.166 | 12.162 | 10.258 | 10.662 | 11.638 | 13.387 | 13.58 | 13.358 | 13.364 | 11.56 | 12.953 | 12.859 | 12.807 | 13.421 | 12.882 | 12.968 | 12.904 | 13.114 | 12.918 | 13.061 | 12.777 | 12.143 | 12.925 | 13.492 | 12.617
BaO | 0 | 0.015 | 0 | 0 | 0 | 0.013 | 0 | 0 | 0 | 0 | 0 | 0 | 0 | 0 | 0 | 0 | 0 | 0 | 0 | 0 | 0 | 0 | 0 | 0 | 0 | 0 | 0 | 0 | 0 | 0 | 0 | 0 | 0
Na2O | 0.062 | 0.005 | 0.055 | 0.015 | 0.071 | 0.044 | 0.055 | 0.034 | 0.021 | 0.099 | 0 | 0.02 | 0.073 | 0.006 | 0.004 | 0 | 0.004 | 0.03 | 0.056 | 0.036 | 0.165 | 0 | 0.039 | 0.064 | 0.035 | 0.02 | 0.034 | 0.009 | 0.061 | 0.03 | 0.061 | 0 | 0.034
F | 3.317 | 2.891 | 2.786 | 2.745 | 2.831 | 3.039 | 2.828 | 3.078 | 3.471 | 2.731 | 2.466 | 2.541 | 2.651 | 2.733 | 2.942 | 2.736 | 2.714 | 2.606 | 2.799 | 3.013 | 2.838 | 3.279 | 2.977 | 3.079 | 2.898 | 2.751 | 2.792 | 2.67 | 2.809 | 2.663 | 2.926 | 2.93 | 2.81
Cl | 0.124 | 0.044 | 0.099 | 0.121 | 0.032 | 0.03 | 0.128 | 0.047 | 0.123 | 0.031 | 0.037 | 0.04 | 0.113 | 0.111 | 0.031 | 0.125 | 0.124 | 0.024 | 0.051 | 0.129 | 0.126 | 0.031 | 0.121 | 0.123 | 0.03 | 0.122 | 0.114 | 0.11 | 0.127 | 0.104 | 0.059 | 0.13 | 0.103
Total | 99.53 | 99.042 | 98.715 | 98.31 | 99.773 | 98.344 | 98.636 | 99.843 | 99.123 | 99.276 | 96.901 | 97.643 | 98.198 | 98.607 | 97.122 | 97.015 | 98.308 | 97.676 | 96.971 | 97.943 | 96.95 | 101.015 | 98.29 | 99.048 | 98.329 | 97.227 | 97.487 | 97.523 | 97.26 | 97.995 | 98.114 | 100.562 | 99.098
Calculation based on 16 cations
Si | 5.422672 | 5.382227 | 5.427336 | 5.531118 | 5.37542 | 5.244225 | 5.364297 | 5.356775 | 5.290331 | 5.521787 | 6.011329 | 5.82635 | 5.578758 | 5.396635 | 5.447964 | 5.439429 | 5.354171 | 5.640404 | 5.563911 | 5.483254 | 5.67985 | 5.503124 | 5.434632 | 5.55824 | 5.523869 | 5.439922 | 5.426464 | 5.444313 | 5.433183 | 5.598427 | 5.697474 | 5.392344 | 5.428739
P | 0.6380832 | 0.7050868 | 0.6057338 | 0.5840658 | 0.6560616 | 0.8360634 | 0.71466 | 0.6796071 | 0.7285063 | 0.5702739 | 0.0598736 | 0.189542 | 0.4888702 | 0.6681162 | 0.721077 | 0.6608857 | 0.6533181 | 0.4010193 | 0.6738821 | 0.5937228 | 0.7369744 | 0.5633101 | 0.6820098 | 0.6580144 | 0.60935 | 0.6788091 | 0.6645371 | 0.6196107 | 0.6581277 | 0.5161096 | 0.6406621 | 0.6145841 | 0.5831834
T_site | 6.060756 | 6.087314 | 6.03307 | 6.115184 | 6.031482 | 6.080289 | 6.078956 | 6.036382 | 6.018837 | 6.092061 | 6.071203 | 6.015892 | 6.067628 | 6.064752 | 6.169041 | 6.100314 | 6.007489 | 6.041424 | 6.237793 | 6.076977 | 6.416824 | 6.066434 | 6.116641 | 6.216255 | 6.133219 | 6.118731 | 6.091001 | 6.063923 | 6.091311 | 6.114536 | 6.338137 | 6.006928 | 6.011922
Th | 0.001723147 | 0.002254074 | 0.001434256 | 0.001742314 | 0 | 0.001460874 | 0 | 0.003181232 | 0 | 0.006775492 | 0.001112175 | 0.00142061 | 0.002426716 | 0.003018794 | 0.001422896 | 0.00162118 | 0.003219925 | 0 | 0.002795329 | 0.001374167 | 0 | 0.0009675138 | 0.003151667 | 0.002082289 | 0.003018342 | 0.001184816 | 0.002124261 | 0.001935168 | 0.001045669 | 0.003645789 | 0.004533398 | 0.001942794 | 0.002799246
Al | 0 | 0 | 0 | 0 | 0 | 0 | 0 | 0 | 0 | 0 | 0 | 0 | 0 | 0 | 0 | 0 | 0 | 0 | 0 | 0 | 0 | 0 | 0.120911 | 0 | 0 | 0 | 0 | 0 | 0 | 0 | 0 | 0 | 0
La | 1.998721 | 2.030138 | 1.972416 | 1.929251 | 2.12368 | 2.052425 | 2.019295 | 2.151781 | 2.204339 | 2.090947 | 1.797009 | 2.017727 | 1.913852 | 2.273772 | 1.916781 | 1.959088 | 2.086299 | 2.097376 | 2.341878 | 1.956385 | 2.141292 | 2.002743 | 1.710753 | 2.023458 | 2.053026 | 2.02528 | 2.037807 | 2.002619 | 1.93903 | 2.084591 | 2.005041 | 2.128677 | 2.058433
Ce | 3.150839 | 2.989327 | 3.172353 | 3.144141 | 3.092101 | 2.891629 | 2.992829 | 3.001624 | 2.887858 | 3.163556 | 3.560052 | 3.409349 | 2.958757 | 2.93146 | 2.973845 | 3.041946 | 3.001272 | 3.26932 | 2.811335 | 3.093793 | 2.875525 | 3.104353 | 2.717955 | 2.973838 | 2.966797 | 2.955341 | 3.024533 | 3.032589 | 2.918479 | 3.1653 | 2.947131 | 2.998918 | 3.133521
Pr | 0.2022923 | 0.1926459 | 0.2306413 | 0.2420038 | 0.1987776 | 0.1945307 | 0.2146825 | 0.2136357 | 0.1735351 | 0.2114947 | 0.2810419 | 0.2437936 | 0.2071935 | 0.1988631 | 0.2093008 | 0.2166426 | 0.2067163 | 0.2402582 | 0.1772369 | 0.2332231 | 0.1900705 | 0.2187155 | 0.2027835 | 0.2247517 | 0.2208273 | 0.2197574 | 0.2302823 | 0.222289 | 0.2120389 | 0.2235313 | 0.2041223 | 0.2287309 | 0.2390375
Nd | 0.5875092 | 0.5312995 | 0.654625 | 0.6420913 | 0.5627585 | 0.4949343 | 0.57858 | 0.5606129 | 0.4608833 | 0.6104955 | 0.8667665 | 0.7563073 | 0.6022157 | 0.4743484 | 0.5889523 | 0.5805836 | 0.601833 | 0.678078 | 0.4470818 | 0.6656089 | 0.4395296 | 0.639726 | 0.5167878 | 0.5994741 | 0.5956987 | 0.6297648 | 0.6249908 | 0.6469886 | 0.6131804 | 0.6150813 | 0.575329 | 0.5895076 | 0.6301695
Sm | 0.02628049 | 0.05027858 | 0.04561062 | 0.04720915 | 0.03956948 | 0.02562514 | 0.0233352 | 0.04150401 | 0.02378926 | 0.05083094 | 0.07162795 | 0.06013779 | 0.0439144 | 0.02938786 | 0.02922939 | 0.05665381 | 0.02709944 | 0.03793658 | 0.01392201 | 0.06091478 | 0.01218913 | 0.02289271 | 0.03287832 | 0.03737552 | 0.03470047 | 0.02814061 | 0.03727737 | 0.04121578 | 0.04377873 | 0.03731381 | 0.02922286 | 0.0292364 | 0.04870114
Eu | 0 | 0.003747947 | 0.001871423 | 0 | 0 | 0.002740096 | 0.0111467 | 0 | 0.002558246 | 0.008301325 | 0.003043189 | 0.003294384 | 0.01165231 | 0.006193772 | 0 | 0.002526182 | 0 | 0.002486921 | 0.0005592611 | 0 | 0 | 0 | 0.007444038 | 0.003951606 | 0 | 0.0005614247 | 0 | 0.007306252 | 0 | 0.00481035 | 0 | 0.007743525 | 0.01101422
Gd | 0.02438496 | 0.01295711 | 0.02743434 | 0.0184015 | 0.005897438 | 0.01862128 | 0.0259361 | 0.02183468 | 0.01818377 | 0.03051638 | 0.03573915 | 0.03649831 | 0.01679196 | 0.01094929 | 0.02334177 | 0.01771256 | 0.03680369 | 0.01959372 | 0.00913967 | 0.008189325 | 0 | 0.01021842 | 0.01793981 | 0.01793275 | 0.02566417 | 0.02425478 | 0.01328834 | 0.02509891 | 0.02078845 | 0.02536484 | 0.007228795 | 0.01353184 | 0.0131397
Tb | 0.007195189 | 0.0009672797 | 0.007110806 | 0.00260471 | 0.01407734 | 0.0002635819 | 0 | 0 | 0.003515556 | 0.002871159 | 0.01038747 | 0.005405964 | 0.002889787 | 0.01911916 | 0.01205513 | 0.005130097 | 0.001251305 | 0 | 0.0196362 | 0.0001803182 | 0 | 0 | 0.01221539 | 0.006630042 | 0.001600434 | 0.01152126 | 0 | 0.0002703156 | 0 | 0 | 0.0004421351 | 0.006747771 | 0.01526407
Dy | 0.008712689 | 0.01259236 | 0.01244818 | 0.00977866 | 0.008336617 | 0.007152658 | 0.01225533 | 0.005629804 | 0.004913647 | 0.01003245 | 0.007780211 | 0.01215883 | 0.007730177 | 0.004622758 | 0.007357197 | 0.002295192 | 0.008678916 | 0.006497794 | 0.004485165 | 0.009196827 | 0.003392609 | 0.006763199 | 0.006031945 | 0.002861304 | 0.007587166 | 0.004149378 | 0.004688056 | 0.005125933 | 0.00618289 | 0.008276264 | 0.004596803 | 0.005415084 | 0.008806766
Y | 0.05756731 | 0.047157 | 0.05760333 | 0.05034962 | 0.06985722 | 0.05651238 | 0.04809659 | 0.04592495 | 0.04983803 | 0.05102384 | 0.05538402 | 0.05677953 | 0.03234786 | 0.01772124 | 0.02633105 | 0.01079049 | 0.03026498 | 0.03503201 | 0.02120923 | 0.0260009 | 0.02442766 | 0.02347453 | 0.01501381 | 0.02721244 | 0.03154774 | 0.03354106 | 0.02878372 | 0.01824814 | 0.0336599 | 0.02322588 | 0.02722058 | 0.02399469 | 0.02982182
Fe | 0.04138921 | 0.0436589 | 0.04377276 | 0.04367909 | 0.03899856 | 0.03937185 | 0.03655145 | 0.03395007 | 0.03379013 | 0.0338102 | 0.04255682 | 0.05102259 | 0.1159402 | 0.0319248 | 0.0336495 | 0.04170623 | 0.03982467 | 0.03795179 | 0.04565855 | 0.03649939 | 0.04516302 | 0.03600177 | 0.1081058 | 0.04749155 | 0.04550302 | 0.03987661 | 0.03949382 | 0.04519548 | 0.05515778 | 0.03996514 | 0.04660518 | 0.04150127 | 0.04389363
Mn | 0.03733716 | 0.02925133 | 0.02762073 | 0.02941451 | 0.02671197 | 0.02356265 | 0.02627877 | 0.02140471 | 0.02900952 | 0.01226252 | 0.02532485 | 0.02932253 | 0.02100058 | 0.03049849 | 0.02901383 | 0.0171743 | 0.02281744 | 0.03060727 | 0.01942178 | 0.01185704 | 0.02584337 | 0.02948478 | 0.03106505 | 0.02735475 | 0.02178138 | 0.03458382 | 0.03069675 | 0.01812346 | 0.01946048 | 0.02503437 | 0.02827504 | 0.03683441 | 0.01968053
Mg | 0.0286243 | 0.04110701 | 0.022877 | 0.04157965 | 0.01406407 | 0.01953933 | 0.01970725 | 0.02324514 | 0.01675339 | 0.01303096 | 0.0111432 | 0.04822468 | 0.6335188 | 0.01695114 | 0.02188523 | 0.02410028 | 0.02799005 | 0.01753909 | 0.02970677 | 0.01882291 | 0.03421467 | 0.01703404 | 0.8209011 | 0.01644971 | 0.09805977 | 0.01225549 | 0.01678128 | 0.02535484 | 0.3134996 | 0.01935412 | 0.02207329 | 0.0234661 | 0.02037562
Ca | 3.73416 | 3.921135 | 3.659889 | 3.674617 | 3.736583 | 4.06716 | 3.88358 | 3.821568 | 4.061301 | 3.559558 | 3.15983 | 3.241662 | 3.324407 | 3.883268 | 3.955685 | 3.921715 | 3.896329 | 3.469606 | 3.788502 | 3.781819 | 3.705147 | 3.821191 | 3.540028 | 3.739486 | 3.742601 | 3.85043 | 3.800153 | 3.83893 | 3.700419 | 3.593902 | 3.728202 | 3.856824 | 3.6954
Ba | 0 | 0.00157364 | 0 | 0 | 0 | 0.001362676 | 0 | 0 | 0 | 0 | 0 | 0 | 0 | 0 | 0 | 0 | 0 | 0 | 0 | 0 | 0 | 0 | 0 | 0 | 0 | 0 | 0 | 0 | 0 | 0 | 0 | 0 | 0
Na | 0.03250924 | 0.002595298 | 0.02922216 | 0.007952625 | 0.03710563 | 0.02281944 | 0.02876943 | 0.01772237 | 0.0108946 | 0.05243247 | 0 | 0.01100356 | 0.03773398 | 0.003149484 | 0.002108414 | 0 | 0.002110344 | 0.01629362 | 0.0296387 | 0.01915888 | 0.08638056 | 0 | 0.01939376 | 0.03339588 | 0.01836924 | 0.0106262 | 0.01809917 | 0.004786855 | 0.03196876 | 0.01606703 | 0.03183998 | 0 | 0.01802014
M_site | 9.939244 | 9.912686 | 9.96693 | 9.884816 | 9.968518 | 9.919711 | 9.921044 | 9.963618 | 9.981163 | 9.907939 | 9.928797 | 9.984108 | 9.932372 | 9.935248 | 9.830959 | 9.899686 | 9.992511 | 9.958576 | 9.762207 | 9.923023 | 9.583176 | 9.933566 | 9.883359 | 9.783745 | 9.866781 | 9.881269 | 9.908999 | 9.936077 | 9.908689 | 9.885464 | 9.661863 | 9.993072 | 9.988078
F | 2.836987 | 2.447723 | 2.414502 | 2.373878 | 2.413338 | 2.570868 | 2.412931 | 2.617027 | 2.937267 | 2.359303 | 2.242151 | 2.280366 | 2.2352 | 2.340047 | 2.529505 | 2.370945 | 2.335607 | 2.308701 | 2.416411 | 2.615553 | 2.42349 | 2.755664 | 2.414755 | 2.620713 | 2.480952 | 2.38416 | 2.424332 | 2.316413 | 2.40129 | 2.326389 | 2.491231 | 2.472248 | 2.429308
Cl | 0.05683261 | 0.01996323 | 0.04597754 | 0.05607451 | 0.01461815 | 0.01359986 | 0.05852473 | 0.02141419 | 0.05577736 | 0.01435118 | 0.01802759 | 0.01923641 | 0.05105627 | 0.0509298 | 0.01428297 | 0.05804697 | 0.05718416 | 0.0113938 | 0.02359403 | 0.06000924 | 0.05765852 | 0.01396081 | 0.0525949 | 0.05610208 | 0.01376275 | 0.05665898 | 0.05304513 | 0.05114008 | 0.05817824 | 0.04868649 | 0.02691881 | 0.05878029 | 0.04771747

## Supplementary Table 3
American Mineralogist: March 2025 Online Materials AM-25-39297 (use tabs to navigate to other tables)
Xiao et al.: Crustal silica contamination in the Bayan Obo carbonatite
Supplementary Table 3: LA-ICP-MS analysis result of humite group minerals.
No. | HGM-1 | HGM-2 | HGM-3 | HGM-4 | HGM-5 | HGM-6 | HGM-7 | HGM-8 | HGM-9 | HGM-10 | HGM-11 | HGM-12 | HGM-13 | HGM-14
Li | 21.0 | 16.9 | 27.2 | 20.9 | 16.5 | 18.1 | 11.6 | 13.0 | 16.7 | 11.9 | 11.6 | 15.0 | 27.6 | 18.9
Be | 0.13 | bdl | 0.28 | bdl | 0.02 | bdl | bdl | bdl | 0.39 | 5.15 | 1.55 | 0.03 | 0.06 | 3.65
B | 11.0 | 12.6 | 11.8 | 9.55 | 7.93 | 8.35 | 7.91 | 10.1 | 11.2 | 9.79 | 7.93 | 20.4 | 8.58 | 18.4
Sc | 84.8 | 82.1 | 94.0 | 33.9 | 65.0 | 69.1 | 43.3 | 47.3 | 67.7 | 72.6 | 14.7 | 27.1 | 137 | 152
V | 12.8 | 16.0 | 21.3 | 46.3 | 42.5 | 42.1 | 31.1 | 33.7 | 34.2 | 38.7 | 42.7 | 38.2 | 22.1 | 33.7
Cr | 13.9 | 5.75 | 128 | 10.7 | 9.06 | 6.49 | 6.33 | 6.17 | 25.3 | 13.2 | 6.33 | 8.04 | 7.66 | 15.4
Co | 10.9 | 11.7 | 13.6 | 20.5 | 21.0 | 19.2 | 20.9 | 21.2 | 22.8 | 21.9 | 21.1 | 22.9 | 25.7 | 16.0
Ni | 4.51 | 4.68 | 6.21 | 8.07 | 9.18 | 8.99 | 9.46 | 8.96 | 10.6 | 7.14 | 5.25 | 8.11 | 7.82 | 4.79
Cu | 0.88 | 0.49 | 1.01 | 0.56 | 0.49 | 0.77 | 0.52 | 0.51 | 1.15 | 0.43 | 0.60 | 0.57 | 0.65 | 0.85
Zn | 798 | 861 | 960 | 1345 | 1366 | 1298 | 1323 | 1359 | 1495 | 1394 | 1340 | 1283 | 1282 | 934
Ga | 0.36 | bdl | 0.21 | 0.05 | bdl | 0.02 | 0.08 | 0.03 | 0.11 | 0.43 | 0.21 | 0.06 | 0.22 | 1.81
As | 2.63 | bdl | 6.82 | 0.64 | 0.54 | 0.46 | bdl | 0.09 | 1.34 | 1.12 | bdl | 1.10 | 0.64 | 3.50
Se | 7.97 | 4.89 | bdl | 6.49 | bdl | bdl | bdl | bdl | 10.7 | bdl | bdl | 22.5 | bdl | bdl
Rb | 0.10 | bdl | 0.31 | 0.04 | 0.05 | 0.05 | 0.02 | 0.01 | 0.23 | 0.45 | 0.34 | 0.02 | 0.05 | 0.08
Sr | 5.86 | 0.06 | 57.9 | 0.63 | 2.13 | 0.21 | 0.02 | 0.13 | 9.06 | 33.5 | 292 | 0.47 | 17.0 | 2592
Y | 2.71 | 0.30 | 4.74 | 0.35 | 0.82 | 0.25 | 0.14 | 0.16 | 2.19 | 3.03 | 3.05 | 0.65 | 1.18 | 27.4
Zr | 13.6 | 5.78 | 12.3 | 19.7 | 10.6 | 7.31 | 7.04 | 7.64 | 9.87 | 7.20 | 6.00 | 17.4 | 12.3 | 25.2
Nb | 69.6 | 74.0 | 103 | 179 | 131 | 124 | 119 | 118 | 124 | 93.2 | 102 | 201 | 70.7 | 141
Mo | 0.38 | 0.17 | 5.16 | 0.34 | 0.26 | 0.25 | 0.17 | 0.04 | 0.53 | 0.56 | 0.20 | 0.29 | 0.36 | 0.83
In | 0.05 | 0.07 | 0.08 | 0.09 | 0.22 | 0.22 | 0.15 | 0.14 | 0.23 | 0.20 | 0.09 | 0.10 | 0.29 | 0.16
Sn | 0.96 | 0.16 | 1.30 | 0.69 | 0.35 | 0.48 | 0.39 | 0.22 | 0.56 | 0.60 | 0.31 | 0.33 | 0.25 | 0.70
Sb | 0.13 | 0.02 | 0.22 | 0.03 | bdl | bdl | 0.01 | bdl | 0.11 | 0.21 | bdl | 0.04 | bdl | 0.14
Ba | 12.7 | 0.78 | 838 | 3.32 | 2.38 | 3.26 | 0.29 | 2.17 | 33.0 | 172 | 203 | 1.34 | 10.7 | 912
La | 5.99 | 0.07 | 13.0 | 0.73 | 1.55 | 0.43 | 0.03 | 0.21 | 4.75 | 43.7 | 7.83 | 1.86 | 3.43 | 128
Ce | 10.3 | 0.05 | 12.9 | 0.88 | 1.67 | 0.43 | 0.04 | 0.22 | 4.03 | 77.7 | 17.8 | 2.52 | 2.15 | 290
Pr | 1.23 | 0.01 | 4.92 | 0.29 | 0.34 | 0.07 | 0.01 | 0.01 | 1.00 | 5.36 | 2.19 | 0.37 | 0.82 | 31.9
Nd | 5.28 | 0.14 | 15.6 | 0.97 | 1.09 | 0.22 | 0.04 | 0.08 | 3.36 | 15.7 | 8.30 | 1.53 | 3.10 | 114
Sm | 2.31 | bdl | 2.66 | 0.22 | 0.28 | 0.12 | bdl | 0.01 | 0.62 | 2.12 | 1.32 | 0.20 | 0.66 | 16.2
Eu | 0.61 | bdl | 0.67 | 0.05 | 0.08 | bdl | bdl | bdl | 0.20 | 0.45 | 0.40 | 0.09 | 0.14 | 4.85
Gd | 1.80 | bdl | 3.46 | 0.13 | 0.24 | 0.08 | bdl | bdl | 0.64 | 1.08 | 1.00 | 0.19 | 0.33 | 10.1
Tb | 0.23 | 0.01 | 0.42 | 0.03 | 0.04 | 0.01 | bdl | bdl | 0.09 | 0.16 | 0.12 | 0.02 | 0.05 | 1.27
Dy | 0.93 | 0.02 | 1.85 | 0.14 | 0.20 | 0.06 | bdl | bdl | 0.46 | 0.75 | 0.49 | 0.14 | 0.27 | 5.86
Ho | 0.13 | 0.01 | 0.26 | 0.02 | 0.02 | 0.01 | bdl | bdl | 0.07 | 0.10 | 0.08 | 0.04 | 0.04 | 0.82
Er | 0.32 | 0.03 | 0.50 | 0.04 | 0.05 | 0.02 | 0.02 | 0.02 | 0.15 | 0.27 | 0.23 | 0.06 | 0.09 | 1.84
Tm | 0.02 | 0.01 | 0.04 | 0.01 | 0.01 | 0.01 | 0.01 | bdl | 0.02 | 0.01 | 0.01 | bdl | 0.01 | 0.15
Yb | 0.19 | 0.11 | 0.27 | 0.02 | 0.12 | 0.06 | 0.12 | 0.10 | 0.13 | 0.18 | 0.15 | 0.12 | 0.05 | 0.90
Lu | 0.02 | 0.02 | 0.03 | 0.01 | 0.02 | 0.01 | 0.01 | bdl | 0.02 | 0.02 | 0.02 | 0.01 | bdl | 0.10
Hf | 0.49 | 0.27 | 0.49 | 0.58 | 0.37 | 0.23 | 0.17 | 0.22 | 0.39 | 0.41 | 0.15 | 0.73 | 0.34 | 0.92
Ta | bdl | 0.01 | 0.02 | 0.02 | 0.02 | 0.03 | 0.01 | 0.02 | 0.02 | 0.01 | 0.01 | 0.03 | bdl | 0.03
W | 0.08 | 0.07 | 0.16 | 0.04 | 0.03 | 0.06 | 0.07 | 0.06 | 0.09 | 0.14 | 0.05 | 0.06 | 0.04 | 0.07
Pb | 98.7 | 2.01 | 184 | 5.24 | 10.0 | 3.27 | 0.02 | 0.07 | 38.4 | 16.3 | 11.8 | 4.85 | 12.3 | 136
Bi | 3.02 | 0.05 | 4.94 | 0.01 | bdl | bdl | bdl | 0.01 | 0.04 | 0.01 | 0.01 | 0.01 | 0.01 | 0.08
Th | 0.05 | 0.01 | 0.36 | bdl | 0.03 | bdl | bdl | bdl | 0.08 | 0.41 | 0.03 | 0.03 | 0.01 | 0.99
U | 0.03 | bdl | 0.04 | 0.01 | 0.02 | bdl | bdl | bdl | 0.03 | 0.02 | bdl | bdl | 0.01 | 0.11

## Supplementary Table 4
American Mineralogist: March 2025 Online Materials AM-25-39297 (use tabs to navigate to other tables)
Xiao et al.: Crustal silica contamination in the Bayan Obo carbonatite
Supplementary Table 4: LA-ICP-MS analysis result of fluorbritholite-(Ce).
No.1 | Bri-1 | Bri-2 | Bri-3 | Bri-4 | Bri-5 | Bri-6 | Bri-7 | Bri-8 | Bri-9 | Bri-10 | Bri-11 | Bri-12 | Bri-13 | Bri-14 | Bri-15 | Bri-16 | Bri-17 | Bri-18 | Bri-19 | Bri-20 | Bri-21 | Bri-22 | Bri-23 | Bri-24 | Bri-25 | Bri-26 | Bri-27 | Bri-28 | Bri-29 | Bri-30 | Bri-31 | Bri-32 | Bri-33 | Bri-34 | Bri-35 | Bri-36 | Bri-37 | Bri-38 | Bri-39 | Bri-40 | Bri-41 | Bri-42 | Bri-43 | Bri-44 | Bri-45 | Bri-46 | Bri-47 | Bri-48 | Bri-49 | Bri-50 | Bri-51 | Bri-52
Li | 0.05 | 91 | 0.33 | 5.4 | 2.65 | 0.43 | 0.04 | 0.11 | 45.9 | 0.07 | 0.14 | 0.04 | 0.1 | 4.52 | 2.25 | 0.13 | 0.06 | 0.09 | 0.06 | 0.2 | 0.08 | 1.06 | 0.06 | 0.25 | 0.3 | 0.65 | 0.49 | 1.31 | 0.05 | 0.11 | 14.1 | 0.4 | 0.01 | 0.05 | 4.13 | 0.04 | 0.09 | 0.04 | 0.07 | 0.14 | 0.02 | 12.6 | 0.11 | 0.23 | 0.18 | 0.11 | 4.8 | 0.77 | 0.07 | 0.07 | 0.1 | 0.09
SiO2 | 17.3 | 20.8 | 18.5 | 18.8 | 18.2 | 19 | 18.7 | 18.3 | 20.2 | 17.9 | 18.7 | 18.7 | 19 | 19.2 | 19.5 | 19.1 | 18.9 | 18.9 | 18.6 | 18.5 | 19 | 18.6 | 18.9 | 15.8 | 18.9 | 18.5 | 18.7 | 19 | 18.6 | 18.7 | 19.2 | 18.9 | 18.9 | 18.1 | 19.1 | 18.2 | 18.9 | 19.1 | 18.8 | 18.9 | 18.9 | 19.2 | 18.8 | 16.8 | 18.9 | 18.8 | 18.5 | 19 | 18.9 | 18.7 | 16.5 | 18.6
CaO | 15.2 | 12.4 | 12.8 | 12.3 | 13.6 | 12.3 | 13 | 13.3 | 11 | 14.1 | 12.5 | 12.4 | 11.8 | 10.9 | 11.1 | 11.6 | 11.9 | 12.6 | 12.5 | 12.8 | 11.8 | 12.4 | 12.3 | 20.3 | 12.4 | 13.2 | 12.4 | 12.2 | 12.9 | 12.9 | 12.7 | 12.6 | 12.4 | 14.1 | 12.4 | 13.5 | 12.4 | 12.2 | 12.3 | 12.5 | 11.8 | 12.7 | 12.8 | 16.9 | 12.4 | 12.7 | 13.1 | 12.1 | 12.6 | 12.4 | 16.8 | 13.4
Sc | 18.6 | 13.4 | 16.7 | 18.5 | 15.4 | 17.8 | 19.5 | 19 | 14.8 | 18.8 | 20.7 | 17.3 | 15.8 | 8.86 | 11.7 | 16.8 | 17.1 | 27.4 | 20.6 | 26.4 | 21.1 | 19.7 | 20.5 | 15.6 | 20.3 | 17.2 | 20.1 | 21.4 | 23.6 | 16.1 | 18.3 | 21.6 | 21.3 | 20.5 | 23.4 | 20.4 | 20.3 | 18.2 | 22.1 | 22.1 | 17.6 | 23.6 | 10.4 | 17.2 | 12.9 | 16.2 | 15.5 | 21.5 | 22.5 | 21.2 | 16.8 | 15.9
V | 4.03 | 6.65 | 8.72 | 4.99 | 21.2 | 5.15 | 8.77 | 17.7 | 7.32 | 7.56 | 5.84 | 7.68 | 4.24 | 1.96 | 3.48 | 8.09 | 7.7 | 20.7 | 16.1 | 26 | 13.7 | 15.5 | 14.5 | 8.91 | 10.9 | 11.9 | 15.5 | 14.3 | 18.9 | 16.7 | 10.1 | 15.5 | 17.1 | 20.7 | 14.7 | 15.9 | 16 | 13.8 | 15 | 15.4 | 15 | 12 | 6.41 | 9.52 | 9.41 | 10.6 | 11.5 | 14.9 | 16.5 | 16.3 | 8.08 | 20.2
Co | 0.04 | 0.2 | 0.03 | 0.03 | 0.05 | 0.03 | 0.02 | 0.03 | 0.09 | 0.02 | 0.04 | 0.03 | 0.04 | 0.01 | 0.1 | 0.04 | 0.03 | 0.08 | 0.02 | 0.04 | 0.2 | 0.03 | 0.05 | 0.76 | 0.06 | 0.05 | 0.03 | 0.05 | 0.04 | 0.05 | 0.1 | 0.03 | 0.03 | 0.05 | 0.08 | 0.06 | 0.03 | 0.04 | 0.03 | 0.04 | 0.02 | 0.1 | 0.04 | 0.07 | 0.04 | 0.05 | 0.04 | 0.04 | 0.11 | 0.02 | 0.07 | 0.04
Ni | 0.03 | 0.06 | 0.09 | 0.04 | 0.2 | 0.06 | 0.07 | bdl | 0.18 | 0.01 | 0.02 | 0.12 | 0.08 | 0.06 | 0.18 | 0.04 | 0.08 | 0.18 | bdl | 0.07 | 0.03 | 0.01 | 0.11 | 0.32 | 0.12 | 0.02 | 0.07 | bdl | 0.04 | bdl | 0.1 | bdl | bdl | 0.02 | 0.06 | 0.07 | 0.04 | 0.03 | bdl | 0.03 | bdl | 0.03 | 0.03 | 0.06 | bdl | 0.07 | 0.02 | 0.13 | 0.07 | bdl | 0.11 | bdl
Ga | 4012 | 4231 | 4235 | 4295 | 3981 | 4345 | 4132 | 4103 | 4657 | 4161 | 4298 | 4365 | 4498 | 4642 | 4570 | 4449 | 4359 | 4284 | 4363 | 4282 | 4486 | 4313 | 4363 | 3345 | 4337 | 4215 | 4380 | 4394 | 4266 | 4166 | 4250 | 4256 | 4283 | 4061 | 4202 | 4069 | 4213 | 4228 | 4238 | 4288 | 4498 | 4279 | 4072 | 3662 | 4067 | 4198 | 4107 | 4354 | 4224 | 4305 | 3898 | 4090
Rb | 0.21 | 17.5 | 0.29 | 0.22 | 0.22 | 0.29 | 0.2 | 0.22 | 8.2 | 0.19 | 0.23 | 0.21 | 0.23 | 0.19 | 0.23 | 0.12 | 0.1 | 0.13 | 0.1 | 0.12 | 0.1 | 0.41 | 0.11 | 0.1 | 0.11 | 0.11 | 0.1 | 0.27 | 0.12 | 0.1 | 3.59 | 0.1 | 0.1 | 0.13 | 0.12 | 0.11 | 0.11 | 0.09 | 0.1 | 0.13 | 0.13 | 2.85 | 0.13 | 0.13 | 0.07 | 0.11 | 1.02 | 0.18 | 0.13 | 0.13 | 0.12 | 0.11
Sr | 2412 | 1979 | 2193 | 2149 | 2334 | 2043 | 2069 | 2241 | 2015 | 2195 | 2081 | 1998 | 1940 | 2204 | 2024 | 1842 | 2012 | 1787 | 1844 | 1936 | 1801 | 1862 | 1743 | 2977 | 1729 | 2017 | 1822 | 1820 | 1817 | 1892 | 1790 | 1791 | 1879 | 2125 | 1951 | 2004 | 1940 | 1799 | 1720 | 1827 | 1946 | 1754 | 2273 | 2461 | 2021 | 1778 | 2016 | 1843 | 1837 | 2005 | 2468 | 2089
Y | 2584 | 2716 | 2780 | 2746 | 2847 | 2897 | 2621 | 2614 | 3435 | 2642 | 2742 | 2806 | 2899 | 2707 | 2922 | 1500 | 1419 | 1454 | 1415 | 1488 | 1511 | 1463 | 1468 | 1100 | 1385 | 1422 | 1523 | 1441 | 1460 | 1365 | 1328 | 1379 | 1476 | 1388 | 1412 | 1434 | 1533 | 1437 | 1447 | 1443 | 1668 | 1416 | 1490 | 1197 | 960 | 1322 | 1369 | 1574 | 1423 | 1542 | 1330 | 1347
Zr | 18.7 | 16.9 | 21.7 | 19 | 23.8 | 17.5 | 23.6 | 26.4 | 15 | 18.3 | 20.9 | 19 | 17.1 | 14.5 | 17.5 | 17.5 | 16 | 30.3 | 25.3 | 32.2 | 19.5 | 24.8 | 23.5 | 16.5 | 27.6 | 23.8 | 24.1 | 24.9 | 29.4 | 30.6 | 27 | 27.7 | 24.2 | 29.4 | 23.5 | 25.5 | 21.6 | 21.4 | 26.3 | 25.5 | 22.3 | 25.1 | 20 | 23.9 | 15.1 | 29.2 | 27.3 | 23.3 | 28 | 25.9 | 16.7 | 35.9
Nb | 0.27 | 3.32 | 0.4 | 0.34 | 1.23 | 0.28 | 0.37 | 0.74 | 0.48 | 0.36 | 0.36 | 0.36 | 0.24 | 0.44 | 0.55 | 0.25 | 0.3 | 0.84 | 0.34 | 0.52 | 0.2 | 0.33 | 0.8 | 4 | 0.46 | 0.71 | 0.23 | 0.36 | 0.31 | 0.88 | 0.99 | 0.29 | 0.31 | 0.43 | 0.61 | 0.28 | 0.65 | 0.84 | 0.25 | 0.38 | 0.35 | 1.61 | 0.28 | 1.16 | 0.39 | 0.41 | 0.93 | 0.26 | 0.31 | 0.32 | 0.28 | 0.91
Ba | 877 | 3900 | 812 | 1242 | 956 | 712 | 1157 | 968 | 3068 | 835 | 808 | 808 | 717 | 527 | 504 | 733 | 700 | 915 | 890 | 968 | 721 | 831 | 814 | 864 | 812 | 859 | 806 | 797 | 919 | 915 | 1009 | 927 | 851 | 1078 | 877 | 790 | 791 | 808 | 877 | 865 | 667 | 1152 | 914 | 1082 | 568 | 834 | 869 | 736 | 924 | 807 | 844 | 1017
La | 145780 | 136945 | 157914 | 158847 | 168701 | 150422 | 162758 | 167714 | 138099 | 154171 | 161762 | 154892 | 151043 | 153079 | 151826 | 160980 | 165480 | 159848 | 158250 | 162366 | 159006 | 159659 | 155929 | 121858 | 157636 | 158913 | 155689 | 157799 | 157879 | 168125 | 156491 | 160446 | 162882 | 155853 | 159577 | 158419 | 159602 | 161808 | 160703 | 159181 | 155153 | 152848 | 174592 | 141906 | 178905 | 156075 | 160718 | 157344 | 162512 | 160916 | 137349 | 168468
Ce | 217226 | 225427 | 228913 | 233248 | 218517 | 234179 | 225823 | 222818 | 244088 | 221633 | 230987 | 232586 | 239332 | 248201 | 246077 | 239047 | 234201 | 229461 | 232597 | 228748 | 238057 | 233700 | 235090 | 180972 | 232389 | 227249 | 234730 | 234747 | 229956 | 225483 | 229513 | 229928 | 232144 | 220981 | 230727 | 224909 | 232535 | 233630 | 232819 | 231754 | 239388 | 229629 | 223385 | 203632 | 226341 | 231383 | 227251 | 236431 | 230146 | 234435 | 208226 | 220094
Pr | 17921 | 19914 | 18731 | 19012 | 16837 | 19802 | 17798 | 17255 | 21799 | 17955 | 18517 | 19542 | 20588 | 21347 | 20913 | 20120 | 19326 | 19083 | 19631 | 18768 | 20105 | 19614 | 19941 | 15118 | 19495 | 18679 | 19976 | 19722 | 19157 | 18038 | 19160 | 19068 | 18982 | 18252 | 19274 | 18556 | 19422 | 19325 | 19411 | 19314 | 20708 | 19632 | 17344 | 16832 | 17442 | 19619 | 18676 | 20091 | 18926 | 19337 | 17721 | 17321
Nd | 51166 | 59432 | 53002 | 53637 | 46136 | 57355 | 49323 | 46990 | 65016 | 50332 | 51708 | 56326 | 60015 | 61799 | 60512 | 57673 | 54628 | 54142 | 56464 | 53067 | 57826 | 56133 | 57736 | 43389 | 56029 | 52640 | 57784 | 56567 | 54845 | 50024 | 54490 | 53997 | 53507 | 51690 | 54984 | 52648 | 55436 | 54657 | 55096 | 54739 | 59861 | 56612 | 47452 | 47339 | 45797 | 56231 | 52519 | 57331 | 53049 | 54520 | 50773 | 47418
Sm | 4520 | 5625 | 4713 | 4685 | 3969 | 5212 | 4172 | 3952 | 6198 | 4398 | 4466 | 5146 | 5543 | 5571 | 5439 | 4578 | 4264 | 4284 | 4475 | 4181 | 4592 | 4427 | 4612 | 3438 | 4387 | 4072 | 4619 | 4463 | 4348 | 3785 | 4199 | 4208 | 4175 | 4081 | 4326 | 4145 | 4442 | 4291 | 4348 | 4307 | 4953 | 4569 | 3579 | 3657 | 3102 | 4407 | 4069 | 4613 | 4140 | 4306 | 4091 | 3547
Eu | 773 | 949 | 822 | 783 | 699 | 890 | 715 | 692 | 1106 | 720 | 760 | 839 | 960 | 1105 | 1038 | 762 | 725 | 704 | 722 | 697 | 775 | 723 | 756 | 563 | 699 | 683 | 766 | 737 | 716 | 625 | 671 | 686 | 716 | 698 | 742 | 715 | 773 | 734 | 735 | 729 | 884 | 757 | 642 | 598 | 558 | 700 | 671 | 791 | 705 | 745 | 688 | 607
Gd | 2164 | 2659 | 2229 | 2217 | 1896 | 2462 | 1968 | 1866 | 2954 | 2076 | 2107 | 2418 | 2603 | 2533 | 2524 | 1756 | 1631 | 1649 | 1716 | 1607 | 1781 | 1707 | 1784 | 1298 | 1672 | 1574 | 1789 | 1721 | 1675 | 1437 | 1580 | 1610 | 1610 | 1580 | 1672 | 1594 | 1734 | 1655 | 1670 | 1670 | 1945 | 1752 | 1415 | 1382 | 1117 | 1670 | 1552 | 1801 | 1594 | 1674 | 1589 | 1369
Tb | 211 | 259 | 219 | 216 | 188 | 242 | 192 | 182 | 290 | 203 | 206 | 238 | 253 | 239 | 242 | 144 | 134 | 135 | 140 | 133 | 147 | 140 | 146 | 107 | 136 | 129 | 147 | 141 | 138 | 118 | 129 | 131 | 133 | 131 | 138 | 133 | 144 | 138 | 139 | 138 | 165 | 145 | 119 | 114 | 90.9 | 137 | 128 | 150 | 132 | 139 | 132 | 113
Dy | 892 | 1077 | 928 | 918 | 814 | 1015 | 813 | 784 | 1214 | 864 | 880 | 993 | 1058 | 948 | 982 | 549 | 510 | 516 | 528 | 512 | 554 | 531 | 549 | 403 | 516 | 493 | 557 | 535 | 524 | 454 | 490 | 497 | 507 | 502 | 524 | 507 | 552 | 523 | 528 | 525 | 626 | 543 | 470 | 435 | 349 | 519 | 492 | 573 | 505 | 540 | 496 | 439
Ho | 112 | 131 | 116 | 116 | 105 | 127 | 103 | 100 | 152 | 109 | 112 | 124 | 132 | 109 | 119 | 64.8 | 61 | 61.5 | 62.4 | 61.7 | 66 | 63.4 | 65.1 | 47.9 | 61.3 | 59.4 | 66.4 | 63.4 | 63 | 55 | 58.1 | 59.1 | 60.9 | 60.1 | 62.6 | 60.9 | 65.9 | 61.6 | 62.9 | 62.3 | 74.2 | 63.8 | 57.6 | 51.9 | 41.7 | 60.7 | 58.3 | 68.3 | 60.3 | 64.6 | 58.4 | 53.7
Er | 193 | 221 | 201 | 200 | 187 | 216 | 180 | 177 | 256 | 190 | 196 | 212 | 222 | 170 | 195 | 106 | 101 | 103 | 102 | 103 | 108 | 104 | 106 | 78.8 | 100 | 97.5 | 108 | 104 | 103 | 92.3 | 95.7 | 97.5 | 102 | 100 | 102 | 101 | 108 | 102 | 103 | 103 | 121 | 104 | 98.1 | 85.6 | 70.9 | 99.3 | 96.1 | 112 | 99.6 | 107 | 96.2 | 90.7
Tm | 16.6 | 18.4 | 17.4 | 17.4 | 16.7 | 18.4 | 15.8 | 15.6 | 21.6 | 16.8 | 17.1 | 18.1 | 18.7 | 13.4 | 16.5 | 8.43 | 8.17 | 8.25 | 8.14 | 8.44 | 8.73 | 8.33 | 8.45 | 6.23 | 8.09 | 7.91 | 8.64 | 8.29 | 8.27 | 7.51 | 7.72 | 7.82 | 8.16 | 8 | 8.22 | 8.14 | 8.84 | 8.13 | 8.29 | 8.28 | 9.62 | 8.24 | 8.18 | 6.88 | 5.75 | 7.84 | 7.77 | 8.94 | 8.19 | 8.75 | 7.62 | 7.43
Yb | 66.3 | 69.9 | 69.6 | 69 | 68.5 | 72.2 | 64.3 | 63.7 | 82.8 | 66.5 | 68.9 | 71.2 | 72.3 | 51.5 | 64.7 | 31.9 | 31.8 | 32.2 | 31 | 32.9 | 33.3 | 32.5 | 31.8 | 24 | 31.1 | 30.8 | 33.2 | 32.2 | 32.2 | 29.7 | 29.1 | 30.4 | 31.7 | 31.3 | 30.8 | 32.3 | 33.9 | 31.9 | 32.4 | 31.3 | 37 | 31.9 | 32.7 | 26.8 | 22.3 | 30.8 | 30.2 | 34.7 | 31.9 | 33.8 | 28.9 | 30.3
Lu | 6.12 | 6.32 | 6.4 | 6.4 | 6.56 | 6.57 | 6.1 | 6.18 | 7.44 | 6.25 | 6.36 | 6.52 | 6.67 | 4.67 | 6.04 | 3.07 | 3.06 | 3.19 | 2.93 | 3.16 | 3.11 | 3.06 | 3.02 | 2.26 | 2.91 | 2.92 | 3.12 | 2.91 | 3.05 | 2.85 | 2.77 | 2.85 | 3.08 | 2.97 | 2.99 | 2.97 | 3.19 | 2.97 | 3 | 2.99 | 3.46 | 2.92 | 3.22 | 2.53 | 2.07 | 2.82 | 2.82 | 3.26 | 3.06 | 3.31 | 2.72 | 2.9
Hf | 0.36 | 0.35 | 0.38 | 0.37 | 0.5 | 0.35 | 0.48 | 0.56 | 0.29 | 0.36 | 0.42 | 0.4 | 0.36 | 0.25 | 0.27 | 0.28 | 0.25 | 0.62 | 0.55 | 0.7 | 0.35 | 0.39 | 0.41 | 0.27 | 0.49 | 0.4 | 0.44 | 0.44 | 0.54 | 0.61 | 0.47 | 0.49 | 0.39 | 0.53 | 0.45 | 0.44 | 0.37 | 0.39 | 0.5 | 0.5 | 0.34 | 0.56 | 0.24 | 0.48 | 0.26 | 0.51 | 0.51 | 0.45 | 0.54 | 0.47 | 0.29 | 0.73
Ta | 0.02 | 0.02 | 0.01 | 0.01 | 0.01 | 0.01 | 0.01 | 0.01 | 0.02 | 0.02 | 0.02 | 0.02 | 0.02 | 0.01 | 0.02 | 0.01 | 0.01 | 0.01 | 0.01 | 0.01 | 0.01 | 0.01 | 0.01 | 0.01 | 0.01 | 0.01 | 0.01 | 0.01 | 0.01 | 0.01 | 0.01 | 0.01 | 0.01 | 0.01 | 0.01 | 0.01 | 0.01 | 0.01 | 0.01 | 0.01 | 0.01 | 0.01 | 0.01 | 0.01 | 0.01 | 0.01 | 0.01 | 0.01 | 0.01 | 0.01 | 0.01 | 0.01
Pb | 602 | 595 | 655 | 622 | 646 | 668 | 644 | 642 | 711 | 577 | 642 | 610 | 660 | 645 | 711 | 677 | 707 | 641 | 665 | 696 | 703 | 665 | 632 | 535 | 620 | 643 | 659 | 694 | 649 | 621 | 628 | 644 | 673 | 698 | 704 | 664 | 692 | 693 | 654 | 666 | 614 | 651 | 716 | 612 | 841 | 619 | 647 | 631 | 669 | 671 | 561 | 671
Th | 189 | 316 | 291 | 88.6 | 72.1 | 229 | 174 | 106 | 269 | 89.7 | 69.9 | 336 | 316 | 311 | 290 | 652 | 789 | 433 | 614 | 312 | 386 | 497 | 564 | 313 | 436 | 308 | 463 | 392 | 383 | 316 | 351 | 540 | 268 | 530 | 578 | 513 | 555 | 535 | 488 | 491 | 494 | 736 | 269 | 312 | 2088 | 734 | 487 | 335 | 290 | 238 | 393 | 198
U | 0.49 | 0.97 | 0.62 | 0.35 | 0.27 | 0.61 | 0.46 | 0.35 | 0.78 | 0.31 | 0.32 | 0.68 | 1 | 0.49 | 0.62 | 0.53 | 0.63 | 0.38 | 0.46 | 0.36 | 0.39 | 0.42 | 0.45 | 0.3 | 0.44 | 0.33 | 0.42 | 0.38 | 0.4 | 0.33 | 0.37 | 0.47 | 0.32 | 0.45 | 0.5 | 0.44 | 0.49 | 0.42 | 0.41 | 0.43 | 0.39 | 0.47 | 0.5 | 0.34 | 0.37 | 0.59 | 0.45 | 0.36 | 0.32 | 0.3 | 0.37 | 0.32