## Method Summary
American Mineralogist: March 2025 Online Materials AM-25-39359 (use tabs to navigate to other tables)
BRUECKNER ET AL.: VANADIUM AT VAN PROPERTY—MINERALOGY AND COMPOSITION
Clay Speciation by X-Ray Diffraction
| Report Prepared for: | University of Manitoba
| Project Number/ LIMS No. | 18343-03/MI4509-MAR22
| Sample Receipt: | 2022-03-08
| Sample Analysis: | 2022-04-03
| Reporting Date: | 2022-05-06
| Instrument: | BRUKER AXS D8 Advance Diffractometer
| Test Conditions: | Co radiation, 35 kV, 40 mA; Detector: LYNXEYE
Regular Scanning: Step: 0.02°, Step time:0.3s, 2θ range: 4-75°
| Interpretations: | PDF2/PDF4 powder diffraction databases issued by the International Center for Diffraction Data (ICDD). DiffracPIus Eva software.
| Detection Limit: | 0.5-2%. Strongly dependent on crystallinity.
| Contents: | 1) Method Summary
2) Summary of Mineral Asemblages
3) Semi-Quantitative XRD Results
4) Chemical Balance(s)
5) XRD Pattern(s)
| Zhihai (Adrian) Zhang, Ph.D. |  | Huyun Zhou, Ph.D., P.Geo.
| Junior Mineralogist |  | Senior Mineralogist
ACCREDITATION: SGS Natural Resources Lakefield is accredited to the requirements of ISO/IEC 17025 for specific tests as listed on our scope of accreditation, including geochemical, mineralogical and trade mineral tests. To view a list of the accredited methods, please visit the following website and search SGS Canada Inc. - Minerals: https://www.scc.ca/en/search/palcan.
| SGS Natural Resources | P.O. Box 4300, 185 Concession Street, Lakefield, Ontario, Canada K0L 2H0
| a division of SGS Canada Inc. | Tel: (705) 652-2000 Fax: (705) 652-6365 www.sgs.com www.sgs.com/met
Member of the SGS Group (SGS SA)
Method Summary
The Clay Speciation by XRD by XRD (ME-LR-MIN-MET-MN-D04) method used by SGS Natural Resources is accredited to the requirements of ISO/IEC 17025.
Mineral Identification and Interpretation:
Mineral identification and interpretation involve matching the diffraction pattern of a test sample material to patterns of single-phase reference materials. The reference patterns are compiled by the Joint Committee on Powder Diffraction Standards - International Center for Diffraction Data (JCPDS-ICDD) and released on software as a database of Powder Diffraction Files (PDF).
Interpretations do not reflect the presence of non-crystalline and/or amorphous compounds. Mineral proportions are based on relative peak heights and may be strongly influenced by crystallinity, structural group or preferred orientations. Interpretations and relative proportions should be accompanied by supporting petrographic and geochemical data (Whole Rock Analysis, Inductively Coupled Plasma - Optical Emission Spectroscopy, etc.).
Clay Mineral Separation and Identification:
Clay minerals are typically fine-grained (<2 µm) phyllosilicates in sedimentary rock. Due to the poor crystallinity and fine size of clay minerals, separation of the clay fraction from bulk samples by centrifuge is required. A slide of the oriented clay fraction is prepared and scanned followed by a series of procedures (the addition of ethylene glycol and high temperature heating). Clay minerals are identified by their individual diffraction patterns and changes in their diffraction pattern after different treatments.
Bulk Sample Semi-Quantitative Analysis:
The Semi-Quantitative analysis (RIR method) is performed based on each mineral's relative peak heights and of their respective I/Icor values, which are available from the PDF database. Mineral abundances for the bulk sample (in weight %) are generated by Bruker-EVA Software. These data are reconciled with a bulk chemistry (e.g. whole rock analysis including SiO2, Al2O3, Na2O, K2O, CaO, MgO, Fe2O3, Cr2O3, MnO, TiO2, P2O5, V2O5 or other chemical data). A chemical balance table shows the difference between the assay results and elemental concentrations determined by XRD.
DISCLAIMER: This document is issued by the Company under its General Conditions of Service accessible at http://www.sgs.com/en/Terms-and-Conditions.aspx. Attention is drawn to the limitation of liability, indemnification and jurisdiction issues defined therein. Any holder of this document is advised that information contained hereon reflects the Company’s findings at the time of its intervention only and within the limits of Client’s instructions, if any. The Company’s sole responsibility is to its Client and this document does not exonerate parties to a transaction from exercising all their rights and obligations under the transaction documents. Any unauthorized alteration, forgery or falsification of the content or appearance of this document is unlawful and offenders may be prosecuted to the fullest extent of the law.
WARNING: The sample(s) to which the findings recorded herein (the “Findings”) relate was(were) drawn and / or provided by the Client or by a third party acting at the Client’s direction. The Findings constitute no warranty of the sample’s representativeness of any goods and strictly relate to the sample(s). The Company accepts no liability with regard to the origin or source from which the sample(s) is/are said to be extracted.
| SGS Natural Resources | P.O. Box 4300, 185 Concession Street, Lakefield, Ontario, Canada K0L 2H0
| a division of SGS Canada Inc. | Tel: (705) 652-2000 Fax: (705) 652-6365 www.sgs.com www.sgs.com/met
Member of the SGS Group (SGS SA)

## Summary
Mineral List
Mineral | Composition
Quartz | SiO2
Calcite | CaCO3
Muscovite | KAl2(AlSi3O10)(OH)2
Graphite | C
Pyrite | FeS2
Dolomite | CaMg(CO3)2
Albite | NaAlSi3O8
Gypsum | CaSO4∙2H2O
Biotite | K(Mg,Fe)3(AlSi3O10)(OH)2
Sphalerite | ZnS
Fluorapatite | Ca5(PO4)3F
Gibbsite | Al(OH)3
Phlogopite | KMg3(AlSi3O10)(OH)2
Goethite | αFeO∙OH
Rutile | TiO2
Barite | BaSO4
Illite | (K,H3O)(Al,Mg,Fe)2(Si,Al)4O10[(OH)2,(H2O)]
American Mineralogist: March 2025 Online Materials AM-25-39359 (use tabs to navigate to other tables)
BRUECKNER ET AL.: VANADIUM AT VAN PROPERTY—MINERALOGY AND COMPOSITION

## Semi-Quant
American Mineralogist: March 2025 Online Materials AM-25-39359 (use tabs to navigate to other tables)
BRUECKNER ET AL.: VANADIUM AT VAN PROPERTY—MINERALOGY AND COMPOSITION
Semi-Quantitative X-ray Diffraction Results
Mineral | HFO5-33 | HFO5-34 | HFO5-36 | HFO5-37 | HFO5-38 | HFO5-39
| (wt %) | (wt %) | (wt %) | (wt %) | (wt %) | (wt %)
Quartz | 77 | 78.4 | 90.8 | 81.5 | 73.4 | 2.5
Calcite | 0.8 | 2.5 | - | - | - | 90.2
Muscovite | 5.6 | 4.6 | 2.8 | 3.9 | 20.7 | -
Graphite | 9.3 | 8 | 3.6 | 10.3 | 1 | -
Pyrite | 1.4 | 1 | 0.2 | 0.9 | - | 0.1
Dolomite | 0.8 | 0.6 | - | - | 0.4 | 1.5
Albite | - | - | - | - | - | 3.2
Gypsum | 1 | 1 | 0.3 | 0.4 | - | 0.3
Biotite | 0.8 | 0.3 | 0.5 | 1 | - | -
Sphalerite | 1.2 | 1.1 | 0.1 | - | - | -
Fluorapatite | 0.5 | 0.6 | - | 0.5 | - | 0.3
Gibbsite | - | - | - | - | 1.6 | 0.2
Phlogopite | - | - | - | - | 0.1 | 1.2
Goethite | - | 0.1 | 0.2 | - | - | 0.3
Rutile | - | - | - | - | 0.5 | -
Barite | - | - | - | - | 0.3 | -
Clay
Illite | 1.7 | 1.7 | 1.5 | 1.6 | 2.1 | 0.1
TOTAL | 100.1 | 99.9 | 100 | 100.1 | 100.1 | 99.9

## Chemical Balance
American Mineralogist: March 2025 Online Materials AM-25-39359 (use tabs to navigate to other tables)
BRUECKNER ET AL.: VANADIUM AT VAN PROPERTY—MINERALOGY AND COMPOSITION
Chemical Balance
HFO5-33
Name | Assay1 | SQD2 | Delta | Status
Oxygen | - | 46.3 | - | SQD
Silicon | 37.3 | 37.6 | -0.213 | Both
Carbon | 9.54 | 9.5 | 0.0353 | Both
Aluminum | 1.51 | 1.51 | -0.0013 | Both
Sulfur | 1.42 | 1.29 | 0.126 | Both
Iron | 0.93 | 0.951 | -0.021 | Both
Calcium | 0.836 | 0.9 | -0.0637 | Both
Zinc | 0.72 | 0.781 | -0.0607 | Both
Potassium | 0.648 | 0.699 | -0.0514 | Both
Vanadium | 0.39 | - | - | XRF
Magnesium | 0.289 | 0.288 | 0.0012 | Both
Barium | 0.123 | - | - | XRF
Phosphorus | 0.0917 | 0.087 | 0.00466 | Both
Titanium | 0.0839 | - | - | XRF
Nickel | 0.03 | - | - | XRF
Sodium | 0.0297 | - | - | XRF
Chromium | 0.0237 | - | - | XRF
Hydrogen | - | 0.0629 | - | SQD
Fluorine | - | 0.0167 | - | SQD
Chlorine | - | 0.00332 | - | SQD
HFO5-34
Name | Assay1 | SQD2 | Delta | Status
Oxygen | - | 47.2 | - | SQD
Silicon | 37.7 | 37.9 | -0.183 | Both
Carbon | 8.53 | 8.39 | 0.141 | Both
Calcium | 1.51 | 1.6 | -0.0906 | Both
Aluminum | 1.19 | 1.27 | -0.0846 | Both
Sulfur | 1.07 | 1.11 | -0.039 | Both
Iron | 0.811 | 0.808 | 0.00311 | Both
Zinc | 0.79 | 0.769 | 0.0209 | Both
Potassium | 0.581 | 0.554 | 0.0268 | Both
Vanadium | 0.36 | - | - | XRF
Magnesium | 0.223 | 0.212 | 0.0112 | Both
Phosphorus | 0.118 | 0.113 | 0.00464 | Both
Barium | 0.0948 | - | - | XRF
Titanium | 0.0659 | - | - | XRF
Nickel | 0.03 | - | - | XRF
Chromium | 0.0237 | - | - | XRF
Sodium | 0.0223 | - | - | XRF
Manganese | 0.0155 | - | - | XRF
Hydrogen | - | 0.0566 | - | SQD
Fluorine | - | 0.0218 | - | SQD
Chlorine | - | 0.00432 | - | SQD
1. Values measured by chemical assay.
2. Values calculated based on mineral/compound formulas and quantites identified by semi-quantitative XRD.
HFO5-36
Name | Assay1 | SQD2 | Delta | Status
Oxygen | - | 50.9 | - | SQD
Silicon | 43.9 | 43.3 | 0.59 | Both
Carbon | 3.52 | 3.6 | -0.0845 | Both
Aluminum | 0.804 | 0.89 | -0.0851 | Both
Iron | 0.455 | 0.466 | -0.0113 | Both
Potassium | 0.39 | 0.392 | -0.00165 | Both
Sulfur | 0.16 | 0.165 | -0.00466 | Both
Magnesium | 0.145 | 0.142 | 0.00237 | Both
Vanadium | 0.14 | - | - | XRF
Calcium | 0.0643 | 0.0644 | -5.2e-05 | Both
Barium | 0.0569 | - | - | XRF
Titanium | 0.048 | - | - | XRF
Zinc | 0.04 | 0.04 | 3.73e-05 | Both
Phosphorus | 0.0175 | - | - | XRF
Chromium | 0.0168 | - | - | XRF
Hydrogen | - | 0.0324 | - | SQD
HFO5-37
Name | Assay1 | SQD2 | Delta | Status
Oxygen | - | 46.8 | - | SQD
Silicon | 37.6 | 39.3 | -1.68 | Both
Carbon | 10.9 | 10.3 | 0.62 | Both
Aluminum | 1.21 | 1.15 | 0.0599 | Both
Iron | 0.741 | 0.727 | 0.0144 | Both
Sulfur | 0.54 | 0.527 | 0.0125 | Both
Potassium | 0.515 | 0.537 | -0.0227 | Both
Vanadium | 0.31 | - | - | XRF
Calcium | 0.286 | 0.285 | 0.00117 | Both
Magnesium | 0.211 | 0.193 | 0.018 | Both
Phosphorus | 0.109 | 0.0941 | 0.0151 | Both
Barium | 0.104 | - | - | XRF
Titanium | 0.0659 | - | - | XRF
Zinc | 0.03 | - | - | XRF
Chromium | 0.0168 | - | - | XRF
Hydrogen | - | 0.0397 | - | SQD
Fluorine | - | 0.0181 | - | SQD
Chlorine | - | 0.00359 | - | SQD
1. Values measured by chemical assay. Reported in weight percent.
2. Values calculated based on mineral/compound formulas and quantites identified by semi-quantitative XRD.
HFO5-38
Name | Assay1 | SQD2 | Delta | Status
Oxygen | - | 51.5 | - | SQD
Silicon | 38.5 | 39 | -0.477 | Both
Aluminum | 5.58 | 5.15 | 0.432 | Both
Barium | 2.08 | 0.177 | 1.91 | Both
Potassium | 2.03 | 2.14 | -0.11 | Both
Carbon | 1.08 | 1.01 | 0.0749 | Both
Titanium | 0.276 | 0.271 | 0.00433 | Both
Iron | 0.259 | 0.276 | -0.017 | Both
Magnesium | 0.199 | 0.191 | 0.00785 | Both
Calcium | 0.0858 | 0.0822 | 0.00354 | Both
Sodium | 0.0816 | - | - | XRF
Vanadium | 0.07 | - | - | XRF
Sulfur | 0.04 | 0.0413 | -0.00131 | Both
Chromium | 0.0168 | - | - | XRF
Hydrogen | - | 0.176 | - | SQD
Fluorine | - | 0.00554 | - | SQD
HFO5-39
Name | Assay1 | SQD2 | Delta | Status
Calcium | 35.2 | 36.6 | -1.57 | Both
Oxygen | - | 48 | - | SQD
Carbon | 11.4 | 11 | 0.435 | Both
Silicon | 2.46 | 2.46 | 0.00592 | Both
Aluminum | 0.524 | 0.504 | 0.0197 | Both
Magnesium | 0.404 | 0.406 | -0.00239 | Both
Sodium | 0.267 | 0.284 | -0.0165 | Both
Iron | 0.266 | 0.263 | 0.00245 | Both
Barium | 0.236 | - | - | XRF
Strontium | 0.156 | - | - | XRF
Sulfur | 0.12 | 0.127 | 0.00736 | Both
Potassium | 0.0747 | 0.116 | 0.0414 | Both
Manganese | 0.0542 | - | - | XRF
Phosphorus | 0.0524 | 0.0568 | 0.00438 | Both
Titanium | 0.024 | - | - | XRF
Hydrogen | - | 0.024 | - | SQD
Fluorine | - | 0.066 | - | SQD
Chlorine | - | 0.00217 | - | SQD
1. Values measured by chemical assay. Reported in weight percent.
2. Values calculated based on mineral/compound formulas and quantites identified by semi-quantitative XRD.

## Pattern
American Mineralogist: March 2025 Online Materials AM-25-39359 (use tabs to navigate to other tables)
BRUECKNER ET AL.: VANADIUM AT VAN PROPERTY—MINERALOGY AND COMPOSITION

## Clay Pattern
American Mineralogist: March 2025 Online Materials AM-25-39359 (use tabs to navigate to other tables)
BRUECKNER ET AL.: VANADIUM AT VAN PROPERTY—MINERALOGY AND COMPOSITION

## Pattern (2)
American Mineralogist: March 2025 Online Materials AM-25-39359 (use tabs to navigate to other tables)
BRUECKNER ET AL.: VANADIUM AT VAN PROPERTY—MINERALOGY AND COMPOSITION

## Clay Pattern (2)
American Mineralogist: March 2025 Online Materials AM-25-39359 (use tabs to navigate to other tables)
BRUECKNER ET AL.: VANADIUM AT VAN PROPERTY—MINERALOGY AND COMPOSITION

## Pattern (3)
American Mineralogist: March 2025 Online Materials AM-25-39359 (use tabs to navigate to other tables)
BRUECKNER ET AL.: VANADIUM AT VAN PROPERTY—MINERALOGY AND COMPOSITION

## Clay Pattern (3)
American Mineralogist: March 2025 Online Materials AM-25-39359 (use tabs to navigate to other tables)
BRUECKNER ET AL.: VANADIUM AT VAN PROPERTY—MINERALOGY AND COMPOSITION

## Pattern (4)
American Mineralogist: March 2025 Online Materials AM-25-39359 (use tabs to navigate to other tables)
BRUECKNER ET AL.: VANADIUM AT VAN PROPERTY—MINERALOGY AND COMPOSITION

## Clay Pattern (4)
American Mineralogist: March 2025 Online Materials AM-25-39359 (use tabs to navigate to other tables)
BRUECKNER ET AL.: VANADIUM AT VAN PROPERTY—MINERALOGY AND COMPOSITION

## Pattern (5)
American Mineralogist: March 2025 Online Materials AM-25-39359 (use tabs to navigate to other tables)
BRUECKNER ET AL.: VANADIUM AT VAN PROPERTY—MINERALOGY AND COMPOSITION

## Clay Pattern (5)
American Mineralogist: March 2025 Online Materials AM-25-39359 (use tabs to navigate to other tables)
BRUECKNER ET AL.: VANADIUM AT VAN PROPERTY—MINERALOGY AND COMPOSITION

## Pattern (6)
American Mineralogist: March 2025 Online Materials AM-25-39359 (use tabs to navigate to other tables)
BRUECKNER ET AL.: VANADIUM AT VAN PROPERTY—MINERALOGY AND COMPOSITION

## Clay Pattern (6)
American Mineralogist: March 2025 Online Materials AM-25-39359 (use tabs to navigate to other tables)
BRUECKNER ET AL.: VANADIUM AT VAN PROPERTY—MINERALOGY AND COMPOSITION