## Wt%
American Mineralogist: May 2025 Online Materials AM-25-59442
AGUE ET AL.: TITANIUM SUBSTITUTIONS IN GARNET
Supplemental Table T1 for Titanium Substitutions in Garnet at Magmatic, Granulite Facies, and High-Pressure Granulite Facies Conditions by Ague, Keller, Ackerson, and Holycross.
Samples from Luth et al. (1990) and Canil and O'Neill (1996) reanalyzed by electron-probe microanalyzer (EPMA) in Holycross et al. (2024)
Holycross et al. (2024) analyses | Comment | SiO2(Mass%) | TiO2(Mass%) | Al2O3(Mass%) | FeO(Mass%) | MgO(Mass%) | CaO(Mass%) | MnO(Mass%) | Fe2O3 | Cr2O3(Mass%) | Na2O(Mass%) | K2O(Mass%) | Total(Mass%) | Mössbauer Fe3/FeT, original papers
FRB838_80nA |  | 41.98 | 0.055 | 22.5555 | 8.773 | 20.06925 | 4.708 | 0.457 | 0 | 2.2725 | 0.01475 | 0.0015 | 101.0925 | 0.033
PHN5549_80nA |  | 42.12475 | 0.151 | 22.3925 | 7.26025 | 21.20125 | 4.69625 | 0.3075 | 0 | 2.3065 | 0.0215 | 0.007 | 100.65025 | 0.054
DE15 Grid 005x005 | (FRB9883) | 41.96516 | 0.04484 | 23.9776 | 5.71528 | 16.52308 | 12.27 | 0.17616 | 0 | 0.31364 | 0.01072 | -0.00124 | 101.15172 | 0.024
HRV247A_80nA Grid 005x005 |  | 41.33612 | 0.41672 | 23.47976 | 11.12416 | 15.58212 | 8.61888 | 0.25036 | 0 | 0.05308 | 0.09944 | -0.00196 | 101.19816 | 0.015
BD2501_80nA |  | 41.9054 | 0.312 | 19.7846 | 6.7156 | 21.16 | 5.0946 | 0.2664 | 0 | 4.849 | 0.0396 | 0.0002 | 100.2988 | 0.095
PHN1917_80nA |  | 41.4856 | 0.0704 | 19.1552 | 6.47 | 20.2658 | 5.85 | 0.313 | 0 | 6.3012 | 0.0138 | -0.0024 | 100.0916 | 0.048
UV86-251_80nA |  | 41.9078 | 0.0078 | 19.0722 | 7.5356 | 22.4026 | 2.236 | 0.395 | 0 | 6.8374 | 0.0024 | -0.0006 | 100.5814 | 0.0508
Notes:
Sample UV86-251 from Canil and O'Neill (1996), others from Luth et al. (1990).
See Holycross and Cottrell (2023) and Holycross et al. (2024) for analytical details.
Fe3/FeT: Fe3+/(Fe2+ + Fe3+)

## apfu
American Mineralogist: May 2025 Online Materials AM-25-59442
AGUE ET AL.: TITANIUM SUBSTITUTIONS IN GARNET
Two-octahedral-cation method
# | # | Si | P | SumIV | AlIV | AlVI | Ti | Cr | Fe3 | SumVI | Fe2 | Mg | Mn | Ca | Na | K | SumVIII | Total | EPMA Fe3/FeT moles | Mössbauer Fe3/FeT, original papers | EPMA Fe3/FeT moles, original papers | P (GPa), original papers
FRB838_80nA | 1 | 2.9735 | 0 | 3 | 0.0265 | 1.8568 | 0.0032 | 0.1271 | 0.0128 | 2 | 0.5067 | 2.1193 | 0.0276 | 0.3575 | 0.0014 | 0 | 3.0123 | 100.91 | 0.02463908 | 0.033 | 0.1292 | 3.62
PHN5549_80nA | 2 | 2.9736 | 0 | 3 | 0.0264 | 1.8366 | 0.008 | 0.1289 | 0.0265 | 2 | 0.4021 | 2.2312 | 0.0185 | 0.3555 | 0.0027 | 0.0009 | 3.011 | 100.52 | 0.06182921 | 0.054 | 0.1518 | 4.51
DE15 Grid 005x005 | (FRB9883) 3 | 2.9704 | 0 | 3 | 0.0296 | 1.9707 | 0.0021 | 0.0173 | 0.0098 | 2 | 0.3288 | 1.743 | 0.0108 | 0.9305 | 0.0014 | 0 | 3.0144 | 101.02 | 0.02894271 | 0.024 | 0.1634
HRV247A_80nA Grid 005x005 | 4 | 2.9692 | 0 | 3 | 0.0308 | 1.9568 | 0.0227 | 0.0028 | 0.0176 | 2 | 0.6503 | 1.6682 | 0.0152 | 0.6634 | 0.0139 | 0 | 3.011 | 100.99 | 0.02635125 | 0.015 | 0.0154
BD2501_80nA | 5 | 2.988 | 0 | 3 | 0.012 | 1.6501 | 0.0166 | 0.2734 | 0.0599 | 2 | 0.3408 | 2.249 | 0.0163 | 0.3888 | 0.0055 | 0 | 3.0004 | 100.24 | 0.1494884 | 0.095 | 0.2214 | 5.65
PHN1917_80nA | 6 | 2.985 | 0 | 3 | 0.015 | 1.6096 | 0.0038 | 0.3584 | 0.0282 | 2 | 0.3611 | 2.174 | 0.0189 | 0.451 | 0.0014 | 0 | 3.0063 | 99.98 | 0.07243771 | 0.048 | 0.1647 | 4.57
UV86-251_80nA | 7 | 2.9891 | 0 | 3 | 0.0109 | 1.5921 | 0.0005 | 0.3857 | 0.0216 | 2 | 0.4281 | 2.3817 | 0.0242 | 0.1712 | 0 | 0 | 3.0052 | 100.45 | 0.04803202 | 0.0508 | 0.1731
8-total-cation method
# | # | Si | P | SumIV | AlIV | AlVI | Ti | Cr | Fe3 | SumVI | Fe2 | Mg | Mn | Ca | Na | K | SumVIII | Total | EPMA Fe3/FeT moles | Mössbauer Fe3/FeT, original papers | EPMA Fe3/FeT moles, original papers | P (GPa) from original papers
FRB838_80nA | 1 | 2.9689 | 0 | 3 | 0.0311 | 1.8493 | 0.0032 | 0.1269 | 0.0498 | 2.0293 | 0.4689 | 2.116 | 0.0276 | 0.3569 | 0.0014 | 0 | 2.9707 | 100.98 | 0.09600925 | 0.033 | 0.2548 | 3.62
PHN5549_80nA | 2 | 2.9695 | 0 | 3 | 0.0305 | 1.8299 | 0.008 | 0.1288 | 0.0595 | 2.0262 | 0.3685 | 2.2281 | 0.0185 | 0.355 | 0.0027 | 0.0009 | 2.9738 | 100.58 | 0.1390187 | 0.054 | 0.2411 | 4.51
DE15 Grid 005x005 | (FRB9883) 3 | 2.9651 | 0 | 3 | 0.0349 | 1.9618 | 0.0021 | 0.0173 | 0.0529 | 2.0341 | 0.285 | 1.7399 | 0.0108 | 0.9288 | 0.0014 | 0 | 2.9659 | 101.1 | 0.1565552 | 0.024 | 0.3734
HRV247A_80nA Grid 005x005 | 4 | 2.9651 | 0 | 3 | 0.0349 | 1.95 | 0.0227 | 0.0028 | 0.0506 | 2.0261 | 0.6164 | 1.6659 | 0.0152 | 0.6625 | 0.0139 | 0 | 2.9739 | 101.05 | 0.07586207 | 0.015 | 0.072
BD2501_80nA | 5 | 2.9878 | 0 | 3 | 0.0122 | 1.6498 | 0.0166 | 0.2734 | 0.0612 | 2.0011 | 0.3394 | 2.2489 | 0.0163 | 0.3888 | 0.0055 | 0 | 2.9989 | 100.24 | 0.1527708 | 0.095 | 0.0375 | 5.65
PHN1917_80nA | 6 | 2.9826 | 0 | 3 | 0.0174 | 1.606 | 0.0038 | 0.3581 | 0.0471 | 2.015 | 0.3419 | 2.1723 | 0.0189 | 0.4506 | 0.0014 | 0 | 2.985 | 100.02 | 0.1210797 | 0.048 | 0.1721 | 4.57
UV86-251_80nA | 7 | 2.9872 | 0 | 3 | 0.0128 | 1.5892 | 0.0005 | 0.3855 | 0.0371 | 2.0123 | 0.4124 | 2.3802 | 0.0241 | 0.1711 | 0 | 0 | 2.9877 | 100.48 | 0.08253615 | 0.0508 | 0.2242
Notes:
Sample UV86-251 from Canil and O'Neill (1996), others from Luth et al. (1990).
Fe3/FeT: Fe3+/(Fe2+ + Fe3+)