## Fig. 1
American Mineralogist: November 2025 Online Materials AM-25-119596 (use tabs to navigate to other tables}
FILIMONOVA ET AL.: THE STATE OF PT IN PYRITE
Energy, eV | HERFD |  |  | energy | TFY
| PtS | PtS2 | Pt-bearing synthetic pyrite |  | PtS | PtS2 | Pt-bearing synthetic pyrite
11449.6 | 6.100059 | 3.726396583 | 1.272407105 | 11448.6 | 6.096485 | 3.695094 | 1.301408
11451.6 | 6.100072 | 3.725860935 | 1.286196075 | 11450.6 | 6.096386 | 3.695094262 | 1.300527
11453.6 | 6.099866 | 3.725174641 | 1.269807324 | 11452.6 | 6.096284 | 3.695093 | 1.299369
11455.6 | 6.100048 | 3.72454848 | 1.265758421 | 11454.6 | 6.096186 | 3.695074645 | 1.297633
11457.6 | 6.100173 | 3.724045524 | 1.284965245 | 11456.6 | 6.096098013 | 3.695025 | 1.295002
11459.6 | 6.099997 | 3.723446797 | 1.254157501 | 11458.6 | 6.096016 | 3.694976 | 1.292256
11461.6 | 6.100173 | 3.723008864 | 1.27843033 | 11460.6 | 6.095941404 | 3.694934 | 1.289570416
11463.6 | 6.099982 | 3.722349287 | 1.27831147 | 11462.6 | 6.095876 | 3.694904 | 1.287119475
11465.6 | 6.099963 | 3.721822249 | 1.273710756 | 11464.6 | 6.095822 | 3.694906 | 1.285502506
11467.6 | 6.099969 | 3.721334559 | 1.282706199 | 11466.6 | 6.095782 | 3.694956 | 1.285342256
11469.6 | 6.099972 | 3.72082564 | 1.276628452 | 11468.6 | 6.095756 | 3.695025 | 1.285496226
11471.6 | 6.099886 | 3.720162067 | 1.285891531 | 11470.6 | 6.095745 | 3.695111 | 1.285797606
11473.6 | 6.099981 | 3.719574711 | 1.291181 | 11472.6 | 6.095751 | 3.695210519 | 1.286079586
11475.6 | 6.099973 | 3.718884595 | 1.278339405 | 11474.6 | 6.095786 | 3.695322 | 1.285683146
11477.6 | 6.0999 | 3.718342177 | 1.27971692 | 11476.6 | 6.095861863 | 3.695443 | 1.2839222
11479.6 | 6.100014 | 3.717937484 | 1.292942723 | 11478.6 | 6.095948 | 3.695568 | 1.282155165
11481.6 | 6.099881 | 3.71732569 | 1.286421221 | 11480.6 | 6.096038 | 3.695691 | 1.280610418
11483.6 | 6.099941 | 3.716926663 | 1.283195301 | 11482.6 | 6.096124 | 3.695808 | 1.279516336
11485.6 | 6.099918 | 3.716266178 | 1.268986173 | 11484.6 | 6.096181 | 3.69590198 | 1.279623485
11487.6 | 6.099746 | 3.715772528 | 1.272099656 | 11486.6 | 6.096185 | 3.695953 | 1.281711151
11489.6 | 6.100148 | 3.715212287 | 1.292065 | 11488.6 | 6.096183 | 3.696000515 | 1.284389575
11491.6 | 6.100183 | 3.714673097 | 1.268222176 | 11490.6 | 6.096181 | 3.696052 | 1.287467873
11493.6 | 6.09986 | 3.714081716 | 1.262104251 | 11492.6 | 6.096186828 | 3.696114 | 1.290755
11495.6 | 6.100114 | 3.713423829 | 1.280613522 | 11494.6 | 6.096204 | 3.696196 | 1.293992691
11497.6 | 6.099925 | 3.713098231 | 1.295042 | 11496.6 | 6.096237 | 3.696306 | 1.296917979
11499.6 | 6.100215 | 3.712274348 | 1.280916771 | 11498.6 | 6.096303 | 3.696447 | 1.29955
11501.6 | 6.099862 | 3.711813809 | 1.276051903 | 11500.6 | 6.096411 | 3.696624 | 1.301754
11503.6 | 6.099954 | 3.711320604 | 1.289651414 | 11502.6 | 6.09657 | 3.696842 | 1.303391
11505.6 | 6.100168 | 3.710888964 | 1.288144218 | 11504.6 | 6.096804 | 3.697111 | 1.303769
11507.6 | 6.100414 | 3.710288199 | 1.241589278 | 11506.6 | 6.097135 | 3.697442 | 1.30216
11509.6 | 6.100042 | 3.70949 | 1.266789986 | 11508.6 | 6.097535 | 3.697826 | 1.30016
11511.6 | 6.100099 | 3.709030617 | 1.271764951 | 11510.6 | 6.098003 | 3.698264898 | 1.298079
11513.6 | 6.099766 | 3.708582 | 1.277311543 | 11512.6 | 6.098539 | 3.698762 | 1.29623
11515.6 | 6.099946 | 3.7078 | 1.275403334 | 11514.6 | 6.099189 | 3.699323 | 1.291213
11517.6 | 6.100031 | 3.707447705 | 1.282069708 | 11516.6 | 6.099999 | 3.699957 | 1.279381436
11519.6 | 6.099818 | 3.706693 | 1.29209 | 11518.6 | 6.100831 | 3.700649 | 1.272501332
11521.6 | 6.100078 | 3.706255 | 1.295401 | 11520.6 | 6.101648 | 3.701395743 | 1.273833435
11523.6 | 6.099907 | 3.705723 | 1.294373 | 11522.6 | 6.102414 | 3.702196 | 1.286638345
11525.6 | 6.09993 | 3.705091 | 1.282427929 | 11524.6 | 6.103062 | 3.703023 | 1.317244049
11527.6 | 6.100063 | 3.704527 | 1.294581 | 11526.6 | 6.10287 | 3.705398 | 1.316416992
11529.6 | 6.100151 | 3.704092 | 1.276438567 | 11528.6 | 6.107646 | 3.703916 | 1.301371
11531.6 | 6.100079 | 3.703579 | 1.282568162 | 11530.6 | 6.107454 | 3.70697 | 1.295342
11533.6 | 6.100014 | 3.703104 | 1.300738 | 11532.6 | 6.109246946 | 3.708906 | 1.301086
11535.6 | 6.100285 | 3.702569935 | 1.29237584 | 11534.6 | 6.111562107 | 3.710972785 | 1.304336
11537.6 | 6.100049 | 3.702124 | 1.304015 | 11536.6 | 6.114094309 | 3.713586835 | 1.3174504
11539.6 | 6.100241 | 3.701417 | 1.300816 | 11538.6 | 6.117107619 | 3.716502812 | 1.314817752
11541.6 | 6.100456 | 3.701088 | 1.312760375 | 11540.6 | 6.120980374 | 3.720144245 | 1.322728665
11543.6 | 6.100245 | 3.7004 | 1.27370284 | 11542.6 | 6.125668939 | 3.724743505 | 1.323577938
11545.6 | 6.100599 | 3.700026 | 1.306493 | 11544.6 | 6.131506345 | 3.730038043 | 1.322340459
11547.6 | 6.10091 | 3.69965 | 1.300776 | 11546.6 | 6.138518476 | 3.737114699 | 1.326887077
11549.6 | 6.100783 | 3.699598 | 1.283701144 | 11548.6 | 6.147723024 | 3.746323693 | 1.342780096
11550.1 | 6.100883 | 3.699486 | 1.301477 | 11549.1 | 6.150533416 | 3.749004488 | 1.341554242
11550.6 | 6.101375 | 3.699446 | 1.298012 | 11549.6 | 6.153688643 | 3.752067793 | 1.343825199
11551.1 | 6.101261 | 3.69945 | 1.286477907 | 11550.1 | 6.156938325 | 3.755323284 | 1.348417997
11551.6 | 6.101508 | 3.699492 | 1.295378 | 11550.6 | 6.160245434 | 3.758723713 | 1.355341281
11552.1 | 6.101812 | 3.699416 | 1.300512 | 11551.1 | 6.163992681 | 3.762378919 | 1.359713671
11552.6 | 6.102016852 | 3.699697 | 1.313480172 | 11551.6 | 6.168409713 | 3.766352351 | 1.35803595
11553.1 | 6.102187 | 3.699563 | 1.325703449 | 11552.1 | 6.172923575 | 3.770734013 | 1.358719958
11553.6 | 6.102416 | 3.699755 | 1.312018707 | 11552.6 | 6.177405312 | 3.775603881 | 1.366945193
11554.1 | 6.102679924 | 3.700021 | 1.294459 | 11553.1 | 6.182381106 | 3.780899959 | 1.374243818
11554.6 | 6.103204 | 3.700083 | 1.288461703 | 11553.6 | 6.188190585 | 3.78673933 | 1.376398439
11555.1 | 6.103746271 | 3.700427 | 1.293849 | 11554.1 | 6.194011327 | 3.793816039 | 1.379536882
11555.6 | 6.104392 | 3.700864 | 1.299616 | 11554.6 | 6.199358829 | 3.80266616 | 1.385665809
11556.1 | 6.104952 | 3.701539 | 1.299585 | 11555.1 | 6.20583138 | 3.8118995 | 1.393581891
11556.6 | 6.106164 | 3.701989 | 1.298985 | 11555.6 | 6.21439742 | 3.82076494 | 1.40304237
11557.1 | 6.106945 | 3.70283 | 1.325575421 | 11556.1 | 6.22519752 | 3.82875826 | 1.41050611
11557.6 | 6.108267 | 3.703769 | 1.302258 | 11556.6 | 6.23846055 | 3.83596478 | 1.41331806
11558.1 | 6.110045331 | 3.705088 | 1.297268 | 11557.1 | 6.25404377 | 3.84453284 | 1.41983024
11558.6 | 6.11232361 | 3.707055753 | 1.316663382 | 11557.6 | 6.27191916 | 3.85601025 | 1.43539846
11559.1 | 6.11572256 | 3.709383 | 1.312527436 | 11558.1 | 6.29103283 | 3.87102718 | 1.45370488
11559.6 | 6.119872821 | 3.712186827 | 1.307546 | 11558.6 | 6.31073358 | 3.89053667 | 1.47170347
11560.1 | 6.125507309 | 3.716119671 | 1.313125962 | 11559.1 | 6.33275761 | 3.91374808 | 1.49129752
11560.6 | 6.133170331 | 3.721882895 | 1.331493092 | 11559.6 | 6.35792782 | 3.94036395 | 1.51293694
11561.1 | 6.144539823 | 3.729206852 | 1.315214925 | 11560.1 | 6.38596716 | 3.96910548 | 1.54029874
11561.6 | 6.161413787 | 3.740246298 | 1.362659619 | 11560.6 | 6.41772273 | 4.0001433 | 1.57624589
11562.1 | 6.189599451 | 3.756913323 | 1.343893824 | 11561.1 | 6.45632239 | 4.03715224 | 1.61463708
11562.6 | 6.23492125 | 3.781641236 | 1.359897799 | 11561.6 | 6.50414014 | 4.08277725 | 1.65172962
11563.1 | 6.3094325 | 3.81925538 | 1.40029426 | 11562.1 | 6.56192444 | 4.13968399 | 1.69691884
11563.6 | 6.43842336 | 3.87986986 | 1.46640159 | 11562.6 | 6.63091661 | 4.21041452 | 1.75586762
11564.1 | 6.66528675 | 3.98203969 | 1.57854077 | 11563.1 | 6.71522769 | 4.29281128 | 1.83291647
11564.6 | 7.03690043 | 4.16993115 | 1.75770798 | 11563.6 | 6.81758846 | 4.38774391 | 1.93239176
11565.1 | 7.5353015 | 4.50699139 | 2.08943323 | 11564.1 | 6.92331795 | 4.50224488 | 2.04577711
11565.6 | 8.0422707 | 5.0501679 | 2.6625235 | 11564.6 | 7.0253246 | 4.64161632 | 2.17091851
11566.1 | 8.4131957 | 5.7991505 | 3.3757893 | 11565.1 | 7.1257447 | 4.8001148 | 2.3172519
11566.6 | 8.5279762 | 6.5339645 | 4.1084448 | 11565.6 | 7.223213 | 4.9759569 | 2.4910626
11567.1 | 8.4200255 | 7.0385502 | 4.652872 | 11566.1 | 7.2935294 | 5.140892 | 2.6558075
11567.6 | 8.1699313 | 7.1361355 | 4.8029051 | 11566.6 | 7.3268811 | 5.2741005 | 2.7882966
11568.1 | 7.8811511 | 6.8412066 | 4.6129554 | 11567.1 | 7.3346972 | 5.3638363 | 2.8851068
11568.6 | 7.626713 | 6.2742561 | 4.1786952 | 11567.6 | 7.3222932 | 5.3954719 | 2.9370571
11569.1 | 7.4426331 | 5.6463261 | 3.6442879 | 11568.1 | 7.2992149 | 5.3717871 | 2.9388606
11569.6 | 7.3243507 | 5.109642 | 3.1685818 | 11568.6 | 7.2721605 | 5.2901086 | 2.8836202
11570.1 | 7.2629673 | 4.7364956 | 2.8073141 | 11569.1 | 7.2435302 | 5.1821428 | 2.800672
11570.6 | 7.2350025 | 4.50312243 | 2.518956 | 11569.6 | 7.2170066 | 5.0693426 | 2.7091009
11571.1 | 7.2262213 | 4.39378223 | 2.3422037 | 11570.1 | 7.1937943 | 4.9645606 | 2.62039
11571.6 | 7.2142656 | 4.37771386 | 2.23247671 | 11570.6 | 7.1759443 | 4.8791173 | 2.548454
11572.1 | 7.198887 | 4.42165075 | 2.22896326 | 11571.1 | 7.1622554 | 4.8133746 | 2.4887198
11572.6 | 7.1857815 | 4.48773543 | 2.27976917 | 11571.6 | 7.1524548 | 4.770991 | 2.4418624
11573.1 | 7.1945132 | 4.55638213 | 2.3780765 | 11572.1 | 7.146561 | 4.7443632 | 2.4137735
11573.6 | 7.2266478 | 4.62218493 | 2.4633123 | 11572.6 | 7.1444886 | 4.7294527 | 2.4091507
11574.1 | 7.2770323 | 4.68748416 | 2.5523462 | 11573.1 | 7.1457686 | 4.7243484 | 2.4091239
11574.6 | 7.338959 | 4.7567171 | 2.6056862 | 11573.6 | 7.1497752 | 4.7265265 | 2.4012392
11575.1 | 7.3953375 | 4.824779 | 2.6283524 | 11574.1 | 7.1551328 | 4.7336487 | 2.3984931
11575.6 | 7.4267316 | 4.8835867 | 2.6455213 | 11574.6 | 7.1606897 | 4.7433163 | 2.4059454
11576.1 | 7.4323555 | 4.935045 | 2.5992725 | 11575.1 | 7.1646438 | 4.7535651 | 2.4073918
11576.6 | 7.4157991 | 4.9578388 | 2.5617379 | 11575.6 | 7.1653721 | 4.7622892 | 2.3973261
11577.1 | 7.3794146 | 4.9682681 | 2.5125873 | 11576.1 | 7.1628233 | 4.7685324 | 2.3849133
11577.6 | 7.3410728 | 4.9596591 | 2.4668189 | 11576.6 | 7.1564739 | 4.770993 | 2.3750705
11578.1 | 7.3022781 | 4.9359513 | 2.420497 | 11577.1 | 7.1473277 | 4.7694299 | 2.3601697
11578.6 | 7.2539977 | 4.8921557 | 2.3849486 | 11577.6 | 7.135947 | 4.7632788 | 2.3363325
11579.1 | 7.2044724 | 4.8449976 | 2.3712859 | 11578.1 | 7.1231931 | 4.75334 | 2.3176608
11579.6 | 7.1612062 | 4.7959953 | 2.3343711 | 11578.6 | 7.1098438 | 4.7400151 | 2.3134981
11580.1 | 7.1270897 | 4.7475737 | 2.3252146 | 11579.1 | 7.09653263 | 4.7242769 | 2.3022881
11580.6 | 7.1139511 | 4.7082845 | 2.29387031 | 11579.6 | 7.08390712 | 4.7069023 | 2.27473076
11581.1 | 7.1090709 | 4.67821521 | 2.26529526 | 11580.1 | 7.0723965 | 4.6881013 | 2.26306514
11581.6 | 7.1127394 | 4.64391999 | 2.27651418 | 11580.6 | 7.06215079 | 4.66947524 | 2.26085857
11582.1 | 7.1159371 | 4.62135724 | 2.24131044 | 11581.1 | 7.05315618 | 4.65313395 | 2.24879986
11582.6 | 7.1094603 | 4.59979995 | 2.23876885 | 11581.6 | 7.04597007 | 4.63837803 | 2.23991516
11583.1 | 7.098923 | 4.58425185 | 2.2314749 | 11582.1 | 7.04003291 | 4.62501539 | 2.23666158
11583.6 | 7.07884832 | 4.57519006 | 2.21725196 | 11582.6 | 7.03371287 | 4.61283741 | 2.23007937
11584.1 | 7.06409498 | 4.57238717 | 2.21189478 | 11583.1 | 7.02748762 | 4.60233889 | 2.22062643
11584.6 | 7.04974505 | 4.57185349 | 2.18153025 | 11583.6 | 7.02189235 | 4.59405048 | 2.20943814
11585.1 | 7.03914217 | 4.56749349 | 2.18320201 | 11584.1 | 7.01703874 | 4.58775832 | 2.19970264
11585.6 | 7.03594565 | 4.56619318 | 2.20434234 | 11584.6 | 7.01310607 | 4.58328962 | 2.193026
11586.1 | 7.03447674 | 4.56634327 | 2.21012245 | 11585.1 | 7.01034237 | 4.580136 | 2.18923002
11586.6 | 7.04072758 | 4.56753421 | 2.21957363 | 11585.6 | 7.00880956 | 4.57826759 | 2.18858882
11587.1 | 7.04445166 | 4.57379567 | 2.2463603 | 11586.1 | 7.00846318 | 4.57794463 | 2.19250631
11587.6 | 7.04977598 | 4.58696398 | 2.22585838 | 11586.6 | 7.00933132 | 4.57907408 | 2.19783331
11588.1 | 7.0547931 | 4.60205258 | 2.22949183 | 11587.1 | 7.01146384 | 4.58158849 | 2.20047501
11588.6 | 7.06538283 | 4.61763881 | 2.28438403 | 11587.6 | 7.01483965 | 4.58525369 | 2.20057851
11590.6 | 7.1218085 | 4.66169032 | 2.27679604 | 11589.6 | 7.03737892 | 4.60512495 | 2.21734019
11592.6 | 7.2149096 | 4.68219015 | 2.26121903 | 11591.6 | 7.06695624 | 4.62445194 | 2.21450099
11594.6 | 7.2257418 | 4.6954351 | 2.25918094 | 11593.6 | 7.08650907 | 4.6413792 | 2.2288735
11596.6 | 7.1606597 | 4.7111654 | 2.27432366 | 11595.6 | 7.08216108 | 4.65754624 | 2.23311741
11598.6 | 7.1175989 | 4.7276468 | 2.28793884 | 11597.6 | 7.06970718 | 4.67304764 | 2.25475495
11600.6 | 7.1176387 | 4.7454368 | 2.3143696 | 11599.6 | 7.0659141 | 4.6875875 | 2.27723493
11602.6 | 7.1349671 | 4.7440426 | 2.3686954 | 11601.6 | 7.0716631 | 4.69802565 | 2.28216485
11604.6 | 7.1505512 | 4.7324308 | 2.4194828 | 11603.6 | 7.08171995 | 4.705045 | 2.3227264
11606.6 | 7.1600096 | 4.7398718 | 2.4655275 | 11605.6 | 7.09519378 | 4.7141179 | 2.3609467
11608.6 | 7.1785802 | 4.7621516 | 2.4935194 | 11607.6 | 7.1097009 | 4.7309288 | 2.3888622
11610.6 | 7.2050437 | 4.8107478 | 2.5192664 | 11609.6 | 7.1267483 | 4.7564133 | 2.3918507
11612.6 | 7.2264057 | 4.8588865 | 2.4907782 | 11611.6 | 7.1434044 | 4.7839069 | 2.4181394
11614.6 | 7.2439715 | 4.876054 | 2.4838032 | 11613.6 | 7.1567479 | 4.8028236 | 2.4074334
11616.6 | 7.2556778 | 4.8642403 | 2.4825708 | 11615.6 | 7.165043 | 4.8053284 | 2.3836991
11618.6 | 7.2451064 | 4.822765 | 2.4299462 | 11617.6 | 7.1644477 | 4.789986 | 2.3596334
11620.6 | 7.2131417 | 4.7796729 | 2.3453768 | 11619.6 | 7.1536748 | 4.7656169 | 2.3489881
11622.6 | 7.1750715 | 4.7380027 | 2.3187989 | 11621.6 | 7.1368182 | 4.7364684 | 2.3207126
11624.6 | 7.146276 | 4.69755946 | 2.3233466 | 11623.6 | 7.1206662 | 4.7084056 | 2.2952203
11626.6 | 7.1321955 | 4.66826855 | 2.28493273 | 11625.6 | 7.1071012 | 4.68656945 | 2.28253992
11628.6 | 7.1261598 | 4.6636929 | 2.3014929 | 11627.6 | 7.09806025 | 4.67156514 | 2.26902367
11630.6 | 7.1205822 | 4.66847355 | 2.28573986 | 11629.6 | 7.09194358 | 4.66652674 | 2.26917272
11632.6 | 7.1165572 | 4.67845337 | 2.27184414 | 11631.6 | 7.08829178 | 4.66623918 | 2.25795421
11634.6 | 7.11626 | 4.6855636 | 2.26801496 | 11633.6 | 7.08531972 | 4.6667393 | 2.26442672
11636.6 | 7.113434 | 4.68371676 | 2.26568089 | 11635.6 | 7.08110686 | 4.66475873 | 2.25981146
11638.6 | 7.1039462 | 4.67584623 | 2.26210925 | 11637.6 | 7.07687397 | 4.65920032 | 2.26082249
11640.6 | 7.09325486 | 4.6556272 | 2.2755048 | 11639.6 | 7.07139324 | 4.65047799 | 2.26035577
11642.6 | 7.08612861 | 4.63630818 | 2.27436633 | 11641.6 | 7.06598286 | 4.6402991 | 2.25502779
11644.6 | 7.08022837 | 4.62998025 | 2.2862439 | 11643.6 | 7.06170001 | 4.63341174 | 2.26005214
11646.6 | 7.0791197 | 4.63137906 | 2.3014018 | 11645.6 | 7.05892991 | 4.63211824 | 2.27220541
11648.6 | 7.07819549 | 4.63856558 | 2.28482399 | 11647.6 | 7.05700283 | 4.63665358 | 2.27871981
11650.6 | 7.07090505 | 4.65553728 | 2.29551701 | 11649.6 | 7.0562787 | 4.64477604 | 2.26930669
11652.6 | 7.0694987 | 4.67115142 | 2.24363682 | 11651.6 | 7.05671157 | 4.65636591 | 2.26975533
11654.6 | 7.07050749 | 4.6847937 | 2.26524532 | 11653.6 | 7.05820541 | 4.66903217 | 2.26207179
11656.6 | 7.07801047 | 4.6943904 | 2.24359847 | 11655.6 | 7.06149888 | 4.68071699 | 2.26161169
11658.6 | 7.08353528 | 4.7060062 | 2.27619155 | 11657.6 | 7.06659542 | 4.69072718 | 2.25932027
11660.6 | 7.08994961 | 4.7137552 | 2.2396134 | 11659.6 | 7.07241123 | 4.7009721 | 2.27235287
11662.6 | 7.09663585 | 4.722516 | 2.26278656 | 11661.6 | 7.07933332 | 4.712088 | 2.2767078
11664.6 | 7.1064845 | 4.7380821 | 2.29158662 | 11663.6 | 7.08699788 | 4.7246163 | 2.29403762
11666.6 | 7.1164419 | 4.7526518 | 2.3304028 | 11665.6 | 7.09501441 | 4.7379045 | 2.3196508
11668.6 | 7.1265237 | 4.7715241 | 2.3405084 | 11667.6 | 7.103229 | 4.7510139 | 2.33885
11670.6 | 7.1359965 | 4.7825899 | 2.4027259 | 11669.6 | 7.1113309 | 4.7610176 | 2.3518759
11672.6 | 7.1462425 | 4.7845105 | 2.4022293 | 11671.6 | 7.1190737 | 4.7653182 | 2.370841
11674.6 | 7.149714 | 4.7763648 | 2.4351518 | 11673.6 | 7.1257496 | 4.7634053 | 2.3870204
11676.6 | 7.1603232 | 4.7612548 | 2.4169387 | 11675.6 | 7.1305783 | 4.7554247 | 2.4013332
11678.6 | 7.1577118 | 4.7411448 | 2.4031187 | 11677.6 | 7.1326767 | 4.74424 | 2.3979524
11680.6 | 7.1532307 | 4.7228571 | 2.3823066 | 11679.6 | 7.1321199 | 4.7307313 | 2.3900526
11682.6 | 7.1446503 | 4.705443 | 2.3813055 | 11681.6 | 7.1293506 | 4.7164402 | 2.3730223
11684.6 | 7.1367942 | 4.69236221 | 2.3392105 | 11683.6 | 7.1249743 | 4.7039162 | 2.3439916
11686.6 | 7.127459 | 4.67868483 | 2.3048154 | 11685.6 | 7.1197444 | 4.69360446 | 2.3249119
11688.6 | 7.1201697 | 4.67074333 | 2.27820599 | 11687.6 | 7.1141465 | 4.68535516 | 2.3087221
11690.6 | 7.1117184 | 4.66499991 | 2.25964734 | 11689.6 | 7.1086352 | 4.67885889 | 2.3019587
11692.6 | 7.1016114 | 4.66425263 | 2.23477346 | 11691.6 | 7.1023568 | 4.67506088 | 2.28305763
11694.6 | 7.09374491 | 4.66280972 | 2.23449446 | 11693.6 | 7.09597246 | 4.67308391 | 2.27031921
11696.6 | 7.08199726 | 4.66470792 | 2.2623235 | 11695.6 | 7.08979769 | 4.67251329 | 2.26074778
11698.6 | 7.07451778 | 4.66854891 | 2.21426378 | 11697.6 | 7.08442239 | 4.67332037 | 2.23564468
11700.6 | 7.07682299 | 4.67111974 | 2.20937819 | 11699.6 | 7.08090639 | 4.67488554 | 2.23156686

## Fig. 3
American Mineralogist: November 2025 Online Materials AM-25-119596 (use tabs to navigate to other tables}
FILIMONOVA ET AL.: THE STATE OF PT IN PYRITE
Energy, eV | PtS | PtAs2 | PtTe2 | PtSe2 | PtS2 | Pt-bearing synthetic pyrite | Pt-bearing natural pyrite | Pt-bearing natural pyrite _ smoothed
11449.6 | 8.200059 | 6.800084 | 5.208894 | 4.50159101 | 2.526396583 | 1.072407105
11451.6 | 8.200072 | 6.800042 | 5.208729 | 4.499586847 | 2.525860935 | 1.086196075
11453.6 | 8.199866 | 6.800158 | 5.208564 | 4.497582688 | 2.525174641 | 1.069807324
11455.6 | 8.200048 | 6.800063 | 5.208399 | 4.495578529 | 2.52454848 | 1.065758421
11457.6 | 8.200173 | 6.799769 | 5.208234 | 4.49357437 | 2.524045524 | 1.084965245
11459.6 | 8.199997 | 6.800028 | 5.208069 | 4.49157021 | 2.523446797 | 1.054157501
11461.6 | 8.200173 | 6.80008 | 5.207904 | 4.489566051 | 2.523008864 | 1.07843033
11463.6 | 8.199982 | 6.800066 | 5.207739 | 4.487561892 | 2.522349287 | 1.07831147
11465.6 | 8.199963 | 6.800073 | 5.207573 | 4.485557733 | 2.521822249 | 1.073710756
11467.6 | 8.199969 | 6.799848 | 5.207408315 | 4.483553573 | 2.521334559 | 1.082706199
11469.6 | 8.199972 | 6.800073 | 5.207243 | 4.481549414 | 2.52082564 | 1.076628452
11471.6 | 8.199886 | 6.800099 | 5.207078 | 4.479545255 | 2.520162067 | 1.085891531
11473.6 | 8.199981 | 6.79985 | 5.206912941 | 4.477541096 | 2.519574711 | 1.091181
11475.6 | 8.199973 | 6.799937 | 5.206748 | 4.475536936 | 2.518884595 | 1.078339405
11477.6 | 8.1999 | 6.7999 | 5.206583 | 4.473532777 | 2.518342177 | 1.07971692
11479.6 | 8.200014 | 6.800109 | 5.206418 | 4.471528618 | 2.517937484 | 1.092942723
11481.6 | 8.199881 | 6.800105 | 5.206252 | 4.469524459 | 2.51732569 | 1.086421221
11483.6 | 8.199941 | 6.799908 | 5.206087 | 4.467520299 | 2.516926663 | 1.083195301
11485.6 | 8.199918 | 6.79972 | 5.205922 | 4.46551614 | 2.516266178 | 1.068986173
11487.6 | 8.199746 | 6.799877 | 5.205757 | 4.463511981 | 2.515772528 | 1.072099656
11489.6 | 8.200148 | 6.799998 | 5.205592 | 4.461507822 | 2.515212287 | 1.092065
11491.6 | 8.200183 | 6.800029 | 5.205427 | 4.459503662 | 2.514673097 | 1.068222176
11493.6 | 8.19986 | 6.800051 | 5.205262 | 4.457499503 | 2.514081716 | 1.062104251
11495.6 | 8.200114 | 6.800066 | 5.205097 | 4.455495344 | 2.513423829 | 1.080613522
11497.6 | 8.199925 | 6.800139 | 5.204931 | 4.453491185 | 2.513098231 | 1.095042
11499.6 | 8.200215 | 6.8 | 5.204766 | 4.451487025 | 2.512274348 | 1.080916771
11501.6 | 8.199862 | 6.800181 | 5.204601 | 4.449482866 | 2.511813809 | 1.076051903
11503.6 | 8.199954 | 6.800082 | 5.204436 | 4.447478707 | 2.511320604 | 1.089651414
11505.6 | 8.200168 | 6.799899 | 5.204270946 | 4.445474548 | 2.510888964 | 1.088144218
11507.6 | 8.200414 | 6.799952 | 5.204106 | 4.443470388 | 2.510288199 | 1.041589278
11509.6 | 8.200042 | 6.799934 | 5.203941 | 4.441466229 | 2.50949 | 1.066789986
11511.6 | 8.200099 | 6.799964 | 5.203776 | 4.43946207 | 2.509030617 | 1.071764951
11513.6 | 8.199766 | 6.800007 | 5.20361 | 4.437457911 | 2.508582 | 1.077311543
11515.6 | 8.199946 | 6.799933 | 5.203445 | 4.435453751 | 2.5078 | 1.075403334
11517.6 | 8.200031 | 6.799952 | 5.20328 | 4.433449592 | 2.507447705 | 1.082069708
11519.6 | 8.199818 | 6.799962 | 5.203115 | 4.431445433 | 2.506693 | 1.09209
11521.6 | 8.200078 | 6.800187 | 5.20295 | 4.429441274 | 2.506255 | 1.095401
11523.6 | 8.199907 | 6.800037 | 5.202785 | 4.427437114 | 2.505723 | 1.094373
11525.6 | 8.19993 | 6.799946 | 5.20262 | 4.425432955 | 2.505091 | 1.082427929
11527.6 | 8.200063 | 6.799681 | 5.202455 | 4.423428796 | 2.504527 | 1.094581
11529.6 | 8.200151 | 6.800143 | 5.202289 | 4.421424637 | 2.504092 | 1.076438567
11531.6 | 8.200079 | 6.799693 | 5.202124 | 4.419420477 | 2.503579 | 1.082568162
11533.6 | 8.200014 | 6.799847 | 5.201959 | 4.417416318 | 2.503104 | 1.100738
11535.6 | 8.200285 | 6.799966 | 5.201794 | 4.415412159 | 2.502569935 | 1.09237584
11537.6 | 8.200049 | 6.80017 | 5.201628951 | 4.413408 | 2.502124 | 1.104015
11539.6 | 8.200241 | 6.800031 | 5.201464 | 4.41140384 | 2.501417 | 1.100816
11541.6 | 8.200456 | 6.800657 | 5.201299 | 4.4094 | 2.501088 | 1.112760375 | -0.185372142 | -0.241075223
11543.6 | 8.200245 | 6.800242 | 5.201133577 | 4.407395522 | 2.5004 | 1.07370284 | -0.231570393 | -0.236281532
11545.6 | 8.200599 | 6.800452 | 5.200968 | 4.405391 | 2.500026 | 1.106493 | -0.262771649 | -0.233281647
11547.6 | 8.20091 | 6.800333 | 5.200803 | 4.403387 | 2.49965 | 1.100776 | -0.234878619 | -0.2091957803
11549.6 | 8.200783 | 6.800892 | 5.200638 | 4.401383 | 2.499598 | 1.083701144 | -0.145208659 | -0.188914624
11550.1 | 8.200883 | 6.801021 | 5.200597 | 4.400882 | 2.499486 | 1.101477 | -0.215092444 | -0.1941261642
11550.6 | 8.201375 | 6.801051 | 5.200154 | 4.400541 | 2.499446 | 1.098012 | -0.169128381 | -0.189867393
11551.1 | 8.201261 | 6.801109 | 5.200103 | 4.400201 | 2.49945 | 1.086477907 | -0.196599974 | -0.18027441
11551.6 | 8.201508 | 6.801143 | 5.200043 | 4.399892 | 2.499492 | 1.095378 | -0.162837244 | -0.182461479
11552.1 | 8.201812 | 6.801221 | 5.199927 | 4.399619 | 2.499416 | 1.100512 | -0.186976808 | -0.1940490879
11552.6 | 8.202016852 | 6.801474 | 5.199583 | 4.399341 | 2.499697 | 1.113480172 | -0.229669843 | -0.2048400726
11553.1 | 8.202187 | 6.801672 | 5.199798 | 4.399429 | 2.499563 | 1.125703449 | -0.2044685561 | -0.2019359601
11553.6 | 8.202416 | 6.801859 | 5.199129 | 4.399077 | 2.499755 | 1.112018707 | -0.1901603564 | -0.2003587
11554.1 | 8.202679924 | 6.801986 | 5.1991 | 4.399052 | 2.500021 | 1.094459 | -0.1974483373 | -0.211167541
11554.6 | 8.203204 | 6.802411 | 5.199604 | 4.398765823 | 2.500083 | 1.088461703 | -0.252887953 | -0.214117045
11555.1 | 8.203746271 | 6.802653 | 5.199221 | 4.399086 | 2.500427 | 1.093849 | -0.1928049272 | -0.2070340727
11555.6 | 8.204392 | 6.803204 | 5.200196 | 4.399306 | 2.500864 | 1.099616 | -0.2050205429 | -0.2033702216
11556.1 | 8.204952 | 6.803848 | 5.199789 | 4.399651 | 2.501539 | 1.099585 | -0.16679733 | -0.1950881545
11556.6 | 8.206164 | 6.804279 | 5.20088 | 4.400068 | 2.501989 | 1.098985 | -0.18794097 | -0.182042008
11557.1 | 8.206945 | 6.804871 | 5.201237 | 4.401342 | 2.50283 | 1.125575421 | -0.145295237 | -0.182286099
11557.6 | 8.208267 | 6.805954 | 5.202298 | 4.402363 | 2.503769 | 1.102258 | -0.234405077 | -0.187800105
11558.1 | 8.210045331 | 6.807054 | 5.203259 | 4.403958 | 2.505088 | 1.097268 | -0.118910106 | -0.170651408
11558.6 | 8.21232361 | 6.808662 | 5.205048 | 4.405397 | 2.507055753 | 1.116663382 | -0.223376138 | -0.1543916
11559.1 | 8.21572256 | 6.810643918 | 5.207736 | 4.409147 | 2.509383 | 1.112527436 | -0.2029348053 | -0.16277481
11559.6 | 8.219872821 | 6.813109466 | 5.211453747 | 4.41304529 | 2.512186827 | 1.107546 | -0.1952649459 | -0.173127648
11560.1 | 8.225507309 | 6.816094756 | 5.216564361 | 4.418967486 | 2.516119671 | 1.113125962 | -0.172584373 | -0.168649735
11560.6 | 8.233170331 | 6.820290032 | 5.223496232 | 4.42612746 | 2.521882895 | 1.131493092 | -0.165932104 | -0.161539491
11561.1 | 8.244539823 | 6.82600607 | 5.235309734 | 4.438604388 | 2.529206852 | 1.115214925 | -0.177250537 | -0.154764621
11561.6 | 8.261413787 | 6.83421676 | 5.253347364 | 4.457127299 | 2.540246298 | 1.162659619 | -0.168490277 | -0.141368628
11562.1 | 8.289599451 | 6.847064785 | 5.280690111 | 4.483741017 | 2.556913323 | 1.143893824 | -0.114300382 | -0.126741198
11562.6 | 8.33492125 | 6.866207292 | 5.32148563 | 4.52598297 | 2.581641236 | 1.159897799 | -0.145165839 | -0.109269707
11563.1 | 8.4094325 | 6.894415881 | 5.39284076 | 4.59161481 | 2.61925538 | 1.20029426 | -0.09006497 | -0.07030873
11563.6 | 8.53842336 | 6.94070145 | 5.52523797 | 4.69940701 | 2.67986986 | 1.26640159 | 0.00612392 | 0.00179637
11564.1 | 8.76528675 | 7.01743697 | 5.76448094 | 4.90158686 | 2.78203969 | 1.37854077 | 0.10861948 | 0.11631357
11564.6 | 9.13690043 | 7.15407989 | 6.15829852 | 5.22283917 | 2.96993115 | 1.55770798 | 0.22418577 | 0.3059827
11565.1 | 9.6353015 | 7.39699574 | 6.6906967 | 5.6817955 | 3.30699139 | 1.88943323 | 0.61766729 | 0.63144393
11565.6 | 10.1422707 | 7.79084239 | 7.2542907 | 6.1688173 | 3.8501679 | 2.4625235 | 1.0834647 | 1.1077319
11566.1 | 10.5131957 | 8.3387146 | 7.6422385 | 6.5513389 | 4.5991505 | 3.1757893 | 1.7155283 | 1.7034923
11566.6 | 10.6279762 | 8.9174103 | 7.7983153 | 6.7297837 | 5.3339645 | 3.9084448 | 2.4615041 | 2.3233121
11567.1 | 10.5200255 | 9.3784168 | 7.6645101 | 6.7281584 | 5.8385502 | 4.452872 | 2.8459056 | 2.7711365
11567.6 | 10.2699313 | 9.620467 | 7.3530163 | 6.5577324 | 5.9361355 | 4.6029051 | 2.9358348 | 2.9141503
11568.1 | 9.9811511 | 9.6176816 | 6.9777946 | 6.2473333 | 5.6412066 | 4.4129554 | 2.8104144 | 2.7786505
11568.6 | 9.726713 | 9.4208541 | 6.6641147 | 5.8925659 | 5.0742561 | 3.9786952 | 2.4020933 | 2.4702683
11569.1 | 9.5426331 | 9.1574692 | 6.4386712 | 5.5719769 | 4.4463261 | 3.4442879 | 2.2354275 | 2.0832927
11569.6 | 9.4243507 | 8.888393 | 6.3201361 | 5.33678491 | 3.909642 | 2.9685818 | 1.5537411 | 1.6568655
11570.1 | 9.3629673 | 8.662209 | 6.2844319 | 5.19409592 | 3.5364956 | 2.6073141 | 1.2003646 | 1.2911146
11570.6 | 9.3350025 | 8.4596907 | 6.2831093 | 5.15376316 | 3.30312243 | 2.318956 | 0.9366186 | 1.065358
11571.1 | 9.3262213 | 8.2616048 | 6.2562819 | 5.18364721 | 3.19378223 | 2.1422037 | 0.8870475 | 0.9302919
11571.6 | 9.3142656 | 8.1024532 | 6.261904 | 5.22698543 | 3.17771386 | 2.03247671 | 0.8590981 | 0.8425356
11572.1 | 9.298887 | 7.972512 | 6.2436438 | 5.2748786 | 3.22165075 | 2.02896326 | 0.7067908 | 0.8361486
11572.6 | 9.2857815 | 7.9022864 | 6.2283802 | 5.3017856 | 3.28773543 | 2.07976917 | 0.8974706 | 0.9045825
11573.1 | 9.2945132 | 7.8810423 | 6.2345853 | 5.34441273 | 3.35638213 | 2.1780765 | 1.0217668 | 0.9772087
11573.6 | 9.3266478 | 7.8867287 | 6.2475657 | 5.35572682 | 3.42218493 | 2.2633123 | 1.025354 | 1.0280792
11574.1 | 9.3770323 | 7.9059706 | 6.2685261 | 5.38790882 | 3.48748416 | 2.3523462 | 1.0358485 | 1.0777791
11574.6 | 9.438959 | 7.9213511 | 6.280953 | 5.4181111 | 3.5567171 | 2.4056862 | 1.1485446 | 1.1400296
11575.1 | 9.4953375 | 7.9374842 | 6.3072778 | 5.4401927 | 3.624779 | 2.4283524 | 1.2521645 | 1.177796
11575.6 | 9.5267316 | 7.9457609 | 6.3167979 | 5.45764 | 3.6835867 | 2.4455213 | 1.2494322 | 1.1846813
11576.1 | 9.5323555 | 7.9413823 | 6.322273 | 5.4677729 | 3.735045 | 2.3992725 | 1.1441752 | 1.1691991
11576.6 | 9.5157991 | 7.926672 | 6.3511585 | 5.4753343 | 3.7578388 | 2.3617379 | 1.122328 | 1.1367291
11577.1 | 9.4794146 | 7.9100074 | 6.3672261 | 5.4731315 | 3.7682681 | 2.3125873 | 1.0676916 | 1.0802355
11577.6 | 9.4410728 | 7.8884267 | 6.3795355 | 5.4613659 | 3.7596591 | 2.2668189 | 0.9557421 | 0.9803395
11578.1 | 9.4022781 | 7.8776858 | 6.3692755 | 5.4568169 | 3.7359513 | 2.220497 | 0.8030352 | 0.8831721
11578.6 | 9.3539977 | 7.8733551 | 6.351491 | 5.4533011 | 3.6921557 | 2.1849486 | 0.9076486 | 0.8463618
11579.1 | 9.3044724 | 7.8718993 | 6.3308587 | 5.4402964 | 3.6449976 | 2.1712859 | 0.8269324 | 0.8169848
11579.6 | 9.2612062 | 7.8740569 | 6.285771 | 5.4485668 | 3.5959953 | 2.1343711 | 0.68321702 | 0.78792666
11580.1 | 9.2270897 | 7.866688 | 6.2693331 | 5.4405425 | 3.5475737 | 2.1252146 | 0.8486149 | 0.78405514
11580.6 | 9.2139511 | 7.8598408 | 6.2606871 | 5.4166709 | 3.5082845 | 2.09387031 | 0.74885524 | 0.75964258
11581.1 | 9.2090709 | 7.8447245 | 6.2438753 | 5.4081037 | 3.47821521 | 2.06529526 | 0.68834431 | 0.72972218
11581.6 | 9.2127394 | 7.8295683 | 6.2307445 | 5.37828385 | 3.44391999 | 2.07651418 | 0.61059051 | 0.72809944
11582.1 | 9.2159371 | 7.8156585 | 6.2373428 | 5.35804729 | 3.42135724 | 2.04131044 | 0.8197992 | 0.73165289
11582.6 | 9.2094603 | 7.8045583 | 6.2356014 | 5.35005985 | 3.39979995 | 2.03876885 | 0.57162489 | 0.71646115
11583.1 | 9.198923 | 7.8049655 | 6.2350754 | 5.33903981 | 3.38425185 | 2.0314749 | 0.73491831 | 0.71217106
11583.6 | 9.17884832 | 7.8049359 | 6.2503127 | 5.33698197 | 3.37519006 | 2.01725196 | 0.70989093 | 0.72410199
11584.1 | 9.16409498 | 7.8079467 | 6.2596023 | 5.33922923 | 3.37238717 | 2.01189478 | 0.67755422 | 0.74961933
11584.6 | 9.14974505 | 7.8161376 | 6.2563905 | 5.34379474 | 3.37185349 | 1.98153025 | 0.8686501 | 0.77899103
11585.1 | 9.13914217 | 7.8278959 | 6.2706954 | 5.35400255 | 3.36749349 | 1.98320201 | 0.79685429 | 0.77415282
11585.6 | 9.13594565 | 7.8392067 | 6.2832285 | 5.35632346 | 3.36619318 | 2.00434234 | 0.78225811 | 0.76083761
11586.1 | 9.13447674 | 7.8542869 | 6.2804142 | 5.3821959 | 3.36634327 | 2.01012245 | 0.76263895 | 0.75413201
11586.6 | 9.14072758 | 7.867289 | 6.2899289 | 5.38309328 | 3.36753421 | 2.01957363 | 0.73889075 | 0.74579434
11587.1 | 9.14445166 | 7.882332 | 6.283432 | 5.38796987 | 3.37379567 | 2.0463603 | 0.75590352 | 0.74585921
11587.6 | 9.14977598 | 7.8933474 | 6.2756736 | 5.39683548 | 3.38696398 | 2.02585838 | 0.78984203 | 0.75523274
11588.1 | 9.1547931 | 7.9082126 | 6.2695646 | 5.4109388 | 3.40205258 | 2.02949183 | 0.8199401 | 0.77152165
11588.6 | 9.16538283 | 7.9191211 | 6.26156 | 5.4082508 | 3.41763881 | 2.08438403 | 0.72783372 | 0.77649974
11590.6 | 9.2218085 | 7.9260731 | 6.19388568 | 5.412068 | 3.46169032 | 2.07679604 | 0.69449146 | 0.78409619
11592.6 | 9.3149096 | 7.8822826 | 6.2012771 | 5.4009879 | 3.48219015 | 2.06121903 | 0.8483069 | 0.8059828
11594.6 | 9.3257418 | 7.835776 | 6.2590007 | 5.4207202 | 3.4954351 | 2.05918094 | 0.69548575 | 0.79467937
11596.6 | 9.2606597 | 7.8333407 | 6.272188 | 5.4558352 | 3.5111654 | 2.07432366 | 0.8194432 | 0.8207007
11598.6 | 9.2175989 | 7.8482243 | 6.234984 | 5.4663953 | 3.5276468 | 2.08793884 | 0.74963 | 0.8113276
11600.6 | 9.2176387 | 7.8757743 | 6.2174222 | 5.4610507 | 3.5454368 | 2.1143696 | 0.9538758 | 0.8406263
11602.6 | 9.2349671 | 7.9130397 | 6.2373566 | 5.4501953 | 3.5440426 | 2.1686954 | 0.9547251 | 0.9243754
11604.6 | 9.2505512 | 7.9126405 | 6.2655548 | 5.425818 | 3.5324308 | 2.2194828 | 0.9778028 | 0.9664086
11606.6 | 9.2600096 | 7.9107166 | 6.2681424 | 5.4300919 | 3.5398718 | 2.2655275 | 0.9869143 | 0.9986358
11608.6 | 9.2785802 | 7.8974358 | 6.2556311 | 5.4476752 | 3.5621516 | 2.2935194 | 1.0158639 | 0.965951
11610.6 | 9.3050437 | 7.8842631 | 6.2833032 | 5.4486257 | 3.6107478 | 2.3192664 | 1.0272518 | 0.982101
11612.6 | 9.3264057 | 7.8726696 | 6.3235161 | 5.441557 | 3.6588865 | 2.2907782 | 1.0188171 | 0.9858829
11614.6 | 9.3439715 | 7.8605755 | 6.3396183 | 5.4462767 | 3.676054 | 2.2838032 | 0.9795661 | 0.9552598
11616.6 | 9.3556778 | 7.8584077 | 6.3162723 | 5.4303146 | 3.6642403 | 2.2825708 | 0.9441528 | 0.9158747
11618.6 | 9.3451064 | 7.857015 | 6.2802025 | 5.4226344 | 3.622765 | 2.2299462 | 0.9690607 | 0.8940944
11620.6 | 9.3131417 | 7.8597701 | 6.2302524 | 5.425801 | 3.5796729 | 2.1453768 | 0.8889382 | 0.8963348
11622.6 | 9.2750715 | 7.8613339 | 6.17525576 | 5.4196361 | 3.5380027 | 2.1187989 | 0.8097264 | 0.8726634
11624.6 | 9.246276 | 7.8635474 | 6.17435622 | 5.4243449 | 3.49755946 | 2.1233466 | 0.829563 | 0.8338455
11626.6 | 9.2321955 | 7.8598541 | 6.18710238 | 5.4126215 | 3.46826855 | 2.08493273 | 0.8772385 | 0.8600163
11628.6 | 9.2261598 | 7.8483999 | 6.19710021 | 5.4127863 | 3.4636929 | 2.1014929 | 0.79136018 | 0.8641952
11630.6 | 9.2205822 | 7.838453 | 6.18858656 | 5.4144798 | 3.46847355 | 2.08573986 | 0.8244988 | 0.8425715
11632.6 | 9.2165572 | 7.8324726 | 6.16345417 | 5.4105367 | 3.47845337 | 2.07184414 | 0.8542755 | 0.8394752
11634.6 | 9.21626 | 7.8339883 | 6.15155637 | 5.4038476 | 3.4855636 | 2.06801496 | 0.814834 | 0.79265205
11636.6 | 9.213434 | 7.8304163 | 6.15477788 | 5.4017907 | 3.48371676 | 2.06568089 | 0.6932403 | 0.74024302
11638.6 | 9.2039462 | 7.8290852 | 6.17914484 | 5.4001416 | 3.47584623 | 2.06210925 | 0.56747176 | 0.72363364
11640.6 | 9.19325486 | 7.82807 | 6.18966988 | 5.4101193 | 3.4556272 | 2.0755048 | 0.69109958 | 0.75502394
11642.6 | 9.18612861 | 7.8273228 | 6.18477219 | 5.4075725 | 3.43630818 | 2.07436633 | 0.911222 | 0.79788201
11644.6 | 9.18022837 | 7.8273436 | 6.19301922 | 5.4169169 | 3.42998025 | 2.0862439 | 0.8652875 | 0.8143103
11646.6 | 9.1791197 | 7.8169156 | 6.1817063 | 5.4096325 | 3.43137906 | 2.1014018 | 0.74850381 | 0.8039935
11648.6 | 9.17819549 | 7.8084008 | 6.19166231 | 5.409382 | 3.43856558 | 2.08482399 | 0.73966361 | 0.78483397
11650.6 | 9.17090505 | 7.8020603 | 6.19098713 | 5.39490899 | 3.45553728 | 2.09551701 | 0.79193989 | 0.78480434
11652.6 | 9.1694987 | 7.79717493 | 6.2105169 | 5.39978478 | 3.47115142 | 2.04363682 | 0.8279512 | 0.78395099
11654.6 | 9.17050749 | 7.79167956 | 6.2096912 | 5.39363679 | 3.4847937 | 2.06524532 | 0.66207179 | 0.75362491
11656.6 | 9.17801047 | 7.78758679 | 6.2163008 | 5.39001978 | 3.4943904 | 2.04359847 | 0.67610644 | 0.73047465
11658.6 | 9.18353528 | 7.78538289 | 6.2233508 | 5.38356149 | 3.5060062 | 2.07619155 | 0.70578917 | 0.73628767
11660.6 | 9.18994961 | 7.782143 | 6.2179275 | 5.38649228 | 3.5137552 | 2.0396134 | 0.59382484 | 0.7655061
11662.6 | 9.19663585 | 7.78703412 | 6.2101572 | 5.38664053 | 3.522516 | 2.06278656 | 0.9000574 | 0.8074134
11664.6 | 9.2064845 | 7.78688788 | 6.19967951 | 5.39889947 | 3.5380821 | 2.09158662 | 0.8375986 | 0.8170662
11666.6 | 9.2164419 | 7.79491734 | 6.18141937 | 5.39684266 | 3.5526518 | 2.1304028 | 0.840057 | 0.78797722
11668.6 | 9.2265237 | 7.79017645 | 6.17358168 | 5.4023686 | 3.5715241 | 2.1405084 | 0.66491802 | 0.78267542
11670.6 | 9.2359965 | 7.795985 | 6.16574399 | 5.406819 | 3.5825899 | 2.2027259 | 0.8913717 | 0.8252374
11672.6 | 9.2462425 | 7.8003149 | 6.1579063 | 5.4099458 | 3.5845105 | 2.2022293 | 0.8468417 | 0.8603246
11674.6 | 9.249714 | 7.8037803 | 6.15006862 | 5.4141484 | 3.5763648 | 2.2351518 | 0.8817888 | 0.8891381
11676.6 | 9.2603232 | 7.8020734 | 6.14223093 | 5.4183509 | 3.5612548 | 2.2169387 | 1.0048199 | 0.9153111
11678.6 | 9.2577118 | 7.8100509 | 6.13439324 | 5.4225535 | 3.5411448 | 2.2031187 | 0.9941016 | 0.9240816
11680.6 | 9.2532307 | 7.8188674 | 6.12655555 | 5.426756 | 3.5228571 | 2.1823066 | 1.0106692 | 0.9009675
11682.6 | 9.2446503 | 7.827071 | 6.11871786 | 5.4309585 | 3.505443 | 2.1813055 | 0.8151766 | 0.851425
11684.6 | 9.2367942 | 7.836425 | 6.11088017 | 5.4351611 | 3.49236221 | 2.1392105 | 0.7912392 | 0.8129908
11686.6 | 9.227459 | 7.8372086 | 6.10304248 | 5.4393636 | 3.47868483 | 2.1048154 | 0.74620239 | 0.8082666
11688.6 | 9.2201697 | 7.8355557 | 6.09520479 | 5.4435662 | 3.47074333 | 2.07820599 | 0.867588 | 0.8181092
11690.6 | 9.2117184 | 7.8295209 | 6.0873671 | 5.4477687 | 3.46499991 | 2.05964734 | 0.8143008 | 0.8073999
11692.6 | 9.2016114 | 7.8232084 | 6.07952941 | 5.4519713 | 3.46425263 | 2.03477346 | 0.79930582 | 0.76646592
11694.6 | 9.19374491 | 7.8165876 | 6.07169172 | 5.4561738 | 3.46280972 | 2.03449446 | 0.61649005 | 0.7182329
11696.6 | 9.18199726 | 7.8089741 | 6.06385403 | 5.4603763 | 3.46470792 | 2.0623235 | 0.73305841 | 0.69646013
11698.6 | 9.17451778 | 7.8088315 | 6.05601634 | 5.4645789 | 3.46854891 | 2.01426378 | 0.63174726 | 0.70657716
11700.6 | 9.17682299 | 7.8041847 | 6.04817865 | 5.4687814 | 3.47111974 | 2.00937819 | 0.8927048 | 0.71911048
11702.6 | 9.17027347 | 7.8043384 | 6.04034096 | 5.472984 | 3.47594451 | 2.01684842
11704.6 | 9.1720521 | 7.804703 | 6.03250327 | 5.4771865 | 3.47368063 | 2.02003795
11706.6 | 9.17834254 | 7.8000209 | 6.02466558 | 5.4813891 | 3.47487801 | 2.00096646
11708.6 | 9.182149 | 7.79604351 | 6.01682789 | 5.4855916 | 3.47619864 | 2.04322398
11710.6 | 9.18065109 | 7.78772221 | 6.0089902 | 5.4897941 | 3.47582691 | 2.03919855
11712.6 | 9.18263952 | 7.78299699 | 6.00115251 | 5.4939967 | 3.46911562 | 2.07093494
11714.6 | 9.17975495 | 7.7788473 | 5.99331482 | 5.4981992 | 3.47230005 | 2.07978049
11716.6 | 9.18080043 | 7.77662461 | 5.98547713 | 5.5024018 | 3.47069451 | 2.08995375
11718.6 | 9.18248853 | 7.77303147 | 5.97763944 | 5.5066043 | 3.47356951 | 2.1035067
11720.6 | 9.18293792 | 7.7705013 | 5.96980175 | 5.5108069 | 3.47194158 | 2.1257412
11722.6 | 9.18235898 | 7.76750086 | 5.96196406 | 5.5150094 | 3.47507388 | 2.1239768
11724.6 | 9.18216251 | 7.76326252 | 5.95412637 | 5.5192119 | 3.48019463 | 2.1071341
11726.6 | 9.1832856 | 7.75852104 | 5.94628868 | 5.5234145 | 3.48108082 | 2.1226804
11728.6 | 9.1816419 | 7.75927052 | 5.93845099 | 5.527617 | 3.48633405 | 2.09867006
11730.6 | 9.1830378 | 7.75573721 | 5.9306133 | 5.5318196 | 3.49020522 | 2.1146359
11732.6 | 9.18407089 | 7.75430289 | 5.92277561 | 5.5360221 | 3.49894797 | 2.1094378
11734.6 | 9.17995468 | 7.75566517 | 5.91493792 | 5.5402247 | 3.5065742 | 2.09452582
11736.6 | 9.17942878 | 7.76483102 | 5.90710023 | 5.5444272 | 3.5183634 | 2.1201551
11738.6 | 9.17956629 | 7.7691521 | 5.89926254 | 5.5486297 | 3.5296819 | 2.1015763
11740.6 | 9.18136861 | 7.77732052 | 5.89142485 | 5.5528323 | 3.535535 | 2.103198
11742.6 | 9.18571217 | 7.78677637 | 5.88358716 | 5.5570348 | 3.541999 | 2.1079391
11744.6 | 9.19106836 | 7.802726 | 5.87574948 | 5.5612374 | 3.5445296 | 2.1196617
11746.6 | 9.19966608 | 7.8122557 | 5.86791179 | 5.5654399 | 3.5379934 | 2.1171937
11748.6 | 9.2093715 | 7.8195025 | 5.8600741 | 5.5696425 | 3.5321047 | 2.1421338
11750.6 | 9.2143699 | 7.82451 | 5.85223641 | 5.573845 | 3.524242 | 2.1111912
11752.6 | 9.2226401 | 7.8254034 | 5.84439872 | 5.5780475 | 3.5197662 | 2.1200637
11754.6 | 9.2254416 | 7.8260726 | 5.83656103 | 5.5822501 | 3.5163408 | 2.1139152
11756.6 | 9.2255426 | 7.8246915 | 5.82872334 | 5.5864526 | 3.5097984 | 2.1261363
11758.6 | 9.224646 | 7.8248274 | 5.82088565 | 5.5906552 | 3.5106178 | 2.1521399
11760.6 | 9.2206025 | 7.8288131 | 5.81304796 | 5.5948577 | 3.5102424 | 2.101805
11762.6 | 9.2197866 | 7.8359319 | 5.80521027 | 5.5990603 | 3.5082358 | 2.1362779
11764.6 | 9.2157361 | 7.8360516 | 5.79737258 | 5.6032628 | 3.5090898 | 2.1223849
11766.6 | 9.2149365 | 7.8378681 | 5.78953489 | 5.6074653 | 3.5093247 | 2.1432622
11768.6 | 9.2132312 | 7.8374727 | 5.7816972 | 5.6116679 | 3.5075759 | 2.1129819
11770.6 | 9.2136355 | 7.8356978 | 5.77385951 | 5.6158704 | 3.5043254 | 2.1227065
11772.6 | 9.2120574 | 7.8298755 | 5.76602182 | 5.620073 | 3.5040734 | 2.112221
11774.6 | 9.2096405 | 7.8258726 | 5.75818413 | 5.6242755 | 3.49748633 | 2.1191871
11776.6 | 9.2082004 | 7.8230968 | 5.75034644 | 5.6284781 | 3.49441879 | 2.1267335
11778.6 | 9.2075486 | 7.8142104 | 5.74250875 | 5.6326806 | 3.48794351 | 2.1202733
11780.6 | 9.2016405 | 7.8102161 | 5.73467106 | 5.6368831 | 3.48726281 | 2.07458404
11782.6 | 9.2013587 | 7.8030518 | 5.72683337 | 5.6410857 | 3.48573678 | 2.0921164
11784.6 | 9.1965069 | 7.8018193 | 5.71899568 | 5.6452882 | 3.48401432 | 2.06816066
11786.6 | 9.19497901 | 7.79929618 | 5.71115799 | 5.6494908 | 3.48620312 | 2.04163559
11788.6 | 9.19280912 | 7.79343532 | 5.7033203 | 5.6536933 | 3.4895418 | 2.09702815
11790.6 | 9.19195583 | 7.7931776 | 5.69548261 | 5.6578959 | 3.48641486 | 2.07809723
11792.6 | 9.18798319 | 7.79125221 | 5.68764492 | 5.6620984 | 3.48774627 | 2.06087788
11794.6 | 9.18843768 | 7.78852641 | 5.67980723 | 5.6663009 | 3.48823332 | 2.03464241
11796.6 | 9.1904749 | 7.78670993 | 5.67196954 | 5.6705035 | 3.49094909 | 2.08102015
11798.6 | 9.19250336 | 7.77883029 | 5.66413185 | 5.674706 | 3.49044561 | 2.07289373
11800.6 | 9.19529401 | 7.77270949 | 5.65629416 | 5.6789086 | 3.49230272 | 2.08093546
11802.6 | 9.19811716 | 7.77867355 | 5.64845647 | 5.6831111 | 3.49072367 | 2.09242541
11804.6 | 9.19833902 | 7.77914565 | 5.64061878 | 5.6873136 | 3.49409659 | 2.08917249
11806.6 | 9.2016977 | 7.78319742 | 5.63278109 | 5.6915162 | 3.49588653 | 2.07705947
11808.6 | 9.19918009 | 7.78856898 | 5.6249434 | 5.6957187 | 3.49875018 | 2.1116643
11810.6 | 9.2007535 | 7.79549374 | 5.61710571 | 5.6999213 | 3.5018818 | 2.1179756
11812.6 | 9.2015906 | 7.79959909 | 5.60926803 | 5.7041238 | 3.5131061 | 2.1275731
11814.6 | 9.2048835 | 7.8054901 | 5.60143034 | 5.7083264 | 3.5179697 | 2.1307371
11816.6 | 9.2038695 | 7.809598 | 5.59359265 | 5.7125289 | 3.5194611 | 2.1265079
11818.6 | 9.2080987 | 7.8125747 | 5.58575496 | 5.7167314 | 3.5241253 | 2.1385528
11820.6 | 9.2077493 | 7.8162652 | 5.57791727 | 5.720934 | 3.53054 | 2.1399239
11822.6 | 9.2105455 | 7.818664 | 5.57007958 | 5.7251365 | 3.5351196 | 2.1319792
11824.6 | 9.2138513 | 7.8251171 | 5.56224189 | 5.7293391 | 3.5371057 | 2.1343687
11826.6 | 9.2146736 | 7.8255716 | 5.5544042 | 5.7335416 | 3.5390536 | 2.150265
11828.6 | 9.2198002 | 7.8302938 | 5.54656651 | 5.7377442 | 3.5424827 | 2.1251208
11830.6 | 9.2221846 | 7.8362464 | 5.53872882 | 5.7419467 | 3.5437078 | 2.1365483
11832.6 | 9.2238084 | 7.8389208 | 5.53089113 | 5.7461492 | 3.5429057 | 2.1367198
11834.6 | 9.2282081 | 7.8453043 | 5.52305344 | 5.7503518 | 3.5433072 | 2.1477422
11836.6 | 9.2282792 | 7.8510588 | 5.51521575 | 5.7545543 | 3.5391711 | 2.1303886
11838.6 | 9.2295834 | 7.8550458 | 5.50737806 | 5.7587569 | 3.536942 | 2.1431375
11840.6 | 9.2324016 | 7.8624911 | 5.49954037 | 5.7629594 | 3.5345065 | 2.1471753
11842.6 | 9.2334276 | 7.8642193 | 5.49170268 | 5.767162 | 3.5344504 | 2.1617165
11844.6 | 9.239923 | 7.8623633 | 5.48386499 | 5.7713645 | 3.5320769 | 2.1727047
11846.6 | 9.2434259 | 7.861601 | 5.4760273 | 5.775567 | 3.5312893 | 2.1494548
11848.6 | 9.2432538 | 7.8627931 | 5.46818961 | 5.7797696 | 3.5328277 | 2.148593
11850.6 | 9.2439924 | 7.8624943 | 5.46035192 | 5.7839721 | 3.5344068 | 2.132434
11852.6 | 9.24655 | 7.8653873 | 5.45251423 | 5.7881747 | 3.5315046 | 2.1177822
11854.6 | 9.2467987 | 7.8614458 | 5.44467654 | 5.7923772 | 3.5318653 | 2.1175737
11855.1 | 9.2427623 | 7.8619768 | 5.44271712 | 5.7934279 | 3.5356936 | 2.1160077
11855.6 | 9.2452684 | 7.8621542 | 5.4407577 | 5.7944785 | 3.5347712 | 2.1279867
11856.1 | 9.2438165 | 7.8653851 | 5.43879827 | 5.7955291 | 3.5344455 | 2.1412914
11856.6 | 9.2454846 | 7.8626759 | 5.43683885 | 5.7965798 | 3.5361447 | 2.1115894
11857.1 | 9.2449089 | 7.8597281 | 5.43487943 | 5.7976304 | 3.5362638 | 2.1315126
11857.6 | 9.2466106 | 7.8616167 | 5.43292001 | 5.798681 | 3.5349897 | 2.15196
11858.1 | 9.2435625 | 7.8575359 | 5.43096058 | 5.7997317 | 3.5351693 | 2.146527
11858.6 | 9.2432934 | 7.8628031 | 5.42900116 | 5.8007823 | 3.5332825 | 2.1771375
11859.1 | 9.2450008 | 7.8575093 | 5.42704174 | 5.8018329 | 3.5345955 | 2.1193967
11859.6 | 9.2447368 | 7.8565173 | 5.42508232 | 5.8028836 | 3.5356114 | 2.164275
11860.1 | 9.2438873 | 7.8581415 | 5.42312289 | 5.8039342 | 3.5365773 | 2.1292574
11860.6 | 9.2451241 | 7.8539666 | 5.42116347 | 5.8049848 | 3.535115 | 2.1649139
11861.1 | 9.244846 | 7.8566478 | 5.41920405 | 5.8060355 | 3.5363775 | 2.1400491
11861.6 | 9.2429444 | 7.852999 | 5.41724463 | 5.8070861 | 3.534329 | 2.1763734
11862.1 | 9.2435851 | 7.8527085 | 5.4152852 | 5.8081367 | 3.5332963 | 2.1387201
11862.6 | 9.2462339 | 7.8510395 | 5.41332578 | 5.8091874 | 3.5345399 | 2.1652813
11863.1 | 9.2457655 | 7.8481593 | 5.41136636 | 5.810238 | 3.534634 | 2.1414213
11863.6 | 9.2474991 | 7.8466999 | 5.40940694 | 5.8112887 | 3.5342498 | 2.1649885
11864.1 | 9.2484507 | 7.83942 | 5.40744752 | 5.8123393 | 3.5346501 | 2.1818039
11864.6 | 9.2453478 | 7.8363935 | 5.40548809 | 5.8133899 | 3.5329258 | 2.1415467
11865.1 | 9.2498051 | 7.831038 | 5.40352867 | 5.8144406 | 3.5349742 | 2.1657041
11865.6 | 9.249364 | 7.8247839 | 5.40156925 | 5.8154912 | 3.5350856 | 2.1516958
11866.1 | 9.2491218 | 7.8156636 | 5.39960983 | 5.8165418 | 3.5335392 | 2.1511641
11866.6 | 9.2522106 | 7.8017244 | 5.3976504 | 5.8175925 | 3.5347959 | 2.1775621
11867.1 | 9.2503827 | 7.78552078 | 5.39569098 | 5.8186431 | 3.5353667 | 2.1482733
11867.6 | 9.2511882 | 7.75611745 | 5.39373156 | 5.8196937 | 3.5322132 | 2.1684263
11868.1 | 9.2505131 | 7.71772496 | 5.39177214 | 5.8207444 | 3.5370875 | 2.1747998
11868.6 | 9.2526961 | 7.66460473 | 5.38981271 | 5.821795 | 3.5313568 | 2.1721012
11869.1 | 9.2525285 | 7.60668182 | 5.38785329 | 5.8228456 | 3.5338198 | 2.1664911
11869.6 | 9.2551663 | 7.56812707 | 5.38589387 | 5.8238963 | 3.5356041 | 2.1495875
11870.1 | 9.2540901 | 7.54266695 | 5.38393445 | 5.8249469 | 3.5356673 | 2.1263563
11870.6 | 9.2560488 | 7.53223192 | 5.38197502 | 5.8259976 | 3.5353128 | 2.153688
11871.1 | 9.2559589 | 7.53022021 | 5.3800156 | 5.8270482 | 3.5328947 | 2.172282
11871.6 | 9.2571475 | 7.53537414 | 5.37805618 | 5.8280988 | 3.5352061 | 2.1640544
11872.1 | 9.2571724 | 7.5507377 | 5.37609676 | 5.8291495 | 3.5365145 | 2.1666479
11872.6 | 9.2572244 | 7.57439873 | 5.37413733 | 5.8302001 | 3.5362194 | 2.1589091
11873.1 | 9.2576588 | 7.60443287 | 5.37217791 | 5.8312507 | 3.5361497 | 2.1749087
11873.6 | 9.2585711 | 7.62354494 | 5.37021849 | 5.8323014 | 3.5332199 | 2.1518414
11874.1 | 9.2573979 | 7.63490469 | 5.36825907 | 5.833352 | 3.5354722 | 2.143878
11874.6 | 9.2601661 | 7.64013104 | 5.36629964 | 5.8344026 | 3.5360336 | 2.1369994
11875.1 | 9.2611742 | 7.64486467 | 5.36434022 | 5.8354533 | 3.5368579 | 2.1400641
11875.6 | 9.260999 | 7.64495779 | 5.3623808 | 5.8365039 | 3.5365065 | 2.1332598
11876.1 | 9.2629077 | 7.64885597 | 5.36042138 | 5.8375545 | 3.5387899 | 2.1402312
11876.6 | 9.2638565 | 7.64371959 | 5.35846195 | 5.8386052 | 3.5401302 | 2.1299912
11877.1 | 9.2623099 | 7.64205219 | 5.35650253 | 5.8396558 | 3.5408934 | 2.1647456
11877.6 | 9.262839 | 7.63963742 | 5.35454311 | 5.8407065 | 3.543978 | 2.1387362
11878.1 | 9.2638514 | 7.6374513 | 5.35258369 | 5.8417571 | 3.5406772 | 2.1459578
11878.6 | 9.2625359 | 7.63825919 | 5.35062426 | 5.8428077 | 3.5380159 | 2.1786175
11879.1 | 9.2650063 | 7.63677217 | 5.34866484 | 5.8438584 | 3.5399671 | 2.159604
11879.6 | 9.264132 | 7.63652256 | 5.34670542 | 5.844909 | 3.5411221 | 2.1446493
11880.1 | 9.2634941 | 7.63467467 | 5.344746 | 5.8459596 | 3.5426053 | 2.1105916
11880.6 | 9.2658103 | 7.63321105 | 5.34278658 | 5.8470103 | 3.5407807 | 2.1423024
11881.1 | 9.2634862 | 7.63350346 | 5.34082715 | 5.8480609 | 3.5419227 | 2.1501448
11881.6 | 9.2648932 | 7.63241851 | 5.33886773 | 5.8491115 | 3.5449945 | 2.1766171
11882.1 | 9.2619227 | 7.63527017 | 5.33690831 | 5.8501622 | 3.5441367 | 2.157449
11882.6 | 9.2640799 | 7.63748122 | 5.33494889 | 5.8512128 | 3.5445583 | 2.1531163
11883.1 | 9.2634701 | 7.63941785 | 5.33298946 | 5.8522634 | 3.5415757 | 2.1666277
11883.6 | 9.2680384 | 7.64535273 | 5.33103004 | 5.8533141 | 3.5444144 | 2.1723197
11884.1 | 9.263601 | 7.64805721 | 5.32907062 | 5.8543647 | 3.5441335 | 2.135762
11884.6 | 9.2680498 | 7.65514807 | 5.3271112 | 5.8554154 | 3.5445239 | 2.167811
11885.1 | 9.26416 | 7.65626834 | 5.32515177 | 5.856466 | 3.5445846 | 2.1318531
11885.6 | 9.2633653 | 7.66032128 | 5.32319235 | 5.8575166 | 3.5451066 | 2.1464503
11886.1 | 9.2632613 | 7.6644613 | 5.32123293 | 5.8585673 | 3.5482189 | 2.1495681
11886.6 | 9.2617594 | 7.66575655 | 5.31927351 | 5.8596179 | 3.5455966 | 2.1235129
11887.1 | 9.263277 | 7.67169959 | 5.31731408 | 5.8606685 | 3.5490946 | 2.1650893
11887.6 | 9.2648811 | 7.67265367 | 5.31535466 | 5.8617192 | 3.5507137 | 2.1482391
11888.1 | 9.2652815 | 7.67480465 | 5.31339524 | 5.8627698 | 3.5488771 | 2.157971
11888.6 | 9.2639251 | 7.67904556 | 5.31143582 | 5.8638204 | 3.550703 | 2.1150879
11889.1 | 9.2649271 | 7.6849392 | 5.30947639 | 5.8648711 | 3.5486011 | 2.1705049
11889.6 | 9.2611709 | 7.68230669 | 5.30751697 | 5.8659217 | 3.5503086 | 2.1595517
11890.1 | 9.2620642 | 7.68350242 | 5.30555755 | 5.8669723 | 3.5470684 | 2.1645834
11890.6 | 9.2635317 | 7.68585044 | 5.30359813 | 5.868023 | 3.5498871 | 2.1431228
11891.1 | 9.2622342 | 7.6838034 | 5.3016387 | 5.8690736 | 3.5476862 | 2.1597162
11891.6 | 9.2637615 | 7.68513837 | 5.299679282 | 5.8701243 | 3.5517048 | 2.1410112
11892.1 | 9.2634227 | 7.68348837 | 5.297719859 | 5.8711749 | 3.5477832 | 2.1527708
11892.6 | 9.2623179 | 7.68192353 | 5.295760437 | 5.8722255 | 3.5477363 | 2.1409512
11893.1 | 9.2623277 | 7.67846086 | 5.293801014 | 5.8732762 | 3.5510817 | 2.1476429
11893.6 | 9.2612499 | 7.67849556 | 5.291841592 | 5.8743268 | 3.551294 | 2.1331527
11894.1 | 9.2631586 | 7.67773536 | 5.28988217 | 5.8753774 | 3.5476904 | 2.1523988
11894.6 | 9.2653966 | 7.67425554 | 5.287922747 | 5.8764281 | 3.5495251 | 2.1637756
11895.1 | 9.2670759 | 7.67457268 | 5.285963325 | 5.8774787 | 3.5536213 | 2.1687575
11895.6 | 9.2644079 | 7.67096971 | 5.284003902 | 5.8785293 | 3.5495935 | 2.1718717
11896.1 | 9.2630204 | 7.66944873 | 5.28204448 | 5.87958 | 3.5500034 | 2.1859241
11896.6 | 9.2657632 | 7.66673374 | 5.280085057 | 5.8806306 | 3.5524389 | 2.1710318
11897.1 | 9.2671589 | 7.6645287 | 5.278125635 | 5.8816812 | 3.5528421 | 2.1466609
11897.6 | 9.2657338 | 7.66457881 | 5.276166213 | 5.8827319 | 3.5495287 | 2.1489274
11898.1 | 9.2704058 | 7.66285583 | 5.27420679 | 5.8837825 | 3.5494679 | 2.1441973
11898.6 | 9.2676492 | 7.66180433 | 5.272247368 | 5.8848332 | 3.5497156 | 2.1746562
11902.2 | 9.2695522 | 7.65951751 | 5.258139526 | 5.8923977 | 3.5508539 | 2.1447829
11909.4 | 9.2791693 | 7.67144611 | 5.229923843 | 5.9075269 | 3.5524732 | 2.1628762
11913 | 9.2804105 | 7.68672178 | 5.215816002 | 5.9150915 | 3.5575077 | 2.1724642
11916.6 | 9.2862118 | 7.70311556 | 5.201708 | 5.922656 | 3.5627972 | 2.1741215
11920.3 | 9.2901331 | 7.71897471 | 5.187208434 | 5.9304307 | 3.569107 | 2.1683209
11924 | 9.2967213 | 7.72932547 | 5.172708709 | 5.9382054 | 3.5767349 | 2.2093223
11927.7 | 9.3024958 | 7.73819332 | 5.158208983 | 5.9459801 | 3.5831082 | 2.2023714
11931.4 | 9.3049662 | 7.74444966 | 5.143709257 | 5.9537549 | 3.5873671 | 2.2020901
11935.1 | 9.3129031 | 7.75393837 | 5.129209531 | 5.9615296 | 3.5975887 | 2.2282148
11938.9 | 9.3185911 | 7.76369512 | 5.11431792 | 5.9695144 | 3.6026141 | 2.2325939
11942.6 | 9.327203 | 7.76970008 | 5.09981819 | 5.9772891 | 3.6080206 | 2.2248475
11946.4 | 9.3321564 | 7.77524928 | 5.08492658 | 5.9852739 | 3.6068281 | 2.2406004
11950.2 | 9.3394268 | 7.77826073 | 5.07003497 | 5.9932588 | 3.608137 | 2.2365056
11954.1 | 9.3439717 | 7.7850536 | 5.05475148 | 6.0014537 | 3.6120131 | 2.252748
11957.9 | 9.3488164 | 7.79077627 | 5.03985987 | 6.0094385 | 3.6114616 | 2.2835171
11961.8 | 9.3540435 | 7.79516291 | 5.02457637 | 6.0176335 | 3.6139305 | 2.2561731
11965.7 | 9.3583046 | 7.8005652 | 5.00929288 | 6.0258285 | 3.6144761 | 2.2705708
11969.6 | 9.3622639 | 7.8073333 | 4.99400938 | 6.0340234 | 3.6164963 | 2.2656437
11973.5 | 9.3693177 | 7.8089079 | 4.97872589 | 6.0422184 | 3.6200766 | 2.2768724
11977.4 | 9.375633 | 7.8200098 | 4.96344239 | 6.0504133 | 3.6206411 | 2.24664
11981.4 | 9.3811931 | 7.823285 | 4.94776701 | 6.0588184 | 3.6261406 | 2.2400152
11985.4 | 9.3900642 | 7.8309724 | 4.93209163 | 6.0672235 | 3.6289545 | 2.2624403
11989.4 | 9.3949242 | 7.8374138 | 4.91641626 | 6.0756286 | 3.6325616 | 2.2653141
11993.4 | 9.3971019 | 7.8505437 | 4.90074088 | 6.0840337 | 3.635914 | 2.2964319
11997.4 | 9.4077195 | 7.8594137 | 4.8850655 | 6.0924388 | 3.6409231 | 2.2603551
12001.5 | 9.4097227 | 7.8681852 | 4.86899823 | 6.101054 | 3.647648 | 2.2945692
12005.6 | 9.4160439 | 7.8750236 | 4.85293097 | 6.1096692 | 3.6517316 | 2.3072865
12009.7 | 9.4212429 | 7.8748527 | 4.8368637 | 6.1182844 | 3.657651 | 2.2991921
12013.8 | 9.4268191 | 7.8783105 | 4.82079644 | 6.1268996 | 3.66271 | 2.2904713
12017.9 | 9.4345344 | 7.8844155 | 4.80472918 | 6.1355148 | 3.669881 | 2.3231594
12022.1 | 9.4434427 | 7.897141 | 4.78827003 | 6.1443402 | 3.6760647 | 2.3544755
12026.2 | 9.4465899 | 7.9051432 | 4.77220276 | 6.1529554 | 3.6808243 | 2.3174686
12030.4 | 9.4558675 | 7.9200056 | 4.75574362 | 6.1617807 | 3.6859895 | 2.3345268
12034.6 | 9.4620557 | 7.9338909 | 4.73928447 | 6.1706061 | 3.6927005 | 2.3302962
12038.8 | 9.4723602 | 7.9504649 | 4.72282532 | 6.1794314 | 3.6931961 | 2.3583104
12043.1 | 9.480013 | 7.9642876 | 4.70597429 | 6.1884669 | 3.6981581 | 2.3309132
12047.3 | 9.487247 | 7.9755896 | 4.68951514 | 6.1972922 | 3.7043691 | 2.351666
12051.6 | 9.4960732 | 7.9906832 | 4.67266411 | 6.2063277 | 3.7090003 | 2.3711466
12055.9 | 9.505107 | 8.0068224 | 4.65581307 | 6.2153631 | 3.7143236 | 2.3687714
12060.2 | 9.5146546 | 8.0192398 | 4.63896204 | 6.2243986 | 3.7216139 | 2.4192926
12064.6 | 9.5238445 | 8.0300106 | 4.62171912 | 6.2336442 | 3.7309557 | 2.4232041
12068.9 | 9.532102 | 8.0416815 | 4.60486809 | 6.2426797 | 3.7388779 | 2.4391649
12073.3 | 9.5401613 | 8.0540845 | 4.58762517 | 6.2519253 | 3.7417826 | 2.4212712
12077.7 | 9.5511364 | 8.0622228 | 4.57038225 | 6.2611708 | 3.7496037 | 2.4168746
12082.1 | 9.5602289 | 8.0718301 | 4.55313934 | 6.2704164 | 3.7569367 | 2.4431171
12086.6 | 9.5649825 | 8.0792545 | 4.53550454 | 6.2798722 | 3.7638632 | 2.4878213
12091 | 9.5777655 | 8.0893136 | 4.51826162 | 6.2891178 | 3.7684295 | 2.4668329
12095.5 | 9.590311 | 8.0984239 | 4.50062682 | 6.2985735 | 3.7752892 | 2.4621885
12100 | 9.6006622 | 8.1081193 | 4.48299201 | 6.3080292 | 3.7814424 | 2.4746523
12104.5 | 9.6100766 | 8.1220919 | 4.46535721 | 6.3174849 | 3.7886049 | 2.4947683
12109 | 9.6217014 | 8.1367337 | 4.44772241 | 6.3269406 | 3.7913864 | 2.5000641

## Fig. 6
American Mineralogist: November 2025 Online Materials AM-25-119596 (use tabs to navigate to other tables}
FILIMONOVA ET AL.: THE STATE OF PT IN PYRITE
Energy, eV | PtS2 | FDM-PtS2 | Energy, eV | FDM-Pt@pyrite_RPt-S=2.31 | FDM-Pt@pyrite_RPt-S=2.33 | FDM-Pt@pyrite_RPt-S=2.35 | FDM-Pt@pyrite_RPt-S=2.37 | FDM-Pt@pyrite_RPt-S=2.39
11539.6 | 6.001417 | 5.009753 | 11539.6 | 4.043307615 | 3.844112243 | 3.64401899 | 3.445352451 | 3.245908988
11541.6 | 6.001088 | 5.005416 | 11541.6 | 4.033995566 | 3.834630909 | 3.63451243 | 3.435607228 | 3.236045572
11543.6 | 6.0004 | 5.001593 | 11543.6 | 4.024976054 | 3.825446391 | 3.625305897 | 3.426166349 | 3.226489827
11545.6 | 6.000026 | 4.998455 | 11545.6 | 4.016348309 | 3.816659516 | 3.616501476 | 3.417133283 | 3.217346384
11547.6 | 5.99965 | 4.996256 | 11547.6 | 4.00826 | 3.80842 | 3.608251 | 3.408662 | 3.208771
11549.6 | 5.999598 | 4.995391 | 11549.6 | 4.00094 | 3.800962 | 3.600791782 | 3.400992 | 3.201006
11550.1 | 5.999486 | 4.99545 | 11550.1 | 3.999269 | 3.799259 | 3.599091 | 3.399241 | 3.199233
11550.6 | 5.999446 | 4.995643 | 11550.6 | 3.997676 | 3.797636 | 3.59747 | 3.397571 | 3.197542
11551.1 | 5.99945 | 4.995986 | 11551.1 | 3.99617 | 3.7961 | 3.595939 | 3.395991 | 3.195942
11551.6 | 5.999492 | 4.996496 | 11551.6 | 3.994760861 | 3.794663 | 3.594508 | 3.394513 | 3.194446
11552.1 | 5.999416 | 4.997193 | 11552.1 | 3.993461 | 3.793337 | 3.593189 | 3.393149 | 3.193064
11552.6 | 5.999697 | 4.998101 | 11552.6 | 3.992283 | 3.792137 | 3.591997 | 3.391913 | 3.191812
11553.1 | 5.999563 | 4.999247 | 11553.1 | 3.991245 | 3.79107722 | 3.590949584 | 3.390823 | 3.190708
11553.6 | 5.999755 | 5.000664 | 11553.6 | 3.990365 | 3.790179 | 3.590066 | 3.389897793 | 3.189771117
11554.1 | 6.000021 | 5.002389 | 11554.1 | 3.98966598 | 3.789465154 | 3.589368924 | 3.389162468 | 3.189026032
11554.6 | 6.000083 | 5.004467 | 11554.6 | 3.989174931 | 3.788963088 | 3.588887855 | 3.38864495 | 3.188501422
11555.1 | 6.000427 | 5.006953 | 11555.1 | 3.988924355 | 3.788706012 | 3.588656233 | 3.388379365 | 3.188231856
11555.6 | 6.000864 | 5.009911 | 11555.6 | 3.98895357 | 3.788734061 | 3.588715153 | 3.388407039 | 3.188259208
11556.1 | 6.001539 | 5.013420738 | 11556.1 | 3.989310592 | 3.78909625 | 3.5891148 | 3.38877845 | 3.188634617
11556.6 | 6.001989 | 5.017577838 | 11556.6 | 3.990055 | 3.789852991 | 3.589917157 | 3.389555826 | 3.189421133
11557.1 | 6.00283 | 5.022501476 | 11557.1 | 3.991259 | 3.79108 | 3.591199 | 3.390817 | 3.190697
11557.6 | 6.003769 | 5.02833989 | 11557.6 | 3.993017 | 3.792871 | 3.593059 | 3.392659 | 3.192562
11558.1 | 6.005088 | 5.035279797 | 11558.1 | 3.995446 | 3.795347 | 3.59562 | 3.395206 | 3.195141309
11558.6 | 6.007055753 | 5.043559106 | 11558.6 | 3.9987 | 3.798665 | 3.599044 | 3.39862 | 3.198598
11559.1 | 6.009383 | 5.05348486 | 11559.1 | 4.002979 | 3.803029 | 3.603542 | 3.403111 | 3.203147
11559.6 | 6.012186827 | 5.065458906 | 11559.6 | 4.00855 | 3.808714 | 3.609399 | 3.408963 | 3.209075
11560.1 | 6.016119671 | 5.080015451 | 11560.1 | 4.015780502 | 3.816092939 | 3.61700144 | 3.416559468 | 3.216770276
11560.6 | 6.021882895 | 5.097876939 | 11560.6 | 4.025179751 | 3.825688723 | 3.626893276 | 3.426439348 | 3.226779555
11561.1 | 6.029206852 | 5.1200395 | 11561.1 | 4.037480301 | 3.838249632 | 3.639854944 | 3.439373252 | 3.239883672
11561.6 | 6.040246298 | 5.14790615 | 11561.6 | 4.053767133 | 3.854884781 | 3.657049218 | 3.45650293 | 3.257239399
11562.1 | 6.056913323 | 5.18350127 | 11562.1 | 4.075710883 | 3.877301256 | 3.680269869 | 3.479584733 | 3.280625661
11562.6 | 6.081641236 | 5.22982329 | 11562.6 | 4.10600923 | 3.90825377 | 3.71243425 | 3.51145066 | 3.31290966
11563.1 | 6.11925538 | 5.29144318 | 11563.1 | 4.14927916 | 3.95245219 | 3.75855005 | 3.55693763 | 3.3589856
11563.6 | 6.17986986 | 5.37553152 | 11563.6 | 4.2140291 | 4.01856349 | 3.82793986 | 3.62493419 | 3.42784038
11564.1 | 6.28203969 | 5.49360936 | 11564.1 | 4.31740375 | 4.1240186 | 3.93946638 | 3.73328645 | 3.53750001
11564.6 | 6.46993115 | 5.66423909 | 11564.6 | 4.49729492 | 4.3072656 | 4.13516678 | 3.92128817 | 3.72761231
11565.1 | 6.80699139 | 5.9157393 | 11565.1 | 4.83454388 | 4.6503951 | 4.50214262 | 4.272808 | 4.08275282
11565.6 | 7.3501679 | 6.2847539 | 11565.6 | 5.3909467 | 5.2189128 | 5.091095 | 4.8564534 | 4.6728102
11566.1 | 8.0991505 | 6.8073286 | 11566.1 | 6.0215219 | 5.8755215 | 5.7532176 | 5.5400604 | 5.3697442
11566.6 | 8.8339645 | 7.4876232 | 11566.6 | 6.6526034 | 6.5477962 | 6.43245 | 6.2521808 | 6.1069765
11567.1 | 9.3385502 | 8.1606136 | 11567.1 | 7.2435516 | 7.1745408 | 7.0498779 | 6.9207239 | 6.802767
11567.6 | 9.4361355 | 8.3828187 | 11567.6 | 7.5669323 | 7.4828941 | 7.3051994 | 7.2421205 | 7.1240122
11568.1 | 9.1412066 | 7.9450718 | 11568.1 | 7.4351679 | 7.2863827 | 7.0359079 | 6.9987636 | 6.8417466
11568.6 | 8.5742561 | 7.2549554 | 11568.6 | 6.9612063 | 6.7653043 | 6.4845354 | 6.431414 | 6.2417464
11569.1 | 7.9463261 | 6.6859098 | 11569.1 | 6.3678141 | 6.1606381 | 5.8972875 | 5.8150103 | 5.6216762
11569.6 | 7.409642 | 6.3128544 | 11569.6 | 5.8571712 | 5.6461007 | 5.4090519 | 5.2862564 | 5.0930952
11570.1 | 7.0364956 | 6.0962755 | 11570.1 | 5.5078554 | 5.2910816 | 5.0704334 | 4.9150717 | 4.7194484
11570.6 | 6.80312243 | 5.98683436 | 11570.6 | 5.295162 | 5.0762138 | 4.8617362 | 4.6891508 | 4.4904949
11571.1 | 6.69378223 | 5.94152997 | 11571.1 | 5.1774449 | 4.9600692 | 4.7462426 | 4.5643859 | 4.363076
11571.6 | 6.67771386 | 5.92265763 | 11571.6 | 5.1243173 | 4.9096097 | 4.6938142 | 4.5048818 | 4.3006201
11572.1 | 6.72165075 | 5.90997788 | 11572.1 | 5.1154286 | 4.9018365 | 4.6813979 | 4.4860052 | 4.2776987
11572.6 | 6.78773543 | 5.90857338 | 11572.6 | 5.1378094 | 4.9229918 | 4.6950691 | 4.4937813 | 4.2804597
11573.1 | 6.85638213 | 5.9306498 | 11573.1 | 5.1828271 | 4.9657712 | 4.7288005 | 4.5229865 | 4.304683
11573.6 | 6.92218493 | 5.97883493 | 11573.6 | 5.240574 | 5.0224543 | 4.7784191 | 4.5707403 | 4.3488749
11574.1 | 6.98748416 | 6.0446659 | 11574.1 | 5.2950238 | 5.0788928 | 4.8352478 | 4.6283515 | 4.4058622
11574.6 | 7.0567171 | 6.1127908 | 11574.6 | 5.3280799 | 5.117308 | 4.8849438 | 4.6794964 | 4.4605048
11575.1 | 7.124779 | 6.168648 | 11575.1 | 5.3291332 | 5.1249237 | 4.9123863 | 4.7068741 | 4.4950666
11575.6 | 7.1835867 | 6.2074453 | 11575.6 | 5.3000002 | 5.1007144 | 4.9089837 | 4.70119 | 4.4975983
11576.1 | 7.235045 | 6.2332241 | 11576.1 | 5.2498774 | 5.0526155 | 4.8757864 | 4.6645361 | 4.4671544
11576.6 | 7.2578388 | 6.2475012 | 11576.6 | 5.1887032 | 4.9909808 | 4.8206211 | 4.606408 | 4.4118762
11577.1 | 7.2682681 | 6.2438927 | 11577.1 | 5.1248558 | 4.925235 | 4.7539139 | 4.5382634 | 4.3436277
11577.6 | 7.2596591 | 6.2145037 | 11577.6 | 5.0647161 | 4.8627256 | 4.685691 | 4.4701495 | 4.2736242
11578.1 | 7.2359513 | 6.1595496 | 11578.1 | 5.0122038 | 4.8080002 | 4.6234243 | 4.4089204 | 4.2098524
11578.6 | 7.1921557 | 6.0902495 | 11578.6 | 4.96882445 | 4.76282026 | 4.57100256 | 4.35780107 | 4.15628131
11579.1 | 7.1449976 | 6.0222812 | 11579.1 | 4.93440394 | 4.72699265 | 4.52914826 | 4.31718852 | 4.11362756
11579.6 | 7.0959953 | 5.96704743 | 11579.6 | 4.90795824 | 4.69938342 | 4.49668509 | 4.28593304 | 4.08076686
11580.1 | 7.0475737 | 5.92784493 | 11580.1 | 4.88823543 | 4.67858685 | 4.4717462 | 4.2623534 | 4.05591325
11580.6 | 7.0082845 | 5.90106694 | 11580.6 | 4.87390942 | 4.66319568 | 4.45251374 | 4.24477479 | 4.0372814
11581.1 | 6.97821521 | 5.87996289 | 11581.1 | 4.86365857 | 4.6519086 | 4.43756415 | 4.23178028 | 4.0234064
11581.6 | 6.94391999 | 5.85898493 | 11581.6 | 4.85626183 | 4.64362016 | 4.42595793 | 4.2223355 | 4.01329155
11582.1 | 6.92135724 | 5.83644583 | 11582.1 | 4.85066316 | 4.63745523 | 4.41713275 | 4.21575135 | 4.00635635
11582.6 | 6.89979995 | 5.81407051 | 11582.6 | 4.84599113 | 4.63275264 | 4.41071641 | 4.21149999 | 4.00219783
11583.1 | 6.88425185 | 5.7946949 | 11583.1 | 4.84159743 | 4.62902189 | 4.40640687 | 4.20906976 | 4.0003767
11583.6 | 6.87519006 | 5.78043107 | 11583.6 | 4.83706613 | 4.62579259 | 4.4039261 | 4.20796472 | 4.00038901
11584.1 | 6.87238717 | 5.77223518 | 11584.1 | 4.83212893 | 4.62255632 | 4.4029612 | 4.20775573 | 4.00174777
11584.6 | 6.87185349 | 5.77034371 | 11584.6 | 4.82662126 | 4.61903099 | 4.40313294 | 4.20812684 | 4.00406798
11585.1 | 6.86749349 | 5.77470838 | 11585.1 | 4.8206061 | 4.61533779 | 4.40413845 | 4.20900424 | 4.00720759
11585.6 | 6.86619318 | 5.78511588 | 11585.6 | 4.8145367 | 4.61200758 | 4.40606579 | 4.21076991 | 4.01150394
11586.1 | 6.86634327 | 5.79998845 | 11586.1 | 4.80920349 | 4.60984788 | 4.40940794 | 4.21418682 | 4.01770657
11586.6 | 6.86753421 | 5.81798158 | 11586.6 | 4.80575309 | 4.60989297 | 4.41505651 | 4.22025525 | 4.02679224
11587.1 | 6.87379567 | 5.83617353 | 11587.1 | 4.80498847 | 4.61283429 | 4.42332332 | 4.2296154 | 4.03936871
11587.6 | 6.88696398 | 5.85092165 | 11587.6 | 4.80627307 | 4.61789058 | 4.43367707 | 4.24144098 | 4.05456609
11588.1 | 6.90205258 | 5.86216814 | 11588.1 | 4.80928568 | 4.62458442 | 4.44541206 | 4.25511225 | 4.07168284
11588.6 | 6.91763881 | 5.86773174 | 11588.6 | 4.8127937 | 4.63136646 | 4.45651236 | 4.26833752 | 4.08809624
11590.6 | 6.96169032 | 5.89902621 | 11590.6 | 4.82368329 | 4.64844601 | 4.48083653 | 4.29726897 | 4.12218692
11592.6 | 6.98219015 | 5.98312683 | 11592.6 | 4.82563706 | 4.64539117 | 4.47072646 | 4.28212949 | 4.09804307
11594.6 | 6.9954351 | 6.0537655 | 11594.6 | 4.83057863 | 4.64218712 | 4.45526524 | 4.26198562 | 4.06814477
11596.6 | 7.0111654 | 6.0538801 | 11596.6 | 4.86207912 | 4.66923496 | 4.47401946 | 4.2798363 | 4.08147043
11598.6 | 7.0276468 | 6.0398556 | 11598.6 | 4.90654659 | 4.7109541 | 4.51081388 | 4.31872571 | 4.1208159
11600.6 | 7.0454368 | 6.0294366 | 11600.6 | 4.95930157 | 4.76544215 | 4.56793159 | 4.3797782 | 4.18812173
11602.6 | 7.0440426 | 6.0288852 | 11602.6 | 5.0246162 | 4.838372 | 4.6517201 | 4.4676722 | 4.2862904
11604.6 | 7.0324308 | 6.0668413 | 11604.6 | 5.0901738 | 4.9143995 | 4.7416093 | 4.5608472 | 4.3886402
11606.6 | 7.0398718 | 6.1396362 | 11606.6 | 5.1281187 | 4.9593653 | 4.7946285 | 4.6153914 | 4.4450036
11608.6 | 7.0621516 | 6.2049524 | 11608.6 | 5.1381104 | 4.9690056 | 4.8017037 | 4.6204312 | 4.4430567
11610.6 | 7.1107478 | 6.2122934 | 11610.6 | 5.1334849 | 4.9577652 | 4.7805825 | 4.5928314 | 4.4041302
11612.6 | 7.1588865 | 6.1694274 | 11612.6 | 5.1232753 | 4.9383618 | 4.7496043 | 4.5539798 | 4.3547839
11614.6 | 7.176054 | 6.11223 | 11614.6 | 5.1109519 | 4.9164312 | 4.7169071 | 4.51412 | 4.3067604
11616.6 | 7.1642403 | 6.0559069 | 11616.6 | 5.0946754 | 4.8909928 | 4.6823768 | 4.4738545 | 4.2608569
11618.6 | 7.122765 | 6.0063014 | 11618.6 | 5.0725063 | 4.8611562 | 4.6460026 | 4.4337502 | 4.2178417
11620.6 | 7.0796729 | 5.96689382 | 11620.6 | 5.0453526 | 4.8288431 | 4.6102 | 4.39648163 | 4.18022012
11622.6 | 7.0380027 | 5.93936451 | 11622.6 | 5.0168387 | 4.79799582 | 4.57864577 | 4.36540528 | 4.15069537
11624.6 | 6.99755946 | 5.92365246 | 11624.6 | 4.99134686 | 4.7725451 | 4.55448087 | 4.34295842 | 4.13085605
11626.6 | 6.96826855 | 5.91805767 | 11626.6 | 4.97212727 | 4.75490742 | 4.53921651 | 4.32992141 | 4.12074048
11628.6 | 6.9636929 | 5.91951572 | 11628.6 | 4.96048697 | 4.74554827 | 4.5325564 | 4.32550084 | 4.11909891
11630.6 | 6.96847355 | 5.92440982 | 11630.6 | 4.95591573 | 4.74333282 | 4.53289427 | 4.32794178 | 4.12403168
11632.6 | 6.97845337 | 5.9296255 | 11632.6 | 4.95668842 | 4.74624309 | 4.53805777 | 4.33517576 | 4.13345145
11634.6 | 6.9855636 | 5.93374153 | 11634.6 | 4.96052841 | 4.75197444 | 4.54573561 | 4.34499766 | 4.14505752
11636.6 | 6.98371676 | 5.93762939 | 11636.6 | 4.96501774 | 4.75813776 | 4.55350329 | 4.35496561 | 4.15626495
11638.6 | 6.97584623 | 5.94151724 | 11638.6 | 4.96784525 | 4.76239923 | 4.55896169 | 4.36259922 | 4.1645548
11640.6 | 6.9556272 | 5.9454051 | 11640.6 | 4.96723622 | 4.76293791 | 4.56025734 | 4.36597493 | 4.16814279
11642.6 | 6.93630818 | 5.94929296 | 11642.6 | 4.96250344 | 4.75903683 | 4.5566995 | 4.36436201 | 4.16656534
11644.6 | 6.92998025 | 5.95318082 | 11644.6 | 4.95428926 | 4.75134208 | 4.54901606 | 4.35847359 | 4.16080954
11646.6 | 6.93137906 | 5.95706868 | 11646.6 | 4.944243 | 4.74154328 | 4.53901139 | 4.3501247 | 4.15286582
11648.6 | 6.93856558 | 5.96095654 | 11648.6 | 4.93432434 | 4.73166794 | 4.52882576 | 4.34149988 | 4.14497471