## Sheet1
American Mineralogist: November 2025 Online Materials AM-25-119597
YUAN ET AL.: TE-BI MELTS CONTRIBUTE TO GOLD ENRICHMENT AT JIAODONG
Table S1 EPMA spot analyses of native gold and electrum in the Taishang deposit
Stage | Mineral | Element （wt.%） | [9 empty] | Total | Au:Ag | Fineness
|  | Bi | Te | Au | Ag | Sb | Se | Fe | Cu | Pb | S
Stage I | Native gold | 0.839 | - | 80.777 | 17.634 | - | - | 0.894 | - | - | - | 100.239 | 4.580753 | 820.8127
|  | 0.908 | - | 92.745 | 7.229 | - | - | 0.07 | 0.009 | - | - | 100.961 | 12.82958 | 927.6912
|  | 0.787 | - | 80.575 | 16.879 | - | - | 0.179 | - | - | - | 98.42 | 4.773683 | 826.8003
|  | 0.832 | 0.025 | 79.412 | 18.622 | 0.15 | - | 0.926 | - | - | - | 99.967 | 4.264418 | 810.0455
| Electrum | 0.704 | - | 75.715 | 21.482 | - | - | 2.304 | - | - | 0.05 | 100.255 | 3.524579 | 778.9849
|  | 0.711 | - | 77.928 | 20.958 | - | - | 1.469 | - | - | - | 101.066 | 3.718294 | 788.059
Stage II | Native gold | 0.838 | 0.02 | 80.748 | 17.676 | - | 0.017 | 1.178 | - | - | 0.01 | 100.487 | 4.568228 | 820.4097
|  | 0.771 | - | 82.605 | 17.091 | - | 0.021 | 0.56 | - | - | - | 101.052 | 4.833246 | 828.5688
|  | 0.692 | 0.023 | 82.318 | 16.975 | - | 0.076 | 0.455 | - | - | - | 100.539 | 4.849367 | 829.0413
|  | 0.891 | - | 81.646 | 17.055 | - | 0.011 | 0.763 | - | - | - | 100.366 | 4.787218 | 827.2054
|  | 0.904 | - | 89.396 | 9.489 | - | - | 1.102 | - | - | - | 100.891 | 9.421014 | 904.04
|  | 0.694 | 0.117 | 81.838 | 15.996 | - | - | 0.446 | - | - | 0.01 | 99.101 | 5.116154 | 836.4986
|  | 0.703 | 0.199 | 83.486 | 15.619 | - | - | 0.449 | - | - | - | 100.456 | 5.345157 | 842.3995
|  | 0.773 | 0.028 | 81.61 | 17.126 | 0.052 | - | 1.698 | - | - | - | 101.287 | 4.765269 | 826.5476
|  | 0.79 | - | 81.945 | 16.636 | 0.086 | - | 0.053 | - | - | - | 99.51 | 4.925763 | 831.2454
|  | 0.577 | - | 78.181 | 17.655 | - | 0.055 | 1.564 | 0.014 | - | 0.036 | 98.082 | 4.428264 | 815.779
|  | 0.759 | - | 79.079 | 17.863 | - | 0.036 | 0.563 | - | - | - | 98.3 | 4.426972 | 815.7352
| Electrum | 0.786 | 0.188 | 73.556 | 24.496 | 0.058 | - | 1.83 | - | - | 0.343 | 101.257 | 3.002776 | 750.1734
|  | 0.842 | 0.135 | 72.8 | 25.53 | - | 0.094 | 1.832 | - | - | 0.613 | 101.846 | 2.851547 | 740.3641
|  | 0.68 | 0.12 | 76.9 | 19.601 | - | - | 1.419 | - | - | - | 98.732 | 3.923269 | 796.8829
Stage III | Native gold | 0.833 | 0.159 | 91.177 | 7.861 | - | - | 1.833 | - | - | - | 101.863 | 11.59865 | 920.6264
| Electrum | 0.697 | - | 67.593 | 29.163 | - | - | 1.31 | - | - | 0.098 | 98.861 | 2.317766 | 698.5923
|  | 0.491 | 0.19 | 53.478 | 46.344 | 0.031 | 0.008 | 0.007 | - | - | 0.545 | 101.094 | 1.153936 | 535.7336
|  | 0.565 | 0.193 | 67.527 | 31.906 | - | - | 0.478 | 0.167 | - | 0.247 | 101.083 | 2.116436 | 679.1206
- : below detection limit