## Sheet1
American Mineralogist: November 2025 Online Materials AM-25-119597
YUAN ET AL.: TE-BI MELTS CONTRIBUTE TO GOLD ENRICHMENT AT JIAODONG
Table S2 EPMA spot analyses of Au-Ag-Te minerals in the Taishang deposit
| Stage I |  |  | Stage II
Mineral | Hessite |  | Petzite | Hessite | [8 empty] | Petzite
wt.%
Pb | 0.093 | 0.25 | - | - | 0.204 | 0.016 | 0.081 | - | 0.1520073 | 0.126 | - | 0.152 | - | 0.189 | - | 10.56303 | - | - | -
Bi | - | 0.099 | 0.395 | 0.046 | 0.118 | - | 0.081 | - | 0.06472571 | 0.044 | - | 0.024 | 0.2578715 | 0.199 | 0.14 | 0.3334351 | 0.18 | 0.1564583 | 0.284
Te | 36.662 | 36.361 | 29.449 | 35.217 | 35.556 | 42.676 | 41.611 | 35.69654 | 37.689 | 35.402 | 40.368 | 41.599 | 28.5903995 | 24.299 | 32.93 | 29.51783 | 32.397 | 32.91763 | 32.232
Au | 0.458 | - | 28.097 | 1.111 | 0.42 | 0.349 | 0.579 | 0.2861823 | 0.3167637 | 0.581 | 0.041 | - | 24.373269 | 26.923 | 24.563 | 18.43896 | 24.85 | 11.34322 | 23.61
Ag | 62.047 | 63.775 | 38.207 | 59.91 | 62.005 | 58.668 | 58.911 | 60.29138 | 62.78296 | 62.532 | 56.811 | 57.192 | 42.520363 | 46.218 | 41.385 | 40.29661 | 41.089 | 51.55002 | 42.907
Sb | - | - | - | - | - | - | - | - | - | - | - | - | - | - | - | - | - | - | -
Se | - | - | - | - | 0.127 | - | 0.085 | 0.122791 | 0.09022372 | - | - | - | - | 0.023 | - | - | - | 0.03960968 | -
Fe | 2.072 | 0.878 | 0.126 | 2.046 | 1.6 | 0.059 | 0.05 | 3.131171 | 0.3638369 | 0.485 | 2.117 | 2.1 | 1.898248 | 0.99 | 0.904 | 0.8845837 | 1.011 | 3.228189 | 0.404
Cu | 0.16 | - | - | - | 0.102 | 0.012 | - | 0.05446375 | - | - | 0.013 | - | - | 0.021 | - | - | 0.031 | - | -
S | 0.495 | 0.11 | 3.687 | 1.089 | 0.351 | 0.124 | 0.08 | 1.982481 | 0.12749 | 0.154 | 0.452 | 0.867 | 0.4108295 | 2.711 | 0.147 | 1.54655 | 0.184 | 2.245869 | 0.192
Total | 101.987 | 101.473 | 99.964 | 99.419 | 100.483 | 101.904 | 101.478 | 101.565 | 101.587 | 99.328 | 99.802 | 101.934 | 98.0509805 | 101.573 | 100.069 | 101.581 | 99.742 | 101.481 | 99.629
Basis for calculation | 3 a.p.f.u. |  | 6 a.p.f.u. | 3 a.p.f.u. | [8 empty] | 6 a.p.f.u.
Pb | 0.001467143 | 0.00404655 | 0 | 0 | 0.003291149 | 0.000262433 | 0.001335897 | 0 | 0.002475164 | 0.002092048 | 0 | 0.002394479 | 0 | 0.006375059 | 0 | 0.3761018 | 0 | 0 | 0
Bi | 0 | 0.0015871 | 0.01343467 | 0.0007285672 | 0.001885486 | 0 | 0.001323114 | 0 | 0.001043855 | 0.0007235655 | 0 | 0.0003744577 | 0.009385615 | 0.00664813 | 0.005109821 | 0.01175851 | 0.006584044 | 0.00487614 | 0.01040574
Te | 0.9353324 | 0.95179 | 1.632003 | 0.9107526 | 0.9276638 | 1.13199 | 1.10983 | 0.8725363 | 0.992463 | 0.9505814 | 1.05861 | 1.059768 | 1.699088 | 1.325474 | 1.962482 | 1.699659 | 1.934912 | 1.675107 | 1.928316
Au | 0.00759205 | 0 | 1.011702 | 0.01866835 | 0.007119848 | 0.006014894 | 0.01003392 | 0.004545105 | 0.005419745 | 0.01013634 | 0.0006985965 | 0 | 0.9411378 | 0.9542231 | 0.9511283 | 0.6898547 | 0.9643321 | 0.3750544 | 0.9177633
Ag | 1.876104 | 1.978527 | 2.509478 | 1.836258 | 1.917302 | 1.844363 | 1.86222 | 1.746622 | 1.959421 | 1.989986 | 1.765702 | 1.726829 | 2.994876 | 2.987997 | 2.923096 | 2.749997 | 2.908495 | 3.10906 | 3.042323
Sb | 0 | 0 | 0 | 0 | 0 | 0 | 0 | 0 | 0 | 0 | 0 | 0 | 0 | 0 | 0 | 0 | 0 | 0 | 0
Se | 0 | 0 | 0 | 0 | 0.00536864 | 0 | 0.003673248 | 0.00486303 | 0.003849491 | 0.0001740221 | 0 | 0 | 0 | 0.002032794 | 0 | 0 | 0 | 0.003265865 | 0
Fe | 0.1208263 | 0.05253174 | 0.01596567 | 0.1209416 | 0.09541565 | 0.003577114 | 0.003048179 | 0.1749388 | 0.02189921 | 0.02976632 | 0.1268942 | 0.1222839 | 0.2578521 | 0.1234354 | 0.1231415 | 0.1164229 | 0.1380161 | 0.375487 | 0.05524517
Cu | 0.00816394 | 0 | 0 | 0 | 0.005322404 | 0.000636605 | 0 | 0.002662533 | 0 | 0 | 0.0006818238 | 0 | 0 | 0.002291037 | 0 | 0 | 0.003702953 | 0 | 0
S | 0.05051438 | 0.01151749 | 0.8174158 | 0.1126512 | 0.03663066 | 0.0131565 | 0.0085349 | 0.1938324 | 0.01342876 | 0.01654026 | 0.04741298 | 0.08835009 | 0.09766013 | 0.5915239 | 0.03504219 | 0.3562062 | 0.04395764 | 0.4571497 | 0.04594647
Calculated formula | Ag1.88-1.98Te0.94-0.95 |  | Ag2.51Au1.01Te1.63 | Ag1.73-1.99Te0.87-1.13 | [8 empty] | Ag2.75-3.11Au0.38-0.96Te1.33-1.96
- : below detection limit
a.p.f.u. : atoms per formula unit
Notes: 1.The anomalously high contents of elements other than Au, Ag and Te in hessite and petzite are likely derived from the surrounding sufides and Bi-Te minerals. 2.Due to the small size of the grains, Ag-Te minerals cannot be further identified using anisotrophism. Thus, several spot analyses could correspond to stutzite (Ag5-xTe3).