## train_meta_all_stratified
American Mineralogist: October 2025 Online Materials AM-25-109602
MCCANTA ET AL.: OXYBAROMETRY OF REDUCED SILICATE GLASSES USING CR XAS
pkey | Sample_Name | log f(O2) | Explmt Cr valence | Explmt F(O2)DIW
Cr_AP15_PDCV_2_1 | AP15 PDCV2 | -6.23 | 2.849020443 | 3.5
Cr_AP15_PDCV_2_2 | AP15 PDCV2 | -6.23 | 2.849020443 | 3.5
Cr_AP15_PDCV_2_3 | AP15 PDCV2 | -6.23 | 2.849020443 | 3.5
Cr_AP15C_J061_1 | AP15C J061 | -11.49 | 2.191682327 | -2
Cr_AP15C_J061_2 | AP15C J061 | -11.49 | 2.191682327 | -2
Cr_AP15C_J061_3 | AP15C J061 | -11.49 | 2.191682327 | -2
Cr_AP15G_PDCV_5_1 | AP15G PDCV5 | -9.73 | 2.428536883 | 0
Cr_AP15G_PDCV_5_2 | AP15G PDCV5 | -9.73 | 2.428536883 | 0
Cr_AP15G_PDCV_5_3 | AP15G PDCV5 | -9.73 | 2.428536883 | 0
Cr_AP17_J060_1 | AP17 J060 | -11.25 | 2.191682327 | -2
Cr_AP17_J060_2 | AP17 J060 | -11.25 | 2.191682327 | -2
Cr_AP17_J060_3 | AP17 J060 | -11.25 | 2.191682327 | -2
Cr_AP17_PDCV_2_1 | AP17 PDCV2 | -6.23 | 2.849020443 | 3.5
Cr_AP17_PDCV_2_2 | AP17 PDCV2 | -6.23 | 2.849020443 | 3.5
Cr_AP17_PDCV_2_3 | AP17 PDCV2 | -6.23 | 2.849020443 | 3.5
Cr_AP17O_PDCV_5_1 | AP17O PDCV5 | -9.73 | 2.428536883 | 0
Cr_AP17O_PDCV_5_2 | AP17O PDCV5 | -9.73 | 2.428536883 | 0
Cr_AP17O_PDCV_5_3 | AP17O PDCV5 | -9.73 | 2.428536883 | 0
Cr_BHVO_2_H082_1 | BHVO2 H082 | -12.77 | 2.191682327 | -2
Cr_BHVO_2_H082_2 | BHVO2 H082 | -12.77 | 2.191682327 | -2
Cr_BHVO_2_H082_3 | BHVO2 H082 | -12.77 | 2.191682327 | -2
Cr_BHVO_2_PDCV_1_1 | BHVO2 PDCV1 | -6.23 | 2.849020443 | 3.5
Cr_BHVO_2_PDCV_1_2 | BHVO2 PDCV1 | -6.23 | 2.849020443 | 3.5
Cr_BHVO_2_PDCV_1_3 | BHVO2 PDCV1 | -6.23 | 2.849020443 | 3.5
Cr_BHVO_2_PDCV_3_1 | BHVO2 PDCV3 | -7.27 | 2.849020443 | 3.5
Cr_BHVO_2_PDCV_4_2 | BHVO2 PDCV4 | -10.77 | 2.428536883 | 0
Cr_BHVO_2_PDCV_4_3 | BHVO2 PDCV4 | -10.77 | 2.428536883 | 0
Cr_Gusev_H081_1 | Gusev H081 | -12.5 | 2.191682327 | -2
Cr_Gusev_H081_2 | Gusev H081 | -12.5 | 2.191682327 | -2
Cr_Gusev_H081_3 | Gusev H081 | -12.5 | 2.191682327 | -2
Cr_Gusev_PDCV_2_1 | Gusev PDCV2 | -6.23 | 2.849020443 | 3.5
Cr_Gusev_PDCV_2_2 | Gusev PDCV2 | -6.23 | 2.849020443 | 3.5
Cr_Gusev_PDCV_2_3 | Gusev PDCV2 | -6.23 | 2.849020443 | 3.5
Cr_Gusev_PDCV_5_1 | Gusev PDCV5 | -9.73 | 2.428536883 | 0
Cr_Gusev_PDCV_5_3 | Gusev PDCV5 | -9.73 | 2.428536883 | 0
Cr_MORB_J062_1 | MORB J062 | -12.23 | 2.191682327 | -2
Cr_MORB_J062_2 | MORB J062 | -12.23 | 2.191682327 | -2
Cr_MORB_J062_3 | MORB J062 | -12.23 | 2.191682327 | -2
Cr_MORB_PDCV_1_1 | MORB PDCV1 | -6.23 | 2.849020443 | 3.5
Cr_MORB_PDCV_1_2 | MORB PDCV1 | -6.23 | 2.849020443 | 3.5
Cr_MORB_PDCV_1_3 | MORB PDCV1 | -6.23 | 2.849020443 | 3.5
Cr_MORB_PDCV_3_1 | MORB PDCV3 | -7.27 | 2.849020443 | 3.5
Cr_MORB_PDCV_3_2 | MORB PDCV3 | -7.27 | 2.849020443 | 3.5
Cr_MORB_PDCV_3_3 | MORB PDCV3 | -7.27 | 2.849020443 | 3.5
Cr_MORB_PDCV_4_1 | MORB PDCV4 | -10.77 | 2.428536883 | 0
Cr_MORB_PDCV_4_2 | MORB PDCV4 | -10.77 | 2.428536883 | 0
Cr_MORB_PDCV_4_3 | MORB PDCV4 | -10.77 | 2.428536883 | 0
Cr_Shasta_PDCV_1_1 | Shasta PDCV1 | -6.23 | 2.849020443 | 3.5
Cr_Shasta_PDCV_1_2 | Shasta PDCV1 | -6.23 | 2.849020443 | 3.5
Cr_Shasta_PDCV_1_3 | Shasta PDCV1 | -6.23 | 2.849020443 | 3.5
Cr_Shasta_PDCV_3_1 | Shasta PDCV3 | -7.27 | 2.849020443 | 3.5
Cr_Shasta_PDCV_3_3 | Shasta PDCV3 | -7.27 | 2.849020443 | 3.5
Cr_Shasta_PDCV_4_1 | Shasta PDCV4 | -10.77 | 2.849020443 | 0
Cr_Shasta_PDCV_4_2 | Shasta PDCV4 | -10.77 | 2.428536883 | 0
Cr_Shasta_PDCV_4_3 | Shasta PDCV4 | -10.77 | 2.428536883 | 0
cr_xanes_SMORB1_1 | Bell SMORB 1 | -11.98 | 2.3639231 | -0.47
cr_xanes_SMORB1_2 | Bell SMORB 1 | -11.98 | 2.3639231 | -0.47
cr_xanes_SMORB1_3 | Bell SMORB 1 | -11.98 | 2.3639231 | -0.47
cr_xanes_SMORB2_1 | Bell SMORB 2 | -11.06 | 2.380058641 | -0.35
cr_xanes_SMORB2_2 | Bell SMORB 2 | -11.06 | 2.380058641 | -0.35
cr_xanes_SMORB2_3 | Bell SMORB 2 | -11.06 | 2.380058641 | -0.35
cr_xanes_SMORB3_1 | Bell SMORB 3 | -10.48 | 2.392338936 | -0.26
cr_xanes_SMORB3_2 | Bell SMORB 3 | -10.48 | 2.392338936 | -0.26
cr_xanes_SMORB3_3 | Bell SMORB 3 | -10.48 | 2.392338936 | -0.26
cr_xanes_SMORB4_1 | Bell SMORB 4 | -12.9 | 2.358609888 | -0.51
cr_xanes_SMORB4_2 | Bell SMORB 4 | -12.9 | 2.358609888 | -0.51
cr_xanes_SMORB4_3 | Bell SMORB 4 | -12.9 | 2.358609888 | -0.51
cr_xanes_SMORB5_1 | Bell SMORB 5 | -10.07 | 2.385498639 | -0.31
cr_xanes_SMORB5_2 | Bell SMORB 5 | -10.07 | 2.385498639 | -0.31
cr_xanes_SMORB5_3 | Bell SMORB 5 | -10.07 | 2.385498639 | -0.31
CRT_1_1 | Bell CRT 1 | -11.59 | 2.377349804 | -0.37
CRT_1_2 | Bell CRT 1 | -11.59 | 2.377349804 | -0.37
CRT_1_3 | Bell CRT 1 | -11.59 | 2.377349804 | -0.37
CRT_1_4 | Bell CRT 1 | -11.59 | 2.377349804 | -0.37
CRT_1_5 | Bell CRT 1 | -11.59 | 2.377349804 | -0.37
CRT_1_6 | Bell CRT 1 | -11.59 | 2.377349804 | -0.37
CRT_1_7 | Bell CRT 1 | -11.59 | 2.377349804 | -0.37
CRT_2_1 | Bell CRT 2 | -12.31 | 2.358609888 | -0.51
CRT_2_2 | Bell CRT 2 | -12.31 | 2.358609888 | -0.51
CRT_2_3 | Bell CRT 2 | -12.31 | 2.358609888 | -0.51
CRT_2_4 | Bell CRT 2 | -12.31 | 2.358609888 | -0.51
CRT_2_5 | Bell CRT 2 | -12.31 | 2.358609888 | -0.51
CRT_2_6 | Bell CRT 2 | -12.31 | 2.358609888 | -0.51
CRT_2_7 | Bell CRT 2 | -12.31 | 2.358609888 | -0.51
CRT_2_8 | Bell CRT 2 | -12.31 | 2.358609888 | -0.51
CRT_2_9 | Bell CRT 2 | -12.31 | 2.358609888 | -0.51
CRT_3_1 | Bell CRT 3 | -12.57 | 2.362591623 | -0.48
CRT_3_2 | Bell CRT 3 | -12.57 | 2.362591623 | -0.48
CRT_3_4 | Bell CRT 3 | -12.57 | 2.362591623 | -0.48
CRT_3_5 | Bell CRT 3 | -12.57 | 2.362591623 | -0.48
CRT_3_7 | Bell CRT 3 | -12.57 | 2.362591623 | -0.48
CRT_3_8 | Bell CRT 3 | -12.57 | 2.362591623 | -0.48
CRT_4_1 | Bell CRT 4 | -13.11 | 2.362591623 | -0.72
CRT_4_2 | Bell CRT 4 | -13.11 | 2.362591623 | -0.72
CRT_4_4 | Bell CRT 4 | -13.11 | 2.331305044 | -0.72
CRT_4_5 | Bell CRT 4 | -13.11 | 2.331305044 | -0.72
CRT_4_6 | Bell CRT 4 | -13.11 | 2.331305044 | -0.72
CRT_5_1 | Bell CRT 5 | -12.93 | 2.35464755 | -0.54
CRT_5_2 | Bell CRT 5 | -12.93 | 2.35464755 | -0.54
CRT_5_3 | Bell CRT 5 | -12.93 | 2.35464755 | -0.54
CRT_5_4 | Bell CRT 5 | -12.93 | 2.35464755 | -0.54
CRT_5_5 | Bell CRT 5 | -12.93 | 2.35464755 | -0.54
CRT_6_1 | Bell CRT 6 | -12.29 | 2.361262251 | -0.49
CRT_6_2 | Bell CRT 6 | -12.29 | 2.361262251 | -0.49
CRT_6_3 | Bell CRT 6 | -12.29 | 2.361262251 | -0.49
CRT_6_4 | Bell CRT 6 | -12.29 | 2.361262251 | -0.49
CRT_6_5 | Bell CRT 6 | -12.29 | 2.361262251 | -0.49
CRT_6_6 | Bell CRT 6 | -12.29 | 2.361262251 | -0.49
CRT_6_7 | Bell CRT 6 | -12.29 | 2.361262251 | -0.49
CRT_7_1 | Bell CRT 7 | -11.65 | 2.369269711 | -0.43
CRT_7_2 | Bell CRT 7 | -11.65 | 2.369269711 | -0.43
CRT_7_3 | Bell CRT 7 | -11.65 | 2.369269711 | -0.43
CRT_7_4 | Bell CRT 7 | -11.65 | 2.369269711 | -0.43
CRT_7_5 | Bell CRT 7 | -11.65 | 2.369269711 | -0.43
CRT_7_6 | Bell CRT 7 | -11.65 | 2.369269711 | -0.43
CRT_7_7 | Bell CRT 7 | -11.65 | 2.369269711 | -0.43
CRT_7_8 | Bell CRT 7 | -11.65 | 2.369269711 | -0.43
CRT_7_9 | Bell CRT 7 | -11.65 | 2.369269711 | -0.43
CRT_8_1 | Bell CRT 8 | -11.09 | 2.375998241 | -0.38
CRT_8_10 | Bell CRT 8 | -11.09 | 2.375998241 | -0.38
CRT_8_2 | Bell CRT 8 | -11.09 | 2.375998241 | -0.38
CRT_8_3 | Bell CRT 8 | -11.09 | 2.375998241 | -0.38
CRT_8_4 | Bell CRT 8 | -11.09 | 2.375998241 | -0.38
CRT_8_5 | Bell CRT 8 | -11.09 | 2.375998241 | -0.38
CRT_8_6 | Bell CRT 8 | -11.09 | 2.375998241 | -0.38
CRT_8_7 | Bell CRT 8 | -11.09 | 2.375998241 | -0.38
CRT_8_8 | Bell CRT 8 | -11.09 | 2.375998241 | -0.38
CRT_8_9 | Bell CRT 8 | -11.09 | 2.375998241 | -0.38
OlT_1_1 | Bell OLT 1 | -12.19 | 2.374648607 | -0.39
OlT_1_2 | Bell OLT 1 | -12.19 | 2.374648607 | -0.39
OlT_1_3 | Bell OLT 1 | -12.19 | 2.374648607 | -0.39
OlT_1_4 | Bell OLT 1 | -12.19 | 2.374648607 | -0.39
OlT_1_5 | Bell OLT 1 | -12.19 | 2.374648607 | -0.39
OLT_2_1 | Bell OLT 2 | -10.38 | 2.629388547 | 1.42
OLT_2_2 | Bell OLT 2 | -10.38 | 2.629388547 | 1.42
OLT_2_3 | Bell OLT 2 | -10.38 | 2.629388547 | 1.42
OLT_2_4 | Bell OLT 2 | -10.38 | 2.629388547 | 1.42
OLT_2_5 | Bell OLT 2 | -10.38 | 2.629388547 | 1.42
OLT_2_6 | Bell OLT 2 | -10.38 | 2.629388547 | 1.42
OLT_2_7 | Bell OLT 2 | -10.38 | 2.629388547 | 1.42
OlT_3_1 | Bell OLT 3 | -9.5 | 2.738109033 | 2.3
OlT_3_2 | Bell OLT 3 | -9.5 | 2.738109033 | 2.3
OlT_3_3 | Bell OLT 3 | -9.5 | 2.738109033 | 2.3
OlT_3_4 | Bell OLT 3 | -9.5 | 2.738109033 | 2.3
OlT_4_4 | Bell OLT 4 | -8.78 | 2.810095159 | 3.02
OlT_4_5 | Bell OLT 4 | -8.78 | 2.810095159 | 3.02
OlT_4_6 | Bell OLT 4 | -8.78 | 2.810095159 | 3.02
OlT_5_1 | Bell OLT 5 | -12.45 | 2.340292006 | -0.65
OlT_5_2 | Bell OLT 5 | -12.45 | 2.340292006 | -0.65
OlT_5_3 | Bell OLT 5 | -12.45 | 2.340292006 | -0.65
OlT_5_4 | Bell OLT 5 | -12.45 | 2.340292006 | -0.65
OlT_5_5 | Bell OLT 5 | -12.45 | 2.340292006 | -0.65
OlT_6_1 | Bell OLT 6 | -12.99 | 2.274314354 | -1.19
OlT_6_2 | Bell OLT 6 | -12.99 | 2.274314354 | -1.19
OlT_6_3 | Bell OLT 6 | -12.99 | 2.274314354 | -1.19
OlT_6_4 | Bell OLT 6 | -12.99 | 2.274314354 | -1.19
OlT_6_5 | Bell OLT 6 | -12.99 | 2.274314354 | -1.19
OlT_6_6 | Bell OLT 6 | -12.99 | 2.274314354 | -1.19
OlT_6_7 | Bell OLT 6 | -12.99 | 2.274314354 | -1.19
OlT7_Ti_1 | Bell OLT 7 + Ti | -13.09 | 2.263005239 | -1.29
OlT7_Ti_2 | Bell OLT 7 + Ti | -13.09 | 2.263005239 | -1.29
OlT7_Ti_3 | Bell OLT 7 + Ti | -13.09 | 2.263005239 | -1.29
OlT7_Ti_4 | Bell OLT 7 + Ti | -13.09 | 2.263005239 | -1.29
OlT7_Ti_5 | Bell OLT 7 + Ti | -13.09 | 2.263005239 | -1.29
OlT7_Ti_6 | Bell OLT 7 + Ti | -13.09 | 2.263005239 | -1.29
OlT7_Ti_7 | Bell OLT 7 + Ti | -13.09 | 2.263005239 | -1.29
SAN_glass_1_2 | Bell SAN 1 | -11.61 | 2.374648607 | -0.39
SAN_glass_1_3 | Bell SAN 1 | -11.61 | 2.374648607 | -0.39
SAN_glass_1_4 | Bell SAN 1 | -11.61 | 2.374648607 | -0.39
SAN_glass_2_1 | Bell SAN 2 | -12.28 | 2.362591623 | -0.48
SAN_glass_2_2 | Bell SAN 2 | -12.28 | 2.362591623 | -0.48
SAN_glass_2_3 | Bell SAN 2 | -12.28 | 2.362591623 | -0.48
SAN_glass_2_4 | Bell SAN 2 | -12.28 | 2.362591623 | -0.48
SAN_glass_2_5 | Bell SAN 2 | -12.28 | 2.362591623 | -0.48
SAN_glass_2_6 | Bell SAN 2 | -12.28 | 2.362591623 | -0.48
SAN_glass_2_7 | Bell SAN 2 | -12.28 | 2.362591623 | -0.48
SAN_glass_3_1 | Bell SAN 3 | -12.95 | 2.352016987 | -0.56
SAN_glass_3_2 | Bell SAN 3 | -12.95 | 2.352016987 | -0.56
SAN_glass_3_4 | Bell SAN 3 | -12.95 | 2.352016987 | -0.56
SAN_glass_3_5 | Bell SAN 3 | -12.95 | 2.352016987 | -0.56
SAN_glass_3_6 | Bell SAN 3 | -12.95 | 2.352016987 | -0.56
SAN_glass_3_7 | Bell SAN 3 | -12.95 | 2.352016987 | -0.56
SAN_glass_4_1 | Bell SAN 4 | -12.85 | 2.349395372 | -0.58
SAN_glass_4_2 | Bell SAN 4 | -12.85 | 2.349395372 | -0.58
SAN_glass_4_3 | Bell SAN 4 | -12.85 | 2.349395372 | -0.58
SAN_glass_4_4 | Bell SAN 4 | -12.85 | 2.349395372 | -0.58
SAN_glass_4_5 | Bell SAN 4 | -12.85 | 2.349395372 | -0.58
SAN_glass_4_6 | Bell SAN 4 | -12.85 | 2.349395372 | -0.58
SAN_glass_4_7 | Bell SAN 4 | -12.85 | 2.349395372 | -0.58
SAN_glass_6_1 | Bell SAN 6 | -11.12 | 2.371955194 | -0.41
SAN_glass_6_2 | Bell SAN 6 | -11.12 | 2.371955194 | -0.41
SAN_glass_6_3 | Bell SAN 6 | -11.12 | 2.371955194 | -0.41
SAN_glass_6_4 | Bell SAN 6 | -11.12 | 2.371955194 | -0.41
SAN_glass_6_5 | Bell SAN 6 | -11.12 | 2.371955194 | -0.41
SAN_glass_6_6 | Bell SAN 6 | -11.12 | 2.371955194 | -0.41
SAN_glass_6_7 | Bell SAN 6 | -11.12 | 2.371955194 | -0.41
SAN_glass_6_8 | Bell SAN 6 | -11.12 | 2.371955194 | -0.41