## Sheet1
American Mineralogist: Online Materials AM-26-29818, WU ET AL. https://doi.org/10.2138/am-2025-9818
TABLE S4. A compilation of the published whole-rock lithium composition of the various rock units at Yichun.
References | Lithology | Sample No. | Li (ppm)
Huang et al. (2002) | zinnwaldite-muscovite granite | Y1 | 511
Li et al. (2015) | zinnwaldite-muscovite granite | YC-18 | 150
Li et al. (2015) | zinnwaldite-muscovite granite | HYS-4 | 175
Li et al. (2015) | zinnwaldite-muscovite granite | HYS-5 | 169
Pollard et al. (2021) | zinnwaldite-muscovite granite | YC13 | 294
Pollard et al. (2021) | zinnwaldite-muscovite granite | YC33 | 558
Pollard et al. (2021) | zinnwaldite-muscovite granite | YC36 | 252
Pollard et al. (2021) | zinnwaldite-muscovite granite | YC38 | 124
Pollard et al. (2021) | zinnwaldite-muscovite granite | YC39 | 145
Pollard et al. (2021) | zinnwaldite-muscovite granite | YC40 | 89
Pollard et al. (2021) | zinnwaldite-muscovite granite | YC43 | 99
Pollard et al. (2021) | zinnwaldite-muscovite granite | YC44 | 115
Pollard et al. (2021) | zinnwaldite-muscovite granite | YC46 | 147
Huang et al. (2002) | Li-muscovite granite | Y4 | 650
Li et al. (2015) | Li-muscovite granite | YC-7 | 971
Li et al. (2015) | Li-muscovite granite | YC-14 | 186
Li et al. (2015) | Li-muscovite granite | YC-15 | 481
Li et al. (2015) | Li-muscovite granite | YC-1 | 88.7
Li et al. (2015) | Li-muscovite granite | YC-2 | 142
Pollard et al. (2021) | Li-muscovite granite | YC9 | 517
Pollard et al. (2021) | Li-muscovite granite | YC10 | 101
Pollard et al. (2021) | Li-muscovite granite | YC23 | 221
Pollard et al. (2021) | Li-muscovite granite | YC30 | 189
Pollard et al. (2021) | Li-muscovite granite | YC31 | 205
Pollard et al. (2021) | Li-muscovite granite | YC32 | 421
Pollard et al. (2021) | Li-muscovite granite | YC37 | 173
Pollard et al. (2021) | Li-muscovite granite | YC41 | 81
Pollard et al. (2021) | Li-muscovite granite | YC42 | 133
Huang et al. (2002) | topaz-lepidolite granite | Y5 | 5296
Huang et al. (2002) | topaz-lepidolite granite | Zk2 | 6569
Huang et al. (2002) | topaz-lepidolite granite | Zk3 | 6781
Huang et al. (2002) | topaz-lepidolite granite | Zk5 | 12059
Huang et al. (2002) | topaz-lepidolite granite | Zk9 | 10801
Huang et al. (2002) | topaz-lepidolite granite | Zk12 | 4579
Huang et al. (2002) | topaz-lepidolite granite | Zk13 | 3037
Li et al. (2015) | topaz-lepidolite granite | YC-10 | 7429
Li et al. (2015) | topaz-lepidolite granite | YC-11 | 8076
Pollard et al. (2021) | topaz-lepidolite granite | YC1 | 4174
Pollard et al. (2021) | topaz-lepidolite granite | YC2 | 7540
Pollard et al. (2021) | topaz-lepidolite granite | YC3 | 5060
Pollard et al. (2021) | topaz-lepidolite granite | YC8 | 5704
Pollard et al. (2021) | topaz-lepidolite granite | YC22 | 6740
Pollard et al. (2021) | topaz-lepidolite granite | YC26 | 9690
Pollard et al. (2021) | topaz-lepidolite granite | YC28 | 7430