## Sheet1
American Mineralogist: Online Materials AM-26-19822, Watts & Andersen
https://doi.org/10.2138/am-2025-9822
Appendix B. Full EPMA mineral chemistry dataset for REE-bearing carbonates from Mountain Pass, CA
Mineral | Sample number | Category | EPMA analysis spot | MgO_wt% | CaO_wt% | MnO_wt% | FeO_wt% | SrO_wt% | Y2O3_wt% | La2O3_wt% | Ce2O3_wt% | Pr2O3_wt% | Nd2O3_wt% | Sm2O3_wt% | Eu2O3_wt% | Gd2O3_wt% | ThO2_wt% | F_wt% | CO2_calculated | – O ≡ F | ∑REO | CaO/REO*100 | MgO_detection_limit | CaO_detection_limit | MnO_detection_limit | FeO_detection_limit | SrO_detection_limit | Y2O3_detection_limit | La2O3_detection_limit | Ce2O3_detection_limit | Pr2O3_detection_limit | Nd2O3_detection_limit | Sm2O3_detection_limit | Eu2O3_detection_limit | Gd2O3_detection_limit | ThO2_detection_limit | F_detection_limit | Mg_apfu | Ca_apfu | Mn_apfu | Fe_apfu | Sr_apfu | Y_apfu | La_apfu | Ce_apfu | Pr_apfu | Nd_apfu | Sm_apfu | Eu_apfu | Gd_apfu | Th_apfu | CO3_apfu | F_apfu | OH_calculated
B2S | MP-PO323-11(1) (equivalent to 21-BDC-1) | Dike | MP-PO323-11(1)_S4_05 | 0 | 7.08953 | 0 | 0 | 0.38087 | 0.068931 | 22.2168 | 30.3549 | 2.68357 | 8.3873 | 0.584811 | 0.122854 | 0.297342 | 0 | 8.50983 | 23.06899 | 3.58791 | 64.647577 | 10.96643 | 0.014314 | 0.01517 | 0.064848 | 0.082351 | 0.037183 | 0.043736 | 0.247907 | 0.257704 | 0.248196 | 0.257903 | 0.071747 | 0.077817 | 0.09073 | 0.038868 | 0.040279 | 0 | 0.9647471 | 0 | 0 | 0.02804905 | 0.004658908 | 1.040683 | 1.411406 | 0.1241797 | 0.3804325 | 0.02559489 | 0.005327947 | 0.0125188 | 0 | 3.997599 | 3.418171 | -0.4133688
B2S | 21-CDS-1 | Dike | 21CDS1_S11R_04 | 0 | 7.21336 | 0 | 0 | 0.101949 | 0.258062 | 16.4513 | 29.7371 | 2.83532 | 12.6238 | 1.59845 | 0.425837 | 0.865782 | 0.426871 | 8.39784 | 23.12307 | 3.53937 | 64.537589 | 11.17699 | 0.014407 | 0.015279 | 0.065272 | 0.082892 | 0.0375 | 0.044139 | 0.249629 | 0.25945 | 0.249891 | 0.259762 | 0.072118 | 0.0782 | 0.09113 | 0.039146 | 0.040587 | 0 | 0.9793023 | 0 | 0 | 0.007490443 | 0.0174011 | 0.7688125 | 1.379447 | 0.130895 | 0.5712532 | 0.06979429 | 0.01842456 | 0.03636621 | 0.01230819 | 3.991495 | 3.365299 | -0.3482888
B2S | MP-PO323-11(1) (equivalent to 21-BDC-1) | Dike | MP-PO323-11(1)_S1_02 | 0 | 7.38762 | 0 | 0 | 0 | 0.191823 | 20.0485 | 31.4454 | 2.53491 | 9.25841 | 0.948661 | 0.279138 | 0.480269 | 0 | 8.30647 | 23.25033 | 3.49897 | 64.995288 | 11.36639 | 0.0144 | 0.015242 | 0.065147 | 0.082727 | 0.037386 | 0.043991 | 0.249032 | 0.258845 | 0.249303 | 0.259096 | 0.07204 | 0.078145 | 0.091092 | 0.039057 | 0.040495 | 0 | 0.9974705 | 0 | 0 | 0 | 0.01286381 | 0.9317908 | 1.450708 | 0.1163857 | 0.4166691 | 0.04119535 | 0.01201127 | 0.02006275 | 0 | 3.999157 | 3.310464 | -0.3087778
B2S | 21-CDS-1 | Dike | 21CDS1_S4R_3 | 0 | 7.25678 | 0 | 0 | 0.158642 | 0.121979 | 16.5628 | 31.6213 | 3.39445 | 12.012 | 1.20181 | 0.323982 | 0.347432 | 0 | 8.27386 | 23.30194 | 3.48456 | 65.463774 | 11.08518 | 0.014419 | 0.015266 | 0.065195 | 0.082806 | 0.037468 | 0.044106 | 0.249268 | 0.259031 | 0.249489 | 0.259341 | 0.072066 | 0.078174 | 0.091116 | 0.039124 | 0.040431 | 0 | 0.9776345 | 0 | 0 | 0.01156634 | 0.008161898 | 0.7680816 | 1.455592 | 0.1555048 | 0.5393954 | 0.05207269 | 0.01391003 | 0.01448147 | 0 | 3.9964 | 3.290165 | -0.2829652
B2S | MP-PO323-11(1) (equivalent to 21-BDC-1) | Dike | MP-PO323-11(1)_S2_04 | 0 | 7.11722 | 0 | 0 | 0.415364 | 0.094238 | 20.6997 | 32.4769 | 3.24852 | 8.49587 | 0.568518 | 0 | 0 | 0 | 8.28343 | 23.35856 | 3.48729 | 65.489508 | 10.86773 | 0.014411 | 0.015245 | 0.065129 | 0.082714 | 0.037364 | 0.043984 | 0.248906 | 0.258639 | 0.249088 | 0.258895 | 0.072043 | 0.078163 | 0.091126 | 0.039071 | 0.040322 | 0 | 0.9565088 | 0 | 0 | 0.03021014 | 0.006290398 | 0.9575989 | 1.491353 | 0.1484588 | 0.3805799 | 0.02457335 | 0 | 0 | 0 | 3.995573 | 3.285986 | -0.2771316
B2S | 21-CDS-1 | Dike | 21CDS1_S7R_04B | 0 | 7.15242 | 0 | 0 | 0.14811 | 0.215567 | 16.6737 | 30.2866 | 3.32583 | 12.6285 | 1.56758 | 0.394709 | 0.868369 | 0.135886 | 8.27862 | 23.36806 | 3.49143 | 65.745288 | 10.87898 | 0.014382 | 0.01521 | 0.064978 | 0.082525 | 0.037373 | 0.044017 | 0.24841 | 0.258085 | 0.248573 | 0.258459 | 0.071785 | 0.077841 | 0.090711 | 0.039007 | 0.040123 | 0 | 0.9608488 | 0 | 0 | 0.01076792 | 0.01438328 | 0.7710367 | 1.390208 | 0.1519301 | 0.5654747 | 0.0677288 | 0.01689871 | 0.03609248 | 0.003876994 | 3.989247 | 3.282743 | -0.2612361
B2S | MP-PO323-11(1) (equivalent to 21-BDC-1) | Dike | MP-PO323-11(1)_S1_04 | 0 | 7.17485 | 0 | 0 | 0.383064 | 0.059088 | 21.4694 | 31.2252 | 2.56269 | 8.92107 | 0.643206 | 0.256059 | 0.090758 | 0 | 8.11162 | 23.26334 | 3.41811 | 65.168383 | 11.00971 | 0.014397 | 0.01524 | 0.065119 | 0.082697 | 0.037356 | 0.043961 | 0.248894 | 0.258665 | 0.249136 | 0.258913 | 0.072037 | 0.07814 | 0.091096 | 0.039056 | 0.040454 | 0 | 0.9682006 | 0 | 0 | 0.02797494 | 0.003960275 | 0.9972716 | 1.439743 | 0.1175954 | 0.4012627 | 0.02791543 | 0.01101202 | 0.003789202 | 0 | 3.998725 | 3.231 | -0.2284506
B2S | 21-CDS-1 | Dike | 21CDS1_S4R_1 | 0 | 7.63358 | 0 | 0 | 0.181918 | 0.207351 | 17.3067 | 31.151 | 3.16647 | 11.0403 | 1.24295 | 0.332429 | 0.500095 | 0 | 8.03319 | 23.35255 | 3.38402 | 64.739944 | 11.79114 | 0.014388 | 0.015254 | 0.065164 | 0.082754 | 0.037424 | 0.044032 | 0.24921 | 0.259045 | 0.249497 | 0.259294 | 0.072034 | 0.078135 | 0.091074 | 0.039082 | 0.040636 | 0 | 1.026168 | 0 | 0 | 0.01323461 | 0.01384426 | 0.8008396 | 1.430835 | 0.1447463 | 0.494687 | 0.0537385 | 0.01424176 | 0.02079951 | 0 | 4.013134 | 3.187536 | -0.2138049
B2S | 21-CDS-1 | Dike | 21CDS1_S4R_4_dup1 | 0 | 7.14719 | 0 | 0 | 0.166021 | 0.20721 | 16.1131 | 31.7165 | 3.51686 | 11.7795 | 1.38367 | 0.333859 | 0.492654 | 0 | 8.06999 | 23.23376 | 3.39943 | 65.336143 | 10.93911 | 0.014359 | 0.015203 | 0.064948 | 0.082487 | 0.03733 | 0.04394 | 0.248327 | 0.258077 | 0.24857 | 0.25838 | 0.07177 | 0.077854 | 0.090739 | 0.038971 | 0.040289 | 0 | 0.9656962 | 0 | 0 | 0.01213986 | 0.01390559 | 0.7494201 | 1.464258 | 0.1615854 | 0.5305074 | 0.06012836 | 0.01437616 | 0.0205948 | 0 | 3.992612 | 3.218512 | -0.2037356
B2S | 21-CDS-1 | Dike | 21CDS1_S7R_02 | 0 | 7.2238 | 0 | 0 | 0.113036 | 0.197994 | 17.2888 | 31.3406 | 3.24513 | 12.1898 | 1.43184 | 0.37843 | 0.485146 | 0.136868 | 8.19527 | 23.58832 | 3.45218 | 66.359746 | 10.88582 | 0.014465 | 0.015276 | 0.065239 | 0.082859 | 0.037523 | 0.044209 | 0.249332 | 0.25898 | 0.249436 | 0.259375 | 0.072089 | 0.078184 | 0.091112 | 0.039179 | 0.040206 | 0 | 0.9613761 | 0 | 0 | 0.008141225 | 0.01308739 | 0.7920151 | 1.425155 | 0.1468593 | 0.5407339 | 0.06128635 | 0.01605047 | 0.01997609 | 0.003868547 | 3.98855 | 3.219347 | -0.1964459
B2S | 21-CDS-1 | Dike | 21CDS1_S2R_01B | 0 | 7.36733 | 0 | 0 | 0.086918 | 0.385271 | 23.3385 | 27.7156 | 3.39743 | 9.27057 | 0.803865 | 0.080598 | 0.548955 | 0.121097 | 8.07968 | 23.43444 | 3.40238 | 65.155518 | 11.3073 | 0.014329 | 0.015179 | 0.064874 | 0.082391 | 0.03722 | 0.043816 | 0.247991 | 0.257692 | 0.24818 | 0.257964 | 0.071769 | 0.077795 | 0.090705 | 0.038911 | 0.040222 | 0 | 0.986916 | 0 | 0 | 0.006301227 | 0.02563362 | 1.076178 | 1.268591 | 0.1547613 | 0.4139386 | 0.03463338 | 0.003440875 | 0.02275187 | 0.003445258 | 3.996591 | 3.194781 | -0.1879624
B2S | 21-CDS-1 | Dike | 21CDS1_S4R_4 | 0 | 7.13925 | 0 | 0 | 0.12219 | 0.195842 | 16.9684 | 32.1771 | 3.12075 | 11.3283 | 1.39418 | 0.323366 | 0.350065 | 0 | 8.05312 | 23.31584 | 3.39223 | 65.662161 | 10.8727 | 0.01443 | 0.015263 | 0.065199 | 0.082804 | 0.037469 | 0.044115 | 0.249223 | 0.258978 | 0.249435 | 0.259294 | 0.072057 | 0.07817 | 0.091104 | 0.039128 | 0.040404 | 0 | 0.9612275 | 0 | 0 | 0.008903374 | 0.01309643 | 0.7864218 | 1.480293 | 0.1428809 | 0.5083908 | 0.0603718 | 0.0138753 | 0.01458252 | 0 | 3.990044 | 3.200477 | -0.1805639
B2S | MP-PO323-11(1) (equivalent to 21-BDC-1) | Dike | MP-PO323-11(1)_S2_07 | 0 | 7.4708 | 0 | 0 | 0.053396 | 0.161693 | 20.9406 | 31.005 | 2.97546 | 9.00997 | 0.650934 | 0.16678 | 0.121337 | 0 | 7.93624 | 23.28521 | 3.34484 | 64.870081 | 11.51656 | 0.014405 | 0.015266 | 0.06523 | 0.082841 | 0.037411 | 0.044014 | 0.249374 | 0.259203 | 0.249638 | 0.259411 | 0.072168 | 0.078283 | 0.09127 | 0.039106 | 0.040641 | 0 | 1.00719 | 0 | 0 | 0.003895817 | 0.01082703 | 0.9717948 | 1.428247 | 0.1364081 | 0.4048808 | 0.02822429 | 0.007165771 | 0.005061136 | 0 | 4.003695 | 3.158174 | -0.1655652
B2S | 21-CDS-1 | Dike | 21CDS1_S4R_2 | 0 | 7.723 | 0 | 0 | 0.121893 | 0.198963 | 17.1097 | 31.6095 | 3.23149 | 11.6978 | 1.28556 | 0.306649 | 0.454929 | 0.044876 | 7.99869 | 23.66773 | 3.37157 | 65.695628 | 11.75573 | 0.014426 | 0.015257 | 0.065167 | 0.082763 | 0.037457 | 0.044107 | 0.249132 | 0.258843 | 0.249298 | 0.259167 | 0.07202 | 0.078118 | 0.091042 | 0.039114 | 0.040374 | 0 | 1.024363 | 0 | 0 | 0.008749679 | 0.01310732 | 0.7811805 | 1.43256 | 0.1457513 | 0.5171679 | 0.05484057 | 0.01296236 | 0.01866904 | 0.001264155 | 4.010616 | 3.131582 | -0.1528142
B2S | 21-CDS-1 | Dike | 21CDS1_S8N_02 | 0 | 7.49279 | 0 | 0 | 0.182722 | 0.225292 | 15.6615 | 30.8866 | 2.92815 | 13.2485 | 1.65564 | 0.521623 | 0.632901 | 0.074701 | 7.90188 | 23.49719 | 3.33691 | 65.534914 | 11.43328 | 0.014426 | 0.015273 | 0.065223 | 0.082837 | 0.037509 | 0.044164 | 0.249396 | 0.259148 | 0.249603 | 0.259492 | 0.072062 | 0.078153 | 0.09107 | 0.039154 | 0.040499 | 0 | 1.001042 | 0 | 0 | 0.01321128 | 0.01494954 | 0.7202495 | 1.409957 | 0.1330282 | 0.5899765 | 0.07114038 | 0.02220955 | 0.02616102 | 0.002119597 | 4.004044 | 3.116133 | -0.1242214
B2S | 21-CDS-1 | Dike | 21CDS1_S4R_7 | 0 | 7.2636 | 0 | 0 | 0.127685 | 0.240148 | 16.1906 | 31.276 | 3.94206 | 12.5733 | 1.27205 | 0.272076 | 0.696356 | 0 | 7.69544 | 23.55303 | 3.24313 | 66.222442 | 10.96849 | 0.014451 | 0.015278 | 0.065231 | 0.082857 | 0.037525 | 0.044202 | 0.249368 | 0.259047 | 0.249496 | 0.259425 | 0.07209 | 0.078189 | 0.091128 | 0.039178 | 0.040392 | 0 | 0.9681214 | 0 | 0 | 0.009210075 | 0.01589756 | 0.742817 | 1.424349 | 0.1786664 | 0.5585815 | 0.05452852 | 0.01155693 | 0.02871571 | 0 | 3.992444 | 3.027528 | -0.01241609
B2S | 85-12-317 | Stock | 85-12-317_s18_syn_par | 0 | 7.28793 | 0 | 0 | 0.185964 | 0.323959 | 22.7682 | 28.7018 | 2.75463 | 10.1027 | 0.85408 | 0.219306 | 0.601613 | 0.105014 | 8.61239 | 23.62612 | -3.62945 | 66.002329 | 11.04193 | 0.013428 | 0.017172 | 0.065772 | 0.085984 | 0.045458 | 0.039324 | 0.24417 | 0.236974 | 0.231656 | 0.243785 | 0.072619 | 0.079221 | 0.091749 | 0.056905 | 0.037562 | 0 | 0.9683591 | 0 | 0 | 0.01337231 | 0.02137942 | 1.041363 | 1.303073 | 0.1244621 | 0.4474341 | 0.03649828 | 0.009286612 | 0.02473203 | 0.002963451 | 3.992923 | 3.377791 | -0.3636367
B2S | 85-12-317 | Stock | 85-12-317_S2R_07 | 0 | 7.63467 | 0 | 0 | 0.057208 | 0.304641 | 22.1206 | 27.8394 | 2.84273 | 9.61053 | 0.731057 | 0.188644 | 0.60281 | 0.112622 | 8.3314 | 23.17802 | 3.51831 | 63.935771 | 11.94116 | 0.014339 | 0.015234 | 0.065102 | 0.082676 | 0.037327 | 0.043894 | 0.249012 | 0.258894 | 0.249343 | 0.259075 | 0.072037 | 0.078098 | 0.091061 | 0.039012 | 0.040692 | 0 | 1.034043 | 0 | 0 | 0.004193247 | 0.02049322 | 1.031303 | 1.288354 | 0.1309259 | 0.4338654 | 0.03184499 | 0.00814265 | 0.02526033 | 0.003239588 | 4.011666 | 3.330759 | -0.3540895
B2S | 85-12-317 | Stock | 85-12-317_S2R_02B | 0 | 7.74169 | 0 | 0 | 0.112301 | 0.398922 | 21.8011 | 28.6758 | 3.02368 | 9.53042 | 0.961381 | 0.139843 | 0.626037 | 0 | 8.27531 | 23.50551 | 3.48636 | 64.758261 | 11.95475 | 0.014312 | 0.015173 | 0.064849 | 0.082353 | 0.037213 | 0.043781 | 0.247973 | 0.257755 | 0.248241 | 0.257977 | 0.071731 | 0.077771 | 0.090669 | 0.038884 | 0.040326 | 0 | 1.033929 | 0 | 0 | 0.008116785 | 0.02646163 | 1.002246 | 1.308573 | 0.1373196 | 0.4242545 | 0.0412945 | 0.005952101 | 0.02586815 | 0 | 4.014015 | 3.262242 | -0.2902728
B2S | 85-12-317 | Stock | 85-12-317_s18_syn_par | 0 | 7.04421 | 0 | 0 | 0.341292 | 0.089185 | 21.605 | 31.3423 | 3.06505 | 9.78698 | 0.650555 | 0.234652 | 0.096417 | 0.1398 | 8.39591 | 23.68783 | -3.53769 | 66.780954 | 10.54823 | 0.01358 | 0.017253 | 0.066061 | 0.086357 | 0.04572 | 0.039601 | 0.243356 | 0.237129 | 0.23179 | 0.243625 | 0.072903 | 0.079554 | 0.092118 | 0.054872 | 0.037043 | 0 | 0.9335373 | 0 | 0 | 0.02447771 | 0.00587036 | 0.9855864 | 1.419245 | 0.138127 | 0.4323221 | 0.02772842 | 0.009910559 | 0.003953333 | 0.00393482 | 3.984693 | 3.284309 | -0.2536961
B2S | 85-12-317 | Stock | 85-12-317_S2R_11 | 0 | 7.54377 | 0 | 0 | 0.068435 | 0.424128 | 21.4268 | 28.4658 | 3.09861 | 9.90883 | 0.912901 | 0.191885 | 0.624072 | 0 | 8.13059 | 23.3481 | 3.43222 | 64.628898 | 11.67244 | 0.01437 | 0.015243 | 0.06513 | 0.082713 | 0.03737 | 0.043969 | 0.249058 | 0.258878 | 0.249324 | 0.259109 | 0.072047 | 0.078112 | 0.091069 | 0.039055 | 0.040586 | 0 | 1.014289 | 0 | 0 | 0.004979627 | 0.02832328 | 0.9916798 | 1.307747 | 0.1416713 | 0.4440735 | 0.03947648 | 0.008222212 | 0.02596081 | 0 | 4.006423 | 3.2268 | -0.2396458
B2S | 85-12-317 | Stock | 85-12-317_S18R_07 | 0 | 7.28295 | 0 | 0 | 0.03739 | 0.395284 | 22.1311 | 29.109 | 2.89574 | 9.96599 | 0.719649 | 0.227257 | 0.597928 | 0.045972 | 8.23425 | 23.491 | 3.47414 | 65.646664 | 11.09417 | 0.014413 | 0.01525 | 0.065156 | 0.08275 | 0.037398 | 0.04404 | 0.249031 | 0.258721 | 0.249173 | 0.259039 | 0.072067 | 0.078135 | 0.091087 | 0.039096 | 0.040308 | 0 | 0.9732633 | 0 | 0 | 0.002704107 | 0.02623649 | 1.018045 | 1.329161 | 0.1315904 | 0.4439181 | 0.03093039 | 0.009678651 | 0.02472192 | 0.001304772 | 3.991554 | 3.248059 | -0.2311678
B2S | 85-12-317 | Stock | 85-12-317_s18_syn_par | 0 | 6.91913 | 0 | 0 | 0.332887 | 0.092807 | 21.9795 | 30.853 | 2.76289 | 10.0148 | 0.633888 | 0.25282 | 0.183295 | 0.106671 | 8.17626 | 23.575 | -3.44479 | 66.680193 | 10.37659 | 0.01362 | 0.017278 | 0.066172 | 0.086494 | 0.045813 | 0.039696 | 0.243282 | 0.237305 | 0.23196 | 0.243742 | 0.073 | 0.079649 | 0.092217 | 0.055976 | 0.036948 | 0 | 0.9213494 | 0 | 0 | 0.02398916 | 0.006138003 | 1.007469 | 1.403775 | 0.125106 | 0.4445028 | 0.02714732 | 0.01072899 | 0.007551511 | 0.003016738 | 3.980774 | 3.213693 | -0.1752413
B2S | 85-12-317 | Stock | 85-12-317_s17_bas | 0 | 7.34182 | 0 | 0 | 0.064426 | 0.178634 | 23.8956 | 29.4081 | 2.82502 | 9.95314 | 0.766455 | 0.166149 | 0.098836 | 0.087778 | 8.24037 | 23.89823 | -3.47263 | 67.1133 | 10.93944 | 0.013605 | 0.017346 | 0.066051 | 0.086425 | 0.045605 | 0.039539 | 0.242961 | 0.236606 | 0.231313 | 0.24325 | 0.073365 | 0.080107 | 0.09288 | 0.05471 | 0.037041 | 0 | 0.9644119 | 0 | 0 | 0.004579999 | 0.01165458 | 1.080483 | 1.319936 | 0.1261892 | 0.4357911 | 0.03238077 | 0.006955543 | 0.004016838 | 0.002448854 | 3.988848 | 3.195085 | -0.1727803
B3S2 | 21-CDS-1 | Dike | 21CDS1_S9R_03B | 0 | 8.37761 | 0 | 0 | 0.111536 | 0.215283 | 15.399 | 30.7014 | 3.19584 | 11.8095 | 1.41002 | 0.351033 | 0.812244 | 0.051243 | 8.24202 | 23.74778 | 3.47321 | 63.679037 | 13.15599 | 0.014278 | 0.015172 | 0.064834 | 0.082328 | 0.037232 | 0.043775 | 0.248115 | 0.257999 | 0.248482 | 0.258186 | 0.071642 | 0.077706 | 0.090566 | 0.038854 | 0.040601 | 0 | 1.938027 | 0 | 0 | 0.01396369 | 0.02473563 | 1.226234 | 2.426751 | 0.2514007 | 0.9106062 | 0.1049075 | 0.02587988 | 0.05813486 | 0.002517634 | 6.983158 | 5.627951 | -0.5942662
B3S2 | MP-PO323-11(1) (equivalent to 21-BDC-1) | Dike | MP-PO323-11(1)_S2_05 | 0 | 8.2656 | 0 | 0 | 0.445494 | 0.061554 | 20.4417 | 30.6832 | 2.93439 | 9.01792 | 0.651713 | 0.169209 | 0.190257 | 0 | 8.24977 | 23.89601 | 3.47621 | 64.088389 | 12.89719 | 0.014357 | 0.015237 | 0.06511 | 0.082678 | 0.037331 | 0.043905 | 0.249036 | 0.258884 | 0.249328 | 0.25905 | 0.072022 | 0.078118 | 0.091073 | 0.039023 | 0.040661 | 0 | 1.900254 | 0 | 0 | 0.05542741 | 0.007028572 | 1.61769 | 2.410267 | 0.2294018 | 0.6910398 | 0.04818761 | 0.01239753 | 0.01353282 | 0 | 6.985227 | 5.598298 | -0.5687528
B3S2 | 21-CDS-1 | Dike | 21CDS1_S3R_02 | 0 | 8.60829 | 0 | 0 | 0.120397 | 0.276591 | 16.6516 | 30.1273 | 2.83496 | 11.0233 | 1.34888 | 0.444143 | 0.569241 | 0.151876 | 8.10893 | 23.74864 | 3.43692 | 62.999424 | 13.66408 | 0.01433 | 0.015249 | 0.065162 | 0.082737 | 0.037382 | 0.043935 | 0.249404 | 0.259379 | 0.249823 | 0.259526 | 0.072026 | 0.078117 | 0.091051 | 0.039033 | 0.041018 | 0 | 1.991319 | 0 | 0 | 0.01507249 | 0.03177865 | 1.325931 | 2.381285 | 0.223004 | 0.849953 | 0.100355 | 0.03274321 | 0.04074088 | 0.00746159 | 6.999643 | 5.53687 | -0.5361566
B3S2 | 21-CDS-1 | Dike | 21CDS1_S6R_04 | 0 | 8.70481 | 0 | 0 | 0 | 0.422044 | 14.7816 | 29.7285 | 3.36276 | 12.0275 | 1.84687 | 0.446978 | 0.695842 | 0 | 7.77037 | 23.73529 | 3.27344 | 62.89005 | 13.84132 | 0.014287 | 0.015217 | 0.06503 | 0.082573 | 0.03734 | 0.043869 | 0.24898 | 0.259017 | 0.24947 | 0.259138 | 0.071865 | 0.07794 | 0.090846 | 0.038954 | 0.041095 | 0 | 2.014779 | 0 | 0 | 0 | 0.0485176 | 1.177689 | 2.351085 | 0.2646706 | 0.9279035 | 0.1374821 | 0.03297074 | 0.04982979 | 0 | 7.004926 | 5.308681 | -0.3185334
B3S2 | 21-CDS-1 | Dike | 21CDS1_S4R_5 | 0 | 8.3891 | 0 | 0 | 0.169376 | 0.20866 | 15.9917 | 31.1916 | 3.02208 | 11.6244 | 1.29694 | 0.347755 | 0.480027 | 0 | 7.85791 | 23.85296 | 3.31371 | 63.954502 | 13.11729 | 0.014358 | 0.015249 | 0.065147 | 0.082728 | 0.037405 | 0.043987 | 0.249269 | 0.25917 | 0.24961 | 0.259358 | 0.072009 | 0.078111 | 0.091041 | 0.039052 | 0.040851 | 0 | 1.932127 | 0 | 0 | 0.02111143 | 0.02386894 | 1.267815 | 2.454626 | 0.2366836 | 0.892381 | 0.0960687 | 0.02552515 | 0.03420554 | 0 | 6.984413 | 5.342006 | -0.3108314
B3S2 | 21-CDS-1 | Dike | 21cds1_s3_syn_par | 0 | 8.41167 | 0 | 0 | 0.056085 | 0.309831 | 17.8957 | 30.5542 | 3.4419 | 11.6892 | 1.21678 | 0.148294 | 0.672953 | 0.248967 | 8.06439 | 24.43173 | -3.40216 | 65.619027 | 12.81895 | 0.013751 | 0.017375 | 0.067176 | 0.087401 | 0.046346 | 0.040293 | 0.25007 | 0.239594 | 0.235245 | 0.249762 | 0.073608 | 0.080565 | 0.09336 | 0.056139 | 0.037767 | 0 | 1.891431 | 0 | 0 | 0.006824966 | 0.03460244 | 1.385154 | 2.347505 | 0.2631773 | 0.8760977 | 0.08799583 | 0.0106269 | 0.04681699 | 0.01188963 | 6.962122 | 5.352501 | -0.2767459
B3S2 | 21-CDS-1 | Dike | 21CDS1_S6R_02 | 0 | 8.11274 | 0 | 0 | 0.186714 | 0.195584 | 17.1444 | 31.4356 | 3.10433 | 11.3094 | 1.23948 | 0.264525 | 0.477173 | 0.05526 | 7.82222 | 24.01639 | 3.29848 | 64.974908 | 12.48596 | 0.014372 | 0.015229 | 0.065055 | 0.082615 | 0.037367 | 0.043979 | 0.248788 | 0.258555 | 0.249019 | 0.258823 | 0.071901 | 0.07799 | 0.090897 | 0.039024 | 0.040528 | 0 | 1.855763 | 0 | 0 | 0.02311411 | 0.0222209 | 1.349952 | 2.456993 | 0.2414707 | 0.862291 | 0.09118766 | 0.01928396 | 0.03377078 | 0.002684628 | 6.958731 | 5.281555 | -0.1990163
B3S2 | MP-PO323-11(1) (equivalent to 21-BDC-1) | Dike | MP-PO323-11(1)_S3_03 | 0 | 7.78285 | 0 | 0 | 0.455029 | 0.13665 | 20.7177 | 31.2854 | 3.12411 | 8.72745 | 0.647694 | 0.153799 | 0.142302 | 0 | 7.79217 | 23.8668 | 3.28358 | 64.798455 | 12.01086 | 0.014323 | 0.015177 | 0.064859 | 0.082362 | 0.037199 | 0.043771 | 0.247974 | 0.257719 | 0.248209 | 0.257933 | 0.071734 | 0.077811 | 0.090714 | 0.038891 | 0.040395 | 0 | 1.79146 | 0 | 0 | 0.05668301 | 0.01562254 | 1.641538 | 2.46058 | 0.2445325 | 0.6695996 | 0.04794905 | 0.01128227 | 0.01013421 | 0 | 6.949381 | 5.294242 | -0.1930037
B3S2 | MP-PO323-11(1) (equivalent to 21-BDC-1) | Dike | MP-PO323-11(1)_S1_06 | 0 | 8.22051 | 0 | 0 | 0.405918 | 0.092398 | 20.5751 | 31.7567 | 2.709 | 8.71701 | 0.566916 | 0.081444 | 0.104944 | 0 | 7.74834 | 24.00454 | 3.26512 | 64.511114 | 12.74278 | 0.014358 | 0.015224 | 0.065051 | 0.082603 | 0.037294 | 0.043872 | 0.248744 | 0.258546 | 0.248999 | 0.25873 | 0.071957 | 0.078062 | 0.091005 | 0.038994 | 0.040651 | 0 | 1.881343 | 0 | 0 | 0.0502751 | 0.01050281 | 1.620885 | 2.483315 | 0.210824 | 0.6649611 | 0.0417282 | 0.005940225 | 0.007430829 | 0 | 6.977206 | 5.234255 | -0.1886668
B3S2 | MP-PO323-11(1) (equivalent to 21-BDC-1) | Dike | MP-PO323-11(1)_S1_05 | 0 | 8.36529 | 0 | 0 | 0.186411 | 0.048763 | 21.2835 | 31.0865 | 2.36154 | 9.35278 | 0.605238 | 0.206865 | 0.192895 | 0 | 7.79961 | 24.16395 | 3.28591 | 65.089318 | 12.85202 | 0.014381 | 0.015226 | 0.065062 | 0.08262 | 0.037321 | 0.043924 | 0.248734 | 0.258474 | 0.248933 | 0.258706 | 0.071967 | 0.078058 | 0.090992 | 0.039011 | 0.040505 | 0 | 1.901848 | 0 | 0 | 0.02293569 | 0.005506286 | 1.665631 | 2.414871 | 0.182571 | 0.708753 | 0.04425503 | 0.01498844 | 0.01356832 | 0 | 6.974928 | 5.234131 | -0.1839869
B3S2 | 21-CDS-1 | Dike | 21CDS1_S4R_5_dup1 | 0 | 8.29893 | 0 | 0 | 0.141705 | 0.180638 | 17.1346 | 30.0696 | 2.78148 | 12.1899 | 1.27119 | 0.472319 | 0.614618 | 0 | 7.70643 | 23.9447 | 3.24855 | 64.533707 | 12.85984 | 0.014327 | 0.015201 | 0.064946 | 0.082477 | 0.037305 | 0.043888 | 0.248448 | 0.258253 | 0.248734 | 0.258493 | 0.071785 | 0.077848 | 0.09073 | 0.038947 | 0.040589 | 0 | 1.904037 | 0 | 0 | 0.01759478 | 0.02058429 | 1.35322 | 2.357264 | 0.2170056 | 0.932208 | 0.09380055 | 0.0345353 | 0.04362836 | 0 | 6.973877 | 5.218953 | -0.1667079
B3S2 | 21-CDS-1 | Dike | 21CDS1_S4R_8 | 0 | 8.59961 | 0 | 0 | 0.177042 | 0.171861 | 16.6274 | 31.0299 | 3.1925 | 11.8728 | 1.27466 | 0.278006 | 0.865349 | 0 | 7.66345 | 24.30313 | 3.22766 | 65.140615 | 13.20161 | 0.014406 | 0.015254 | 0.065161 | 0.082747 | 0.037448 | 0.044086 | 0.249212 | 0.258956 | 0.249393 | 0.25925 | 0.072004 | 0.078091 | 0.091005 | 0.039098 | 0.040599 | 0 | 1.943924 | 0 | 0 | 0.02165819 | 0.01929529 | 1.293796 | 2.396669 | 0.2453992 | 0.8945674 | 0.09266944 | 0.02002761 | 0.06052045 | 0 | 6.988527 | 5.113306 | -0.09036042
B3S2 | 85-12-317 | Stock | 85-12-317_s2_OR | 0 | 8.55502 | 0 | 0 | 0.080932 | 0.410783 | 21.0901 | 29.2647 | 2.66269 | 10.418 | 0.834972 | 0.276211 | 0.57258 | 0.089378 | 8.27655 | 24.40284 | -3.48711 | 65.119253 | 13.13747 | 0.013579 | 0.017281 | 0.066273 | 0.086542 | 0.045801 | 0.039693 | 0.245266 | 0.237828 | 0.2327 | 0.245203 | 0.073064 | 0.079765 | 0.092382 | 0.054587 | 0.037433 | 0 | 1.925942 | 0 | 0 | 0.009860248 | 0.04593124 | 1.634338 | 2.251093 | 0.2038377 | 0.7817465 | 0.06045549 | 0.01981699 | 0.03988125 | 0.004273377 | 6.977176 | 5.49982 | -0.4541722
Bastnäsite | 21-BDC-1 | Dike | BDC1_s12_bas | 0 | 0 | 0 | 0 | 0 | 0 | 26.0747 | 35.4695 | 2.8303 | 9.36028 | 0.46957 | 0.235675 | 0 | 0 | 10.593 | 19.93692 | -4.46421 | 74.440025 | 0 | 0.014005 | 0.017083 | 0.067016 | 0.086673 | 0.046243 | 0.040573 | 0.247735 | 0.233998 | 0.230918 | 0.248639 | 0.07285 | 0.08011 | 0.092976 | 0.056882 | 0.034552 | 0 | 0 | 0 | 0 | 0 | 0 | 0.3533189 | 0.4770774 | 0.03788617 | 0.1228159 | 0.005944954 | 0.002956614 | 0 | 0 | 1 | 1.230842 | -0.2308423
Bastnäsite | 21-CDS-1 | Dike | 21cds1_s2_bas | 0 | 0.027439 | 0 | 0 | 0 | 0.178263 | 18.6342 | 35.3787 | 3.65784 | 13.7055 | 1.57976 | 0.362682 | 0.460696 | 0 | 10.4062 | 19.76774 | -4.38539 | 73.779378 | 0.03719061 | 0.014063 | 0.017377 | 0.067241 | 0.08748 | 0.046752 | 0.040785 | 0.245208 | 0.23726 | 0.232913 | 0.247094 | 0.073533 | 0.080518 | 0.093277 | 0.057693 | 0.034933 | 0 | 0.001089371 | 0 | 0 | 0 | 0.003515138 | 0.2546593 | 0.4799288 | 0.04938262 | 0.1813685 | 0.0201716 | 0.004588896 | 0.005658906 | 0 | 1.000363 | 1.219486 | -0.2202121
Bastnäsite | 21-CDS-1 | Dike | 21cds1_s2_bas | 0 | 0.029275 | 0 | 0 | 0 | 0.210666 | 19.4976 | 36.3318 | 3.56591 | 13.306 | 1.41507 | 0.322244 | 0.394738 | 0 | 10.4863 | 20.07342 | -4.41901 | 74.833362 | 0.03912025 | 0.014065 | 0.017322 | 0.066975 | 0.087133 | 0.046604 | 0.040683 | 0.243255 | 0.235876 | 0.231512 | 0.245506 | 0.073269 | 0.080233 | 0.092948 | 0.056757 | 0.034416 | 0 | 0.001144564 | 0 | 0 | 0 | 0.004090828 | 0.262401 | 0.4853527 | 0.04740841 | 0.1734004 | 0.01779356 | 0.004015158 | 0.004774881 | 0 | 1.000382 | 1.210159 | -0.2109221
Bastnäsite | 21-BDC-1 | Dike | BDC1_s12_bas | 0 | 0 | 0 | 0 | 0 | 0.043381 | 25.9842 | 36.8249 | 3.1183 | 9.20377 | 0.444782 | 0.20818 | 0 | 0 | 10.4521 | 20.31563 | -4.40137 | 75.784132 | 0 | 0.014044 | 0.017066 | 0.066897 | 0.08651 | 0.046215 | 0.040586 | 0.246255 | 0.23307 | 0.229928 | 0.247617 | 0.072721 | 0.07998 | 0.092823 | 0.055829 | 0.034074 | 0 | 0 | 0 | 0 | 0 | 0.0008323528 | 0.3455292 | 0.4860749 | 0.04096321 | 0.1185112 | 0.005526157 | 0.002562996 | 0 | 0 | 1 | 1.191831 | -0.1918313
Bastnäsite | 21-BDC-1 | Dike | BDC1_s12_bas | 0 | 0.023718 | 0 | 0 | 0 | 0.050681 | 25.1855 | 36.2262 | 3.10451 | 9.86728 | 0.4875 | 0.134822 | 0 | 0 | 10.3416 | 20.11689 | -4.35518 | 75.005812 | 0.03162155 | 0.013928 | 0.016963 | 0.066502 | 0.086008 | 0.045925 | 0.040313 | 0.245342 | 0.231953 | 0.22886 | 0.246466 | 0.072293 | 0.079509 | 0.092279 | 0.057122 | 0.034133 | 0 | 0.0009252984 | 0 | 0 | 0 | 0.0009820248 | 0.3382169 | 0.4828962 | 0.04118495 | 0.12831 | 0.00611674 | 0.001676251 | 0 | 0 | 1.000308 | 1.190881 | -0.1914979
Bastnäsite | 21-CDS-1 | Dike | 21CDS1_S10R_02 | 0 | 0.104684 | 0 | 0 | 0.045199 | 0.227726 | 18.7086 | 36.6157 | 3.56733 | 12.1262 | 1.58664 | 0.403238 | 0.523634 | 0 | 10.1201 | 19.78192 | 4.26594 | 73.531342 | 0.1423665 | 0.014815 | 0.015347 | 0.06549 | 0.083219 | 0.037915 | 0.044863 | 0.249406 | 0.258351 | 0.248838 | 0.259391 | 0.072286 | 0.078441 | 0.091372 | 0.039569 | 0.038062 | 0 | 0.00415314 | 0 | 0 | 0.0009704439 | 0.004487272 | 0.2554927 | 0.4963532 | 0.04812617 | 0.1603542 | 0.02024493 | 0.00509838 | 0.006427387 | 0 | 1.001708 | 1.185108 | -0.1885238
Bastnäsite | 21-CDS-1 | Dike | 21cds1_s2_bas | 0 | 0.030149 | 0 | 0 | 0 | 0.197078 | 18.2744 | 36.5552 | 4.15079 | 14.3633 | 1.62362 | 0.252718 | 0.144062 | 0 | 10.2815 | 20.20509 | -4.33212 | 75.36409 | 0.04000446 | 0.014088 | 0.01734 | 0.067012 | 0.087189 | 0.046674 | 0.040751 | 0.243065 | 0.235894 | 0.231514 | 0.245476 | 0.073311 | 0.080282 | 0.093008 | 0.057606 | 0.034329 | 0 | 0.001171053 | 0 | 0 | 0 | 0.00380203 | 0.2443363 | 0.4851547 | 0.05482471 | 0.1859591 | 0.02028289 | 0.003128344 | 0.001731265 | 0 | 1.00039 | 1.178792 | -0.1795727
Bastnäsite | 21-CDS-1 | Dike | 21CDS1_S10R_01 | 0 | 0.110289 | 0 | 0 | 0.051986 | 0.195564 | 18.1715 | 37.3032 | 3.25637 | 13.4101 | 1.64177 | 0.385237 | 0.474304 | 0 | 10.1328 | 20.0638 | 4.27055 | 74.642481 | 0.1477563 | 0.014837 | 0.01533 | 0.06539 | 0.083098 | 0.037915 | 0.044894 | 0.248992 | 0.257771 | 0.248262 | 0.2589 | 0.072153 | 0.078298 | 0.091184 | 0.039552 | 0.037715 | 0 | 0.004314034 | 0 | 0 | 0.001100483 | 0.00379939 | 0.2446714 | 0.4985684 | 0.04331386 | 0.1748408 | 0.02065406 | 0.004802351 | 0.005740088 | 0 | 1.001805 | 1.169924 | -0.173534
Bastnäsite | 21-BDC-1 | Dike | BDC1_s7_trans | 0 | 0.043665 | 0 | 0 | 0 | 0.048624 | 24.6367 | 35.5082 | 3.05446 | 10.9646 | 0.660815 | 0.178179 | 0 | 0 | 10.048 | 20.11401 | -4.23273 | 75.002954 | 0.05821771 | 0.014039 | 0.017158 | 0.067005 | 0.086729 | 0.046229 | 0.040592 | 0.246843 | 0.233603 | 0.23045 | 0.248062 | 0.073099 | 0.080412 | 0.093372 | 0.055873 | 0.034439 | 0 | 0.001703725 | 0 | 0 | 0 | 0.000942302 | 0.3308944 | 0.473393 | 0.04052678 | 0.1425995 | 0.008292538 | 0.002215629 | 0 | 0 | 1.000568 | 1.157237 | -0.1583731
Bastnäsite | 21-BDC-1 | Dike | BDC1_s7_trans | 0 | 0.059636 | 0 | 0 | 0 | 0.044106 | 23.694 | 36.1083 | 3.23515 | 10.3375 | 0.722431 | 0.205087 | 0 | 0 | 9.95378 | 19.93332 | -4.1931 | 74.302468 | 0.08026113 | 0.01402 | 0.017161 | 0.067032 | 0.086771 | 0.046224 | 0.040566 | 0.247312 | 0.233961 | 0.230808 | 0.248356 | 0.073116 | 0.080434 | 0.093394 | 0.056601 | 0.034679 | 0 | 0.002347975 | 0 | 0 | 0 | 0.0008624943 | 0.3211178 | 0.4857573 | 0.04331329 | 0.1356625 | 0.009147934 | 0.002573343 | 0 | 0 | 1.000783 | 1.156778 | -0.1583431
Bastnäsite | 21-BDC-1 | Dike | BDC1_s2_bas | 0 | 0.025274 | 0 | 0 | 0 | 0 | 25.2158 | 35.4336 | 2.49644 | 9.8055 | 0.568607 | 0.356869 | 0 | 0 | 9.80613 | 19.79116 | -4.13053 | 73.876816 | 0.034211 | 0.013909 | 0.016959 | 0.066722 | 0.086202 | 0.045992 | 0.040372 | 0.247626 | 0.232834 | 0.229998 | 0.248242 | 0.072385 | 0.079653 | 0.092451 | 0.057669 | 0.034719 | 0 | 0.00100223 | 0 | 0 | 0 | 0 | 0.344197 | 0.4801046 | 0.03366326 | 0.1296052 | 0.007251822 | 0.004510001 | 0 | 0 | 1.000334 | 1.147804 | -0.1484725
Bastnäsite | 21-BDC-1 | Dike | BDC1_s7_trans | 0 | 0.061383 | 0 | 0 | 0 | 0.054921 | 23.4683 | 35.99 | 3.09039 | 10.8767 | 0.616498 | 0.250231 | 0 | 0 | 9.86248 | 19.93272 | -4.15732 | 74.292119 | 0.08262384 | 0.013991 | 0.017132 | 0.066912 | 0.086616 | 0.046143 | 0.040496 | 0.246936 | 0.23355 | 0.230415 | 0.247954 | 0.072986 | 0.080293 | 0.093229 | 0.057231 | 0.034646 | 0 | 0.00241683 | 0 | 0 | 0 | 0.001074014 | 0.3180685 | 0.4841803 | 0.04137643 | 0.1427429 | 0.007806769 | 0.003139884 | 0 | 0 | 1.000806 | 1.146202 | -0.1478129
Bastnäsite | 21-CDS-1 | Dike | 21cds1_s3_bas | 0 | 0.049731 | 0 | 0 | 0 | 0.08423 | 19.0706 | 36.0112 | 3.66152 | 11.4229 | 1.10466 | 0.10269 | 0.359995 | 0 | 9.50581 | 19.22472 | -4.02076 | 71.733565 | 0.06932738 | 0.013939 | 0.017318 | 0.067011 | 0.087213 | 0.046445 | 0.040472 | 0.245915 | 0.237096 | 0.232781 | 0.247029 | 0.073399 | 0.080409 | 0.093188 | 0.057054 | 0.035648 | 0 | 0.002030167 | 0 | 0 | 0 | 0.001707831 | 0.2679847 | 0.5023072 | 0.05082854 | 0.1554319 | 0.01450357 | 0.001336002 | 0.004546858 | 0 | 1.000677 | 1.145435 | -0.1467887
Bastnäsite | 21-BDC-1 | Dike | BDC1_s15_bas | 0 | 0.090265 | 0 | 0 | 0 | 0 | 26.5547 | 35.5877 | 2.92732 | 9.22191 | 0.487334 | 0 | 0 | 0 | 9.91965 | 20.08075 | -4.17912 | 74.778964 | 0.1207091 | 0.014085 | 0.017201 | 0.067326 | 0.087154 | 0.046489 | 0.040767 | 0.247996 | 0.235261 | 0.231943 | 0.249166 | 0.073291 | 0.08054 | 0.093459 | 0.057013 | 0.03472 | 0 | 0.003527801 | 0 | 0 | 0 | 0 | 0.3572458 | 0.4752387 | 0.03890421 | 0.1201337 | 0.006125662 | 0 | 0 | 0 | 1.001176 | 1.144348 | -0.1466994
Bastnäsite | 21-CDS-1 | Dike | 21cds1_s3_bas | 0 | 0.025433 | 0 | 0 | 0 | 0.070627 | 19.9383 | 37.0176 | 3.27382 | 12.6223 | 1.11606 | 0.239978 | 0.303008 | 0 | 9.80134 | 19.94466 | -4.1294 | 74.511066 | 0.03413318 | 0.014127 | 0.017432 | 0.067363 | 0.087662 | 0.0468 | 0.040845 | 0.245022 | 0.237348 | 0.23296 | 0.247051 | 0.073798 | 0.080838 | 0.093673 | 0.056586 | 0.034908 | 0 | 0.001000773 | 0 | 0 | 0 | 0.001380328 | 0.2700643 | 0.4977068 | 0.0438061 | 0.1655526 | 0.01412431 | 0.003009428 | 0.003688948 | 0 | 1.000334 | 1.138414 | -0.1390817
Bastnäsite | 21-BDC-1 | Dike | BDC1_s15_bas | 0 | 0.095431 | 0 | 0 | 0 | 0.054583 | 25.2791 | 36.6429 | 2.7706 | 9.70256 | 0.446005 | 0.197862 | 0 | 0 | 9.85655 | 20.16605 | -4.15132 | 75.039027 | 0.1271752 | 0.014061 | 0.017157 | 0.067134 | 0.086902 | 0.046377 | 0.040675 | 0.247134 | 0.234494 | 0.231187 | 0.24838 | 0.073069 | 0.080314 | 0.093188 | 0.056825 | 0.034575 | 0 | 0.003713926 | 0 | 0 | 0 | 0.001055054 | 0.3386463 | 0.48726 | 0.03666564 | 0.1258605 | 0.005582453 | 0.002454034 | 0 | 0 | 1.001238 | 1.132258 | -0.1347343
Bastnäsite | 21-BDC-1 | Dike | BDC1_s7_trans | 0 | 0.060123 | 0 | 0 | 0.079898 | 0.077907 | 23.6434 | 35.9751 | 3.61251 | 10.6606 | 0.742956 | 0.176136 | 0 | 0 | 9.81278 | 20.10315 | -4.13293 | 74.810702 | 0.08036684 | 0.014013 | 0.017138 | 0.066919 | 0.086622 | 0.046172 | 0.040533 | 0.246623 | 0.23341 | 0.230253 | 0.2478 | 0.072997 | 0.080303 | 0.093247 | 0.057066 | 0.034509 | 0 | 0.002347152 | 0 | 0 | 0.001688036 | 0.001510603 | 0.317725 | 0.4798768 | 0.04795692 | 0.1387208 | 0.009328358 | 0.002191407 | 0 | 0 | 1.001345 | 1.130757 | -0.1334475
Bastnäsite | MP-PO323-11(1) (equivalent to 21-BDC-1) | Dike | MP-PO323-11(1)_S4_03 | 0 | 0.097574 | 0 | 0 | 0.04151 | 0 | 25.9019 | 36.1921 | 2.97473 | 9.05892 | 0.53862 | 0.109425 | 0.163459 | 0 | 9.81763 | 20.13207 | 4.13657 | 74.939154 | 0.1302043 | 0.014782 | 0.015255 | 0.065132 | 0.082765 | 0.037669 | 0.044606 | 0.24784 | 0.256543 | 0.247063 | 0.25761 | 0.071959 | 0.078073 | 0.090965 | 0.039363 | 0.037507 | 0 | 0.003803736 | 0 | 0 | 0.0008757383 | 0 | 0.3475753 | 0.4820779 | 0.03943352 | 0.1177096 | 0.006753056 | 0.001359463 | 0.001971494 | 0 | 1.00156 | 1.129691 | -0.1328109
Bastnäsite | 21-BDC-1 | Dike | BDC1_s3_bas | 0 | 0.108343 | 0 | 0 | 0.061711 | 0.065098 | 24.247 | 35.8168 | 3.10604 | 9.64548 | 0.61435 | 0.250412 | 0 | 0 | 9.64683 | 19.82426 | -4.06485 | 73.680082 | 0.1470452 | 0.013895 | 0.016974 | 0.066667 | 0.08619 | 0.045978 | 0.040333 | 0.247173 | 0.232939 | 0.229973 | 0.247819 | 0.072393 | 0.079636 | 0.092425 | 0.057358 | 0.034795 | 0 | 0.004289124 | 0 | 0 | 0.001322135 | 0.001279997 | 0.3304203 | 0.4844866 | 0.0418135 | 0.1272773 | 0.007822134 | 0.003159347 | 0 | 0 | 1.00187 | 1.127273 | -0.1310142
Bastnäsite | 21-BDC-1 | Dike | BDC1_s7_trans | 0 | 0.083857 | 0 | 0 | 0 | 0 | 25.0179 | 36.28 | 2.71619 | 9.86995 | 0.502112 | 0.220726 | 0 | 0 | 9.73525 | 20.01999 | -4.10023 | 74.606878 | 0.1123985 | 0.014013 | 0.017139 | 0.066931 | 0.086649 | 0.04615 | 0.040502 | 0.24671 | 0.233539 | 0.230359 | 0.247797 | 0.073039 | 0.080344 | 0.093289 | 0.056313 | 0.034599 | 0 | 0.003287306 | 0 | 0 | 0 | 0 | 0.3375924 | 0.4859541 | 0.03620784 | 0.128966 | 0.006330573 | 0.002757584 | 0 | 0 | 1.001096 | 1.126483 | -0.1286748
Bastnäsite | 21-BDC-1 | Dike | BDC1_s2_bas | 0 | 0.033864 | 0 | 0 | 0 | 0 | 25.302 | 35.8921 | 2.86207 | 9.4594 | 0.533129 | 0.320074 | 0 | 0 | 9.66453 | 19.93078 | -4.0704 | 74.368773 | 0.04553524 | 0.013918 | 0.016949 | 0.066669 | 0.086131 | 0.045971 | 0.040367 | 0.247127 | 0.232481 | 0.229629 | 0.24787 | 0.072331 | 0.079599 | 0.092393 | 0.05825 | 0.034578 | 0 | 0.001333456 | 0 | 0 | 0 | 0 | 0.3429543 | 0.4829103 | 0.03832325 | 0.1241548 | 0.006751719 | 0.004016662 | 0 | 0 | 1.000444 | 1.123306 | -0.1241948
Bastnäsite | 21-BDC-1 | Dike | BDC1_s3_bas | 0 | 0.081007 | 0 | 0 | 0 | 0 | 24.697 | 35.937 | 2.66276 | 10.0426 | 0.576005 | 0.307975 | 0 | 0 | 9.63184 | 19.91121 | -4.0573 | 74.22334 | 0.1091395 | 0.013916 | 0.016974 | 0.066655 | 0.086174 | 0.04599 | 0.040356 | 0.246794 | 0.232711 | 0.229733 | 0.247586 | 0.072389 | 0.079632 | 0.092416 | 0.056303 | 0.034641 | 0 | 0.003192931 | 0 | 0 | 0 | 0 | 0.3350829 | 0.4839896 | 0.03568953 | 0.1319388 | 0.007301884 | 0.003868628 | 0 | 0 | 1.001064 | 1.120607 | -0.1227352
Bastnäsite | MP-PO323-11(1) (equivalent to 21-BDC-1) | Dike | MP-PO323-11(1)_S1_08 | 0 | 0.04277 | 0 | 0 | 0.053159 | 0.089384 | 25.9539 | 34.9981 | 2.92362 | 8.85195 | 0.585128 | 0.277707 | 0.341235 | 0 | 9.58597 | 19.86462 | 4.03711 | 73.93164 | 0.05785074 | 0.014798 | 0.015313 | 0.065393 | 0.083095 | 0.03778 | 0.04471 | 0.248882 | 0.257765 | 0.248272 | 0.258774 | 0.072267 | 0.078399 | 0.091357 | 0.039486 | 0.038018 | 0 | 0.001689755 | 0 | 0 | 0.001136597 | 0.001753952 | 0.3529621 | 0.4724503 | 0.0392778 | 0.1165689 | 0.007434932 | 0.003496599 | 0.004171079 | 0 | 1.000942 | 1.117886 | -0.11977
Bastnäsite | 21-BDC-1 | Dike | BDC1_s7_trans | 0 | 0.291522 | 0 | 0 | 0 | 0.071045 | 24.4551 | 36.7375 | 2.90957 | 10.8388 | 0.762715 | 0.183665 | 0 | 0 | 9.82485 | 20.48854 | -4.13895 | 75.88735 | 0.384151 | 0.01403 | 0.017099 | 0.066722 | 0.086354 | 0.046075 | 0.040484 | 0.244929 | 0.232233 | 0.229031 | 0.24653 | 0.072788 | 0.080077 | 0.092972 | 0.055963 | 0.034012 | 0 | 0.0111667 | 0 | 0 | 0 | 0.001351639 | 0.3224513 | 0.4808288 | 0.03789869 | 0.1383867 | 0.009396316 | 0.002242098 | 0 | 0 | 1.003722 | 1.110853 | -0.1182972
Bastnäsite | 21-BDC-1 | Dike | BDC1_s7_trans | 0 | 0.082089 | 0 | 0 | 0.047944 | 0.070705 | 23.6837 | 36.6432 | 2.85196 | 10.7468 | 0.689423 | 0.392395 | 0 | 0 | 9.68701 | 20.15299 | -4.08543 | 75.007478 | 0.1094411 | 0.014019 | 0.017126 | 0.066879 | 0.08656 | 0.046145 | 0.040518 | 0.24631 | 0.233139 | 0.229997 | 0.247563 | 0.072942 | 0.080253 | 0.093176 | 0.057773 | 0.034441 | 0 | 0.003196761 | 0 | 0 | 0.001010427 | 0.001367568 | 0.3174795 | 0.4875799 | 0.03776681 | 0.1394966 | 0.008634806 | 0.004869935 | 0 | 0 | 1.001402 | 1.113504 | -0.1163089
Bastnäsite | 21-BDC-1 | Dike | BDC1_s7_trans | 0 | 0.052633 | 0 | 0 | 0 | 0.04336 | 25.0156 | 35.9979 | 3.07531 | 10.8775 | 0.724321 | 0.31324 | 0 | 0 | 9.80195 | 20.38292 | -4.12772 | 76.003871 | 0.06925042 | 0.014075 | 0.017161 | 0.066961 | 0.086678 | 0.046246 | 0.040625 | 0.245826 | 0.233152 | 0.229927 | 0.247412 | 0.073068 | 0.080365 | 0.093312 | 0.055802 | 0.034153 | 0 | 0.002026545 | 0 | 0 | 0 | 0.0008292033 | 0.3315509 | 0.4735901 | 0.04026511 | 0.1396004 | 0.008969556 | 0.003843704 | 0 | 0 | 1.000676 | 1.114006 | -0.1153572
Bastnäsite | 21-BDC-1 | Dike | BDC1_s7_trans | 0 | 0.090318 | 0 | 0 | 0 | 0.094154 | 23.9645 | 36.2334 | 3.05987 | 10.9476 | 0.87795 | 0.204783 | 0 | 0 | 9.70392 | 20.2275 | -4.08896 | 75.288103 | 0.1199632 | 0.014036 | 0.017145 | 0.0669 | 0.086609 | 0.046189 | 0.040555 | 0.246036 | 0.233204 | 0.229991 | 0.247423 | 0.072998 | 0.080293 | 0.093226 | 0.057495 | 0.034363 | 0 | 0.003504263 | 0 | 0 | 0 | 0.001814407 | 0.3200603 | 0.480351 | 0.04037078 | 0.1415796 | 0.01095554 | 0.002532158 | 0 | 0 | 1.001168 | 1.111339 | -0.113675
Bastnäsite | 21-BDC-1 | Dike | BDC1_s10_bas | 0 | 0.029051 | 0 | 0 | 0.053625 | 0 | 25.2451 | 34.4002 | 3.48767 | 10.333 | 0.716903 | 0.236684 | 0 | 0 | 9.56368 | 19.94902 | -4.0295 | 74.419557 | 0.03903678 | 0.014015 | 0.017127 | 0.06718 | 0.086882 | 0.046346 | 0.040673 | 0.248422 | 0.234564 | 0.2315 | 0.249362 | 0.07302 | 0.080291 | 0.093195 | 0.056179 | 0.034841 | 0 | 0.001142889 | 0 | 0 | 0.00114171 | 0 | 0.3418702 | 0.4624144 | 0.04665737 | 0.1354968 | 0.009070791 | 0.002967471 | 0 | 0 | 1.000762 | 1.110568 | -0.1120908
Bastnäsite | 21-BDC-1 | Dike | BDC1_s2_bas | 0 | 0.026292 | 0 | 0 | 0 | 0 | 26.1524 | 35.6915 | 3.04043 | 9.23697 | 0.51841 | 0.139503 | 0 | 0 | 9.60368 | 20.04329 | -4.04615 | 74.779213 | 0.0351595 | 0.013928 | 0.016947 | 0.06664 | 0.086097 | 0.045959 | 0.040369 | 0.24666 | 0.232226 | 0.229335 | 0.247549 | 0.072318 | 0.079577 | 0.092372 | 0.055422 | 0.034431 | 0 | 0.001029483 | 0 | 0 | 0 | 0 | 0.3524911 | 0.4775156 | 0.04048296 | 0.1205548 | 0.006528457 | 0.001740819 | 0 | 0 | 1.000343 | 1.109967 | -0.1106534
Bastnäsite | 21-BDC-1 | Dike | BDC1_s7_trans | 0 | 0.277646 | 0 | 0 | 0 | 0.046942 | 24.344 | 35.4554 | 3.07935 | 10.8488 | 0.746013 | 0.255418 | 0 | 0 | 9.59761 | 20.15972 | -4.04535 | 74.728981 | 0.3715372 | 0.01391 | 0.017005 | 0.066381 | 0.085928 | 0.045802 | 0.040214 | 0.24453 | 0.231452 | 0.228321 | 0.245736 | 0.072432 | 0.079679 | 0.092523 | 0.054905 | 0.034263 | 0 | 0.01080865 | 0 | 0 | 0 | 0.0009076434 | 0.3262219 | 0.4716173 | 0.04076439 | 0.1407736 | 0.009340458 | 0.003168883 | 0 | 0 | 1.003603 | 1.102859 | -0.1100651
Bastnäsite | 21-BDC-1 | Dike | BDC1_s3_bas | 0 | 0.05979 | 0 | 0 | 0 | 0.066965 | 25.9664 | 34.7819 | 3.03402 | 9.9776 | 0.535548 | 0.188561 | 0.099855 | 0 | 9.57125 | 20.02563 | -4.03214 | 74.583884 | 0.08016477 | 0.013961 | 0.017025 | 0.066836 | 0.086412 | 0.04612 | 0.040482 | 0.247152 | 0.233221 | 0.230201 | 0.248084 | 0.072606 | 0.079847 | 0.092676 | 0.057797 | 0.034615 | 0 | 0.002343187 | 0 | 0 | 0 | 0.001303466 | 0.3502928 | 0.4657565 | 0.04043324 | 0.1303358 | 0.006750228 | 0.002355075 | 0.001210761 | 0 | 1.000781 | 1.107195 | -0.1087567
Bastnäsite | 21-CDS-1 | Dike | 21CDS1_S9R_06 | 0 | 0.031642 | 0 | 0 | 0.059883 | 0.20146 | 19.8158 | 37.3499 | 3.38137 | 12.3214 | 1.46801 | 0.325414 | 0.33764 | 0 | 9.61694 | 20.14048 | 4.05097 | 74.999534 | 0.0421896 | 0.014844 | 0.015327 | 0.06538 | 0.083085 | 0.037894 | 0.044881 | 0.248898 | 0.257619 | 0.24811 | 0.258768 | 0.072156 | 0.0783 | 0.091194 | 0.039552 | 0.03773 | 0 | 0.001232988 | 0 | 0 | 0.001262827 | 0.003899036 | 0.2657954 | 0.4972921 | 0.04480529 | 0.1600348 | 0.01839778 | 0.004041156 | 0.004070606 | 0 | 1.000832 | 1.106136 | -0.1078002
Bastnäsite | 21-CDS-1 | Dike | 21CDS1_S9R_05 | 0 | 0.04641 | 0 | 0 | 0 | 0.301608 | 18.1845 | 36.4174 | 3.85164 | 13.246 | 1.70064 | 0.360692 | 0.745778 | 0.041798 | 9.55511 | 20.02283 | 4.02693 | 74.50665 | 0.06228974 | 0.014831 | 0.015334 | 0.065406 | 0.083118 | 0.037922 | 0.044908 | 0.249071 | 0.257838 | 0.248323 | 0.25899 | 0.072164 | 0.078296 | 0.091187 | 0.039566 | 0.037852 | 0 | 0.001819075 | 0 | 0 | 0 | 0.005871586 | 0.2453474 | 0.4877252 | 0.05133653 | 0.1730546 | 0.02143844 | 0.004505574 | 0.009043967 | 0.0003479468 | 1.00049 | 1.105482 | -0.1064627
Bastnäsite | 21-BDC-1 | Dike | BDC1_s15_bas | 0 | 0.188018 | 0 | 0 | 0 | 0 | 25.7336 | 36.2793 | 3.11902 | 10.5452 | 0.440391 | 0.14625 | 0 | 0 | 9.71688 | 20.51759 | -4.09381 | 76.263761 | 0.2465365 | 0.014126 | 0.017197 | 0.067237 | 0.087039 | 0.046506 | 0.040818 | 0.246626 | 0.234474 | 0.2311 | 0.248284 | 0.073198 | 0.08044 | 0.093336 | 0.056005 | 0.034274 | 0 | 0.007191803 | 0 | 0 | 0 | 0 | 0.3388285 | 0.4741596 | 0.04056937 | 0.1344475 | 0.005417744 | 0.001782825 | 0 | 0 | 1.002397 | 1.09709 | -0.1018842
Bastnäsite | 21-BDC-1 | Dike | BDC1_s10_bas | 0 | 0.024256 | 0 | 0 | 0.069724 | 0.046757 | 24.7438 | 35.2919 | 3.14671 | 10.2547 | 0.681743 | 0.25793 | 0 | 0 | 9.46749 | 19.95795 | -3.98673 | 74.376783 | 0.03261233 | 0.013997 | 0.0171 | 0.067069 | 0.086737 | 0.046271 | 0.040604 | 0.24799 | 0.234177 | 0.231113 | 0.248923 | 0.072895 | 0.080164 | 0.09304 | 0.057646 | 0.034815 | 0 | 0.0009538233 | 0 | 0 | 0.001483804 | 0.0009132063 | 0.3349316 | 0.4741885 | 0.04207724 | 0.1344099 | 0.008622061 | 0.0032324 | 0 | 0 | 1.000813 | 1.098906 | -0.100531
Bastnäsite | MP-PO323-11(1) (equivalent to 21-BDC-1) | Dike | MP-PO323-11(1)_S2_03 | 0 | 0.120381 | 0 | 0 | 0 | 0 | 25.3722 | 36.3416 | 3.22429 | 9.22909 | 0.47884 | 0.070766 | 0.126079 | 0 | 9.4865 | 20.10652 | 3.99512 | 74.842865 | 0.160845 | 0.01483 | 0.015314 | 0.065373 | 0.083077 | 0.037803 | 0.044761 | 0.248768 | 0.257519 | 0.248013 | 0.258587 | 0.072237 | 0.07838 | 0.091328 | 0.039505 | 0.037809 | 0 | 0.004698786 | 0 | 0 | 0 | 0 | 0.3408999 | 0.4846843 | 0.04279603 | 0.1200732 | 0.006011181 | 0.0008802922 | 0.001522582 | 0 | 1.001566 | 1.092976 | -0.09610847
Bastnäsite | MP-PO323-11(1) (equivalent to 21-BDC-1) | Dike | MP-PO323-11(1)_S3_02 | 0 | 0.079595 | 0 | 0 | 0 | 0.074563 | 23.1609 | 35.9265 | 3.58293 | 10.4156 | 0.679072 | 0.083359 | 0.468642 | 0 | 9.40657 | 19.94851 | 3.96302 | 74.317003 | 0.107102 | 0.014779 | 0.015288 | 0.065251 | 0.082923 | 0.037742 | 0.044681 | 0.248393 | 0.257176 | 0.247683 | 0.258237 | 0.072076 | 0.078202 | 0.091115 | 0.039428 | 0.03785 | 0 | 0.00313141 | 0 | 0 | 0 | 0.001456971 | 0.3136538 | 0.4829434 | 0.04793295 | 0.1365834 | 0.008592343 | 0.001045156 | 0.005704344 | 0 | 1.001044 | 1.092351 | -0.09443885
Bastnäsite | 21-BDC-1 | Dike | BDC1_s11_bas | 0 | 0.212955 | 0 | 0 | 0 | 0 | 24.4923 | 35.8535 | 3.19865 | 10.2425 | 0.418472 | 0.18387 | 0 | 0 | 9.41124 | 20.02706 | -3.96551 | 74.389292 | 0.286271 | 0.014034 | 0.017144 | 0.067255 | 0.086971 | 0.046381 | 0.040706 | 0.248777 | 0.234781 | 0.231729 | 0.249658 | 0.073098 | 0.080403 | 0.093324 | 0.055288 | 0.03493 | 0 | 0.008345173 | 0 | 0 | 0 | 0 | 0.3303833 | 0.4800719 | 0.04262417 | 0.1337867 | 0.005274187 | 0.002296323 | 0 | 0 | 1.002782 | 1.088607 | -0.09417072
Bastnäsite | 21-BDC-1 | Dike | BDC1_s6_bas | 0 | 0.033657 | 0 | 0 | 0.067337 | 0 | 24.2308 | 36.5036 | 3.13459 | 10.2448 | 0.645076 | 0.318791 | 0 | 0 | 9.4707 | 20.13045 | -3.99101 | 75.077657 | 0.04482958 | 0.013959 | 0.016977 | 0.066723 | 0.086208 | 0.046059 | 0.04046 | 0.246697 | 0.232471 | 0.22955 | 0.247745 | 0.072382 | 0.079651 | 0.092443 | 0.055644 | 0.034411 | 0 | 0.001312159 | 0 | 0 | 0.001420726 | 0 | 0.3251771 | 0.4862662 | 0.04155599 | 0.1331294 | 0.008088421 | 0.003960881 | 0 | 0 | 1.000911 | 1.089859 | -0.09168053
Bastnäsite | 21-BDC-1 | Dike | BDC1_s6_bas | 0 | 0.045909 | 0 | 0 | 0 | 0.043494 | 25.6177 | 36.2387 | 2.37961 | 10.157 | 0.531318 | 0.356785 | 0 | 0 | 9.5061 | 20.19472 | -4.00462 | 75.281113 | 0.06098342 | 0.013978 | 0.016988 | 0.066773 | 0.086272 | 0.046087 | 0.040487 | 0.246758 | 0.23258 | 0.229649 | 0.247832 | 0.072454 | 0.079722 | 0.092522 | 0.055768 | 0.034378 | 0 | 0.001784122 | 0 | 0 | 0 | 0.0008395174 | 0.3426952 | 0.4812012 | 0.03144665 | 0.1315684 | 0.00664084 | 0.004418836 | 0 | 0 | 1.000595 | 1.090451 | -0.09164024
Bastnäsite | 21-CDS-1 | Dike | 21CDS1_S11R_02 | 0 | 0.074583 | 0 | 0 | 0 | 0.101647 | 20.9257 | 36.4607 | 3.4892 | 12.5596 | 1.16789 | 0.29011 | 0.40441 | 0.125881 | 9.51668 | 20.21917 | 4.00966 | 75.29761 | 0.09905095 | 0.014863 | 0.015338 | 0.065423 | 0.083144 | 0.037923 | 0.04493 | 0.249056 | 0.257691 | 0.248169 | 0.258885 | 0.072213 | 0.078345 | 0.09125 | 0.039588 | 0.037663 | 0 | 0.002894951 | 0 | 0 | 0 | 0.001959609 | 0.2795905 | 0.4835636 | 0.04605417 | 0.1624937 | 0.01457958 | 0.003588712 | 0.004856614 | 0.001037719 | 1.000619 | 1.090344 | -0.09158253
Bastnäsite | 21-BDC-1 | Dike | BDC1_s11_bas | 0 | 0.117476 | 0 | 0 | 0 | 0 | 26.2681 | 35.3697 | 3.02247 | 9.42236 | 0.585626 | 0.18628 | 0 | 0 | 9.44012 | 20.10833 | -3.97543 | 74.854536 | 0.1569391 | 0.014053 | 0.01714 | 0.067243 | 0.086949 | 0.04638 | 0.040717 | 0.248417 | 0.234561 | 0.231496 | 0.249428 | 0.073099 | 0.080395 | 0.09332 | 0.056856 | 0.034774 | 0 | 0.004584983 | 0 | 0 | 0 | 0 | 0.3529053 | 0.4716797 | 0.04011366 | 0.1225766 | 0.00735107 | 0.002317017 | 0 | 0 | 1.001528 | 1.087534 | -0.09059089
Bastnäsite | 21-BDC-1 | Dike | BDC1_s14_bas | 0 | 0.051456 | 0 | 0 | 0.067066 | 0 | 25.2304 | 35.0895 | 2.51162 | 9.7249 | 0.602602 | 0.281582 | 0 | 0 | 9.21812 | 19.70824 | -3.88227 | 73.440604 | 0.07006478 | 0.01387 | 0.016983 | 0.066719 | 0.086318 | 0.046052 | 0.040338 | 0.247064 | 0.233798 | 0.230601 | 0.24777 | 0.072381 | 0.079517 | 0.092213 | 0.056716 | 0.034995 | 0 | 0.002049051 | 0 | 0 | 0.001445322 | 0 | 0.3458454 | 0.4774426 | 0.03401046 | 0.1290807 | 0.00771772 | 0.00357352 | 0 | 0 | 1.001165 | 1.083518 | -0.08584737
Bastnäsite | 21-CDS-1 | Dike | 21CDS1_S11R_01 | 0 | 0.032934 | 0 | 0 | 0.047132 | 0.122931 | 19.9469 | 36.2748 | 3.54427 | 13.0774 | 1.10594 | 0.373605 | 0.439433 | 0.107794 | 9.39681 | 20.06463 | 3.96007 | 74.762348 | 0.04405159 | 0.014852 | 0.015358 | 0.065498 | 0.083245 | 0.037945 | 0.04494 | 0.249397 | 0.258127 | 0.248604 | 0.259282 | 0.072306 | 0.078451 | 0.091378 | 0.039617 | 0.037912 | 0 | 0.001288184 | 0 | 0 | 0.0009976882 | 0.002388188 | 0.2685654 | 0.4848036 | 0.04714136 | 0.1704961 | 0.01391255 | 0.004657156 | 0.005317856 | 0.0008954606 | 1.000463 | 1.084903 | -0.08582993
Bastnäsite | MP-PO323-11(1) (equivalent to 21-BDC-1) | Dike | MP-PO323-11(1)_S4_01 | 0 | 0.036138 | 0 | 0 | 0 | 0 | 25.8866 | 36.2785 | 2.9972 | 9.69969 | 0.562798 | 0.165982 | 0.21348 | 0 | 9.50615 | 20.31322 | 4.00307 | 75.80425 | 0.04767279 | 0.014798 | 0.015242 | 0.065065 | 0.082683 | 0.03767 | 0.044634 | 0.247549 | 0.256104 | 0.24664 | 0.257271 | 0.071864 | 0.077964 | 0.090825 | 0.039356 | 0.037325 | 0 | 0.001396208 | 0 | 0 | 0 | 0 | 0.3442722 | 0.4789194 | 0.03937707 | 0.1249117 | 0.006993267 | 0.00204372 | 0.00255184 | 0 | 1.000465 | 1.084095 | -0.08502606
Bastnäsite | 21-BDC-1 | Dike | BDC1_s11_bas | 0 | 0.116323 | 0 | 0 | 0 | 0 | 25.0208 | 35.9975 | 3.00664 | 9.7948 | 0.617987 | 0.335712 | 0 | 0 | 9.37007 | 20.07787 | -3.94733 | 74.773439 | 0.1555673 | 0.014051 | 0.017139 | 0.06724 | 0.086941 | 0.046385 | 0.04072 | 0.248446 | 0.234571 | 0.231518 | 0.249462 | 0.073074 | 0.080378 | 0.093291 | 0.058137 | 0.034809 | 0 | 0.004546871 | 0 | 0 | 0 | 0 | 0.3366582 | 0.4807802 | 0.03996411 | 0.1276151 | 0.007769052 | 0.004182042 | 0 | 0 | 1.001516 | 1.081102 | -0.08413345
Bastnäsite | 21-BDC-1 | Dike | BDC1_s14_bas | 0 | 0.056365 | 0 | 0 | 0 | 0 | 25.4361 | 35.2152 | 2.65311 | 10.1229 | 0.534301 | 0.221337 | 0 | 0 | 9.24784 | 19.89066 | -3.89518 | 74.182948 | 0.07598107 | 0.01388 | 0.016965 | 0.066617 | 0.086191 | 0.046016 | 0.040322 | 0.246213 | 0.233219 | 0.229994 | 0.247117 | 0.072289 | 0.079415 | 0.092097 | 0.057977 | 0.034734 | 0 | 0.00222395 | 0 | 0 | 0 | 0 | 0.3454673 | 0.4747586 | 0.03559692 | 0.1331312 | 0.006780208 | 0.002783197 | 0 | 0 | 1.000741 | 1.077042 | -0.07852456
Bastnäsite | 21-BDC-1 | Dike | BDC1_s10_bas | 0 | 0.049286 | 0 | 0 | 0.066685 | 0.097126 | 24.9391 | 35.9285 | 2.87317 | 10.7122 | 0.619639 | 0.228974 | 0 | 0 | 9.39129 | 20.23705 | -3.95464 | 75.301583 | 0.06545148 | 0.014039 | 0.01711 | 0.067069 | 0.08673 | 0.046304 | 0.040663 | 0.247209 | 0.233794 | 0.230679 | 0.248493 | 0.072895 | 0.080165 | 0.093034 | 0.056184 | 0.034499 | 0 | 0.001911354 | 0 | 0 | 0.001399558 | 0.001870796 | 0.3329196 | 0.4760843 | 0.03788965 | 0.13847 | 0.007728548 | 0.002829946 | 0 | 0 | 1.001104 | 1.075028 | -0.07723496
Bastnäsite | 21-CDS-1 | Dike | 21CDS1_S3R_03 | 0 | 0.076046 | 0 | 0 | 0 | 0.180335 | 19.4049 | 36.3839 | 3.52642 | 12.7713 | 1.2968 | 0.337475 | 0.495882 | 0.147272 | 9.25678 | 19.95583 | 3.90069 | 74.216677 | 0.1024648 | 0.014833 | 0.015353 | 0.065491 | 0.08323 | 0.037927 | 0.044904 | 0.249383 | 0.25819 | 0.248675 | 0.259307 | 0.072292 | 0.07844 | 0.091366 | 0.039593 | 0.038063 | 0 | 0.002990689 | 0 | 0 | 0 | 0.003522479 | 0.2626923 | 0.4889127 | 0.04715966 | 0.1674131 | 0.01640248 | 0.004229714 | 0.006033698 | 0.00123008 | 1.000587 | 1.074563 | -0.07573628
Bastnäsite | MP-PO323-11(1) (equivalent to 21-BDC-1) | Dike | MP-PO323-11(1)_S2_01 | 0 | 0.035192 | 0 | 0 | 0 | 0 | 25.7725 | 36.3553 | 3.07923 | 9.77123 | 0.531037 | 0.172166 | 0 | 0 | 9.40582 | 20.28479 | 3.96378 | 75.681463 | 0.04650016 | 0.01485 | 0.015311 | 0.065343 | 0.083042 | 0.037814 | 0.044795 | 0.248619 | 0.257265 | 0.247763 | 0.258393 | 0.072197 | 0.078331 | 0.091263 | 0.039516 | 0.037617 | 0 | 0.001361564 | 0 | 0 | 0 | 0 | 0.343235 | 0.4806058 | 0.04051146 | 0.1260093 | 0.006607854 | 0.002122834 | 0 | 0 | 1.000454 | 1.074157 | -0.07506427
Bastnäsite | 21-CDS-1 | Dike | 21CDS1_S8N_01 | 0 | 0.020078 | 0 | 0 | 0.051442 | 0.174697 | 18.4231 | 36.9305 | 3.95907 | 12.7586 | 1.50137 | 0.354418 | 0.584935 | 0 | 9.25812 | 19.97716 | 3.90315 | 74.511993 | 0.026946 | 0.014843 | 0.01535 | 0.065477 | 0.08321 | 0.037944 | 0.044929 | 0.249321 | 0.258118 | 0.248602 | 0.259254 | 0.072261 | 0.078412 | 0.091332 | 0.039601 | 0.038012 | 0 | 0.0007887716 | 0 | 0 | 0.001093689 | 0.003408708 | 0.2491349 | 0.4957277 | 0.05288904 | 0.167068 | 0.01896969 | 0.004437324 | 0.007109659 | 0 | 1.000627 | 1.07357 | -0.0748253
Bastnäsite | 21-CDS-1 | Dike | 21CDS1_S7R_06 | 0 | 0.175784 | 0 | 0 | 0.043001 | 0.294689 | 18.4018 | 36.2901 | 4.19235 | 13.1741 | 1.76781 | 0.314309 | 0.728607 | 0 | 9.29512 | 20.18858 | 3.91686 | 74.869076 | 0.2347885 | 0.014854 | 0.015354 | 0.065481 | 0.083216 | 0.037973 | 0.044974 | 0.249355 | 0.258101 | 0.24857 | 0.259275 | 0.072252 | 0.078388 | 0.091298 | 0.039622 | 0.03792 | 0 | 0.00683342 | 0 | 0 | 0.0009046544 | 0.00568979 | 0.2462409 | 0.4820301 | 0.05541892 | 0.1707022 | 0.02210223 | 0.003893948 | 0.008763195 | 0 | 1.002579 | 1.066573 | -0.07173195
Bastnäsite | MP-PO323-11(1) (equivalent to 21-BDC-1) | Dike | MP-PO323-11(1)_S1_07 | 0 | 0.030964 | 0 | 0 | 0 | 0 | 26.2459 | 36.6885 | 2.80174 | 9.15992 | 0.549813 | 0.221584 | 0 | 0 | 9.37287 | 20.28295 | 3.94741 | 75.667457 | 0.04092116 | 0.014857 | 0.015306 | 0.065335 | 0.083025 | 0.037808 | 0.044791 | 0.248559 | 0.257189 | 0.247686 | 0.258322 | 0.072179 | 0.078313 | 0.091237 | 0.039512 | 0.037571 | 0 | 0.001198093 | 0 | 0 | 0 | 0 | 0.3495715 | 0.4850546 | 0.03686405 | 0.1181366 | 0.006842111 | 0.002732413 | 0 | 0 | 1.000399 | 1.070491 | -0.07128955
Bastnäsite | 21-BDC-1 | Dike | BDC1_s6_bas | 0 | 0.067396 | 0 | 0 | 0 | 0 | 25.1038 | 36.487 | 3.15791 | 10.1738 | 0.607124 | 0.206856 | 0 | 0 | 9.35899 | 20.3105 | -3.94427 | 75.73649 | 0.08898749 | 0.013962 | 0.016953 | 0.066601 | 0.086053 | 0.045998 | 0.040424 | 0.245755 | 0.23181 | 0.228853 | 0.247005 | 0.072272 | 0.079526 | 0.092301 | 0.056131 | 0.034163 | 0 | 0.002604223 | 0 | 0 | 0 | 0 | 0.3339062 | 0.4817364 | 0.04149402 | 0.1310348 | 0.007545067 | 0.002547339 | 0 | 0 | 1.000868 | 1.067456 | -0.06919201
Bastnäsite | MP-PO323-11(1) (equivalent to 21-BDC-1) | Dike | MP-PO323-11(1)_S2_02 | 0 | 0.115266 | 0 | 0 | 0 | 0.049988 | 26.0144 | 36.1226 | 2.82408 | 9.74391 | 0.410933 | 0.155148 | 0 | 0 | 9.30161 | 20.23931 | 3.92025 | 75.271071 | 0.1531345 | 0.014856 | 0.015327 | 0.065413 | 0.083128 | 0.037837 | 0.044822 | 0.248899 | 0.257553 | 0.248036 | 0.25868 | 0.072275 | 0.078412 | 0.091355 | 0.039552 | 0.037723 | 0 | 0.004469615 | 0 | 0 | 0 | 0.0009627381 | 0.3472352 | 0.4786027 | 0.03723811 | 0.1259394 | 0.005124855 | 0.001917298 | 0 | 0 | 1.00149 | 1.064643 | -0.06762252
Bastnäsite | 21-BDC-1 | Dike | BDC1_s17_bas | 0 | 0.017352 | 0 | 0 | 0 | 0 | 25.3053 | 36.8657 | 3.05222 | 9.86148 | 0.405572 | 0.175187 | 0 | 0 | 9.31528 | 20.2716 | -3.92367 | 75.665459 | 0.02293252 | 0.014012 | 0.017071 | 0.066792 | 0.086473 | 0.046196 | 0.040516 | 0.245334 | 0.233243 | 0.229872 | 0.246797 | 0.072668 | 0.079851 | 0.092634 | 0.055035 | 0.034332 | 0 | 0.0006717785 | 0 | 0 | 0 | 0 | 0.3372322 | 0.4876703 | 0.04018224 | 0.1272559 | 0.00504994 | 0.002161489 | 0 | 0 | 1.000224 | 1.064509 | -0.06495696
Bastnäsite | 21-BDC-1 | Dike | BDC1_s7_trans | 0 | 0.060176 | 0 | 0 | 0 | 0.073425 | 24.6271 | 36.7144 | 2.878 | 10.9914 | 0.670952 | 0.249217 | 0 | 0 | 9.37663 | 20.43342 | -3.94847 | 76.131069 | 0.07904263 | 0.014041 | 0.017113 | 0.066757 | 0.08642 | 0.046111 | 0.040509 | 0.244931 | 0.232398 | 0.229164 | 0.246559 | 0.072853 | 0.080137 | 0.093044 | 0.056467 | 0.034097 | 0 | 0.002311249 | 0 | 0 | 0 | 0.001400687 | 0.3255951 | 0.4818226 | 0.03758859 | 0.1407135 | 0.008288131 | 0.003050533 | 0 | 0 | 1.00077 | 1.063034 | -0.06457489
Bastnäsite | 21-CDS-1 | Dike | 21cds1_s3_bas | 0 | 0.08834 | 0 | 0 | 0 | 0.052421 | 20.8625 | 35.1738 | 3.60183 | 11.8066 | 0.973204 | 0.120008 | 0.250528 | 0.058342 | 8.95856 | 19.53403 | -3.79125 | 72.78847 | 0.1213654 | 0.01404 | 0.017416 | 0.067359 | 0.087668 | 0.0467 | 0.040721 | 0.246368 | 0.237955 | 0.233594 | 0.24781 | 0.073808 | 0.080834 | 0.093686 | 0.055798 | 0.035609 | 0 | 0.003549197 | 0 | 0 | 0 | 0.001046048 | 0.2885228 | 0.4828578 | 0.04920823 | 0.1581091 | 0.0125753 | 0.001536588 | 0.003114149 | 0.0004978201 | 1.001017 | 1.0624 | -0.06443377
Bastnäsite | 21-BDC-1 | Dike | BDC1_s17_bas | 0 | 0 | 0 | 0 | 0 | 0.067658 | 25.4407 | 35.9176 | 2.83457 | 9.33738 | 0.480725 | 0.176559 | 0 | 0 | 9.14078 | 19.89536 | -3.84919 | 74.187534 | 0 | 0.013881 | 0.016971 | 0.066452 | 0.086036 | 0.045899 | 0.040221 | 0.245164 | 0.232529 | 0.229244 | 0.246139 | 0.072301 | 0.079449 | 0.092174 | 0.054908 | 0.03465 | 0 | 0 | 0 | 0 | 0 | 0.001325579 | 0.3454482 | 0.4841137 | 0.0380226 | 0.1227714 | 0.006098896 | 0.002219613 | 0 | 0 | 1 | 1.064322 | -0.06432187
Bastnäsite | 21-CDS-1 | Dike | 21CDS1_S4R_9 | 0 | 0.077979 | 0 | 0 | 0.038662 | 0.081531 | 18.8214 | 37.0523 | 4.03664 | 13.0623 | 1.3607 | 0.267826 | 0.603038 | 0 | 9.2194 | 20.15516 | 3.8861 | 75.204204 | 0.1036897 | 0.014867 | 0.015357 | 0.065493 | 0.083238 | 0.037974 | 0.044979 | 0.249368 | 0.258082 | 0.24855 | 0.259262 | 0.072283 | 0.078435 | 0.091357 | 0.039627 | 0.037885 | 0 | 0.003036379 | 0 | 0 | 0.0008147193 | 0.001576793 | 0.2522733 | 0.4929702 | 0.05344906 | 0.1695342 | 0.0170405 | 0.003323576 | 0.007264962 | 0 | 1.001284 | 1.059639 | -0.06220617
Bastnäsite | MP-PO323-11(1) (equivalent to 21-BDC-1) | Dike | MP-PO323-11(1)_S3_04 | 0 | 0.092507 | 0 | 0 | 0.0419 | 0.058041 | 24.0765 | 35.9571 | 3.48058 | 10.096 | 0.607603 | 0.130263 | 0.238189 | 0 | 9.15702 | 20.04306 | 3.85878 | 74.586235 | 0.1240269 | 0.014783 | 0.015285 | 0.065238 | 0.082909 | 0.037731 | 0.044671 | 0.248314 | 0.257076 | 0.247587 | 0.258134 | 0.072075 | 0.078201 | 0.091117 | 0.039423 | 0.037839 | 0 | 0.003622223 | 0 | 0 | 0.0008878916 | 0.001128779 | 0.3245151 | 0.4810746 | 0.04634404 | 0.1317678 | 0.007651774 | 0.001625534 | 0.002885577 | 0 | 1.001503 | 1.058356 | -0.06136235
Bastnäsite | 21-BDC-1 | Dike | BDC1_s17_bas | 0 | 0.035267 | 0 | 0 | 0 | 0.064185 | 23.7115 | 36.0458 | 3.03788 | 10.7792 | 0.601113 | 0.234505 | 0 | 0 | 9.13026 | 19.956 | -3.84472 | 74.409998 | 0.04739551 | 0.013882 | 0.016971 | 0.066412 | 0.085991 | 0.045913 | 0.04024 | 0.244778 | 0.232328 | 0.229033 | 0.245903 | 0.072244 | 0.079385 | 0.092092 | 0.05698 | 0.034556 | 0 | 0.001386946 | 0 | 0 | 0 | 0.001253713 | 0.3209898 | 0.4843654 | 0.04062595 | 0.1412984 | 0.007603069 | 0.002939123 | 0 | 0 | 1.000462 | 1.059867 | -0.06079124
Bastnäsite | 21-BDC-1 | Dike | BDC1_s16_bas | 0 | 0.048197 | 0 | 0 | 0.049604 | 0.043248 | 26.0487 | 35.6379 | 2.65994 | 9.58351 | 0.513071 | 0.22246 | 0 | 0 | 9.11077 | 20.05178 | -3.83652 | 74.665581 | 0.06455049 | 0.014071 | 0.017194 | 0.067337 | 0.087163 | 0.0465 | 0.040768 | 0.248123 | 0.235422 | 0.232098 | 0.249275 | 0.073249 | 0.080483 | 0.093371 | 0.056321 | 0.034935 | 0 | 0.001886391 | 0 | 0 | 0.001050688 | 0.0008407197 | 0.3509448 | 0.4765967 | 0.03540179 | 0.1250247 | 0.006458487 | 0.002774841 | 0 | 0 | 1.000979 | 1.052552 | -0.05451028
Bastnäsite | 21-CDS-1 | Dike | 21CDS1_S7R_07 | 0 | 0.082697 | 0 | 0 | 0 | 0.226511 | 18.487 | 36.8946 | 3.72897 | 13.2967 | 1.59073 | 0.419121 | 0.48549 | 0 | 9.13227 | 20.11714 | 3.84817 | 74.902611 | 0.110406 | 0.014864 | 0.015363 | 0.065521 | 0.083269 | 0.037985 | 0.044988 | 0.249483 | 0.258235 | 0.24871 | 0.259402 | 0.072305 | 0.078456 | 0.091375 | 0.039641 | 0.037978 | 0 | 0.003226177 | 0 | 0 | 0 | 0.004388956 | 0.2482595 | 0.4917999 | 0.04946853 | 0.1729027 | 0.0199589 | 0.005210895 | 0.005859884 | 0 | 1.001075 | 1.051608 | -0.05375915
Bastnäsite | 21-CDS-1 | Dike | 21CDS1_S8N_05 | 0 | 0.017385 | 0 | 0 | 0 | 0.171127 | 18.6977 | 37.0425 | 3.67123 | 13.1526 | 1.44374 | 0.338784 | 0.575638 | 0 | 9.1151 | 20.06955 | 3.83986 | 74.922192 | 0.02320407 | 0.014863 | 0.015361 | 0.065515 | 0.083263 | 0.037978 | 0.044975 | 0.24945 | 0.258215 | 0.248683 | 0.259365 | 0.072307 | 0.078463 | 0.091387 | 0.039632 | 0.03798 | 0 | 0.0006798321 | 0 | 0 | 0 | 0.003323679 | 0.2516843 | 0.4949422 | 0.04881804 | 0.1714344 | 0.01815757 | 0.00422206 | 0.00696445 | 0 | 1.000227 | 1.05212 | -0.05257332
Bastnäsite | 21-BDC-1 | Dike | BDC1_s16_bas | 0 | 0.028929 | 0 | 0 | 0.077901 | 0.04259 | 26.1312 | 35.8832 | 2.90407 | 9.78789 | 0.594416 | 0.132916 | 0 | 0 | 9.17378 | 20.25427 | -3.86305 | 75.433692 | 0.03835024 | 0.014089 | 0.017185 | 0.067254 | 0.087059 | 0.046482 | 0.040772 | 0.247199 | 0.234862 | 0.231497 | 0.248626 | 0.073173 | 0.080398 | 0.093274 | 0.056382 | 0.034637 | 0 | 0.001120937 | 0 | 0 | 0.001633565 | 0.0008196512 | 0.3485365 | 0.4750796 | 0.03826456 | 0.1264144 | 0.007407644 | 0.001641344 | 0 | 0 | 1.000918 | 1.049236 | -0.05107226
Bastnäsite | 21-BDC-1 | Dike | BDC1_s13_bas | 0 | 0.044958 | 0 | 0 | 0 | 0.05606 | 25.9569 | 35.6691 | 2.94264 | 9.34045 | 0.496371 | 0.216704 | 0 | 0 | 9.01882 | 20.03081 | -3.80094 | 74.622165 | 0.06024751 | 0.013881 | 0.016929 | 0.066402 | 0.085884 | 0.045829 | 0.040215 | 0.245179 | 0.231789 | 0.228696 | 0.246194 | 0.07217 | 0.079357 | 0.092095 | 0.057151 | 0.034474 | 0 | 0.001761461 | 0 | 0 | 0 | 0.00109092 | 0.3500741 | 0.4775133 | 0.03920532 | 0.1219813 | 0.006254811 | 0.002705874 | 0 | 0 | 1.000587 | 1.04302 | -0.04419456
Bastnäsite | 21-BDC-1 | Dike | BDC1_s13_bas | 0 | 0.0345 | 0 | 0 | 0.07548 | 0 | 25.1759 | 36.2844 | 3.09218 | 9.79009 | 0.506745 | 0.285997 | 0 | 0 | 9.04208 | 20.15635 | -3.80942 | 75.135312 | 0.04591716 | 0.014 | 0.017061 | 0.066923 | 0.08655 | 0.046208 | 0.040556 | 0.246862 | 0.233504 | 0.230377 | 0.24802 | 0.072708 | 0.07995 | 0.092775 | 0.057035 | 0.034607 | 0 | 0.001343296 | 0 | 0 | 0.001590487 | 0 | 0.3374262 | 0.4827252 | 0.04094108 | 0.1270571 | 0.006345764 | 0.003548859 | 0 | 0 | 1.000978 | 1.039197 | -0.04115314
Bastnäsite | 21-CDS-1 | Dike | 21CDS1_S4R_10 | 0 | 0.028294 | 0 | 0 | 0 | 0.107601 | 20.2498 | 36.3506 | 3.16786 | 13.9847 | 1.31514 | 0.406557 | 0.581131 | 0 | 9.05291 | 20.35342 | 3.81499 | 76.055788 | 0.03720164 | 0.014889 | 0.015347 | 0.065441 | 0.083174 | 0.03798 | 0.045011 | 0.249121 | 0.257692 | 0.248174 | 0.258956 | 0.072223 | 0.078351 | 0.091243 | 0.039629 | 0.037662 | 0 | 0.001090992 | 0 | 0 | 0 | 0.002060711 | 0.2687751 | 0.4789235 | 0.04153699 | 0.179738 | 0.01630951 | 0.00499601 | 0.006932849 | 0 | 1.000364 | 1.030368 | -0.03109544
Bastnäsite | 21-BDC-1 | Dike | BDC1_s16_bas | 0 | 0.033577 | 0 | 0 | 0 | 0 | 25.4634 | 36.4071 | 2.88057 | 9.73877 | 0.481025 | 0.147426 | 0 | 0 | 8.89706 | 20.13402 | -3.74653 | 75.118291 | 0.04469883 | 0.014023 | 0.017114 | 0.066979 | 0.08671 | 0.046283 | 0.040587 | 0.246443 | 0.234014 | 0.230678 | 0.247735 | 0.07288 | 0.080089 | 0.092918 | 0.057396 | 0.034674 | 0 | 0.001308809 | 0 | 0 | 0 | 0 | 0.341658 | 0.4848948 | 0.03818162 | 0.1265312 | 0.006030364 | 0.001831398 | 0 | 0 | 1.000436 | 1.023664 | -0.02453701
Bastnäsite | 21-BDC-1 | Dike | BDC1_s13_bas | 0 | 0.025377 | 0 | 0 | 0 | 0 | 26.57 | 35.9014 | 2.85499 | 9.79155 | 0.583226 | 0.277379 | 0 | 0 | 8.98091 | 20.35835 | -3.78183 | 75.978545 | 0.03340022 | 0.014033 | 0.017068 | 0.06692 | 0.086545 | 0.046233 | 0.0406 | 0.246164 | 0.233194 | 0.230017 | 0.247627 | 0.072721 | 0.079949 | 0.092771 | 0.056017 | 0.034333 | 0 | 0.0009782783 | 0 | 0 | 0 | 0 | 0.3525776 | 0.4728907 | 0.03742557 | 0.1258152 | 0.007231038 | 0.00340777 | 0 | 0 | 1.000326 | 1.021926 | -0.02257799
Hydroxylbastnäsite | 85-5-171 | Stock | 85-5-171_s12_bas | 0 | 0.045367 | 0 | 0 | 0 | 0.044691 | 18.4456 | 36.2861 | 4.27221 | 15.8352 | 1.08345 | 0.354857 | 0.337858 | 0 | 0.814878 | 20.48144 | -0.345473 | 76.615275 | 0.05921404 | 0.014129 | 0.017367 | 0.067623 | 0.087719 | 0.046887 | 0.041083 | 0.24667 | 0.236691 | 0.232894 | 0.248934 | 0.073648 | 0.080808 | 0.093675 | 0.057562 | 0.036262 | 0 | 0.001738378 | 0 | 0 | 0 | 0.0008505458 | 0.2432977 | 0.4750854 | 0.05566708 | 0.2022493 | 0.01335226 | 0.004333432 | 0.004005426 | 0 | 1.000579 | 0.09216661 | 0.9066745
Hydroxylbastnäsite | 85-5-171 | Stock | 85-5-171_s20_bas | 0 | 0 | 0 | 0 | 0 | 0 | 29.5834 | 36.9405 | 2.96075 | 6.82903 | 0.09831 | 0 | 0 | 0 | 0.82537 | 20.49926 | -0.348004 | 76.41199 | 0 | 0.014134 | 0.017318 | 0.067507 | 0.087579 | 0.046626 | 0.040838 | 0.246153 | 0.236211 | 0.232343 | 0.248056 | 0.073703 | 0.08086 | 0.093779 | 0.056589 | 0.03627 | 0 | 0 | 0 | 0 | 0 | 0 | 0.3898661 | 0.4832328 | 0.03854516 | 0.08714546 | 0.001210503 | 0 | 0 | 0 | 1 | 0.09327214 | 0.9067279
Hydroxylbastnäsite | 85-5-171 | Stock | 85-5-171_s16_bas | 0 | 0.019932 | 0 | 0 | 0.054813 | 0 | 27.971 | 35.4946 | 3.33706 | 8.65803 | 0.20445 | 0 | 0 | 0 | 0.762682 | 20.30756 | -0.322225 | 75.66514 | 0.02634238 | 0.014077 | 0.017299 | 0.067416 | 0.087467 | 0.04655 | 0.040766 | 0.246467 | 0.236086 | 0.232289 | 0.248152 | 0.073619 | 0.080773 | 0.093694 | 0.057834 | 0.036463 | 0 | 0.0007702962 | 0 | 0 | 0.001146399 | 0 | 0.3720968 | 0.4687015 | 0.04385434 | 0.1115284 | 0.002541181 | 0 | 0 | 0 | 1.000639 | 0.0870016 | 0.9117206
Hydroxylbastnäsite | 85-5-171 | Stock | 85-5-171_s19_bas | 0 | 0 | 0 | 0 | 0 | 0 | 28.1862 | 35.1029 | 3.21159 | 8.70022 | 0.315109 | 0 | 0 | 0 | 0.713903 | 20.24019 | -0.304083 | 75.516019 | 0 | 0.014093 | 0.017331 | 0.067519 | 0.087614 | 0.04662 | 0.040821 | 0.24681 | 0.23653 | 0.232701 | 0.248498 | 0.073751 | 0.080904 | 0.093844 | 0.057971 | 0.036555 | 0 | 0 | 0 | 0 | 0 | 0 | 0.3762076 | 0.465072 | 0.04234594 | 0.1124449 | 0.003929637 | 0 | 0 | 0 | 1 | 0.08170828 | 0.9182917
Hydroxylbastnäsite | 85-5-171 | Stock | 85-5-171_s20_bas | 0 | 0.027941 | 0 | 0 | 0 | 0 | 28.5525 | 36.529 | 2.83395 | 8.62623 | 0.280455 | 0 | 0 | 0 | 0.715599 | 20.6073 | -0.301341 | 76.822135 | 0.03637103 | 0.014117 | 0.01729 | 0.06735 | 0.087385 | 0.046572 | 0.040798 | 0.245249 | 0.235564 | 0.231688 | 0.247329 | 0.073536 | 0.080669 | 0.09355 | 0.058063 | 0.036081 | 0 | 0.001064107 | 0 | 0 | 0 | 0 | 0.3743076 | 0.4753445 | 0.03670095 | 0.1095025 | 0.00343517 | 0 | 0 | 0 | 1.000355 | 0.08044333 | 0.9188473
Hydroxylbastnäsite | 85-5-171 | Stock | 85-5-171_s19_bas | 0 | 0 | 0 | 0 | 0 | 0 | 26.9498 | 37.7613 | 3.2023 | 8.27518 | 0.216724 | 0.112294 | 0 | 0 | 0.699193 | 20.50864 | -0.296287 | 76.517598 | 0 | 0.0142 | 0.017415 | 0.067831 | 0.088008 | 0.046868 | 0.041054 | 0.247323 | 0.237341 | 0.233466 | 0.249282 | 0.074066 | 0.081278 | 0.094264 | 0.059927 | 0.036461 | 0 | 0 | 0 | 0 | 0 | 0 | 0.3549967 | 0.4937441 | 0.04167077 | 0.1055515 | 0.002667328 | 0.00136949 | 0 | 0 | 1 | 0.0789772 | 0.9210228
Hydroxylbastnäsite | 85-5-171 | Stock | 85-5-171_s12_bas | 0 | 0.046357 | 0 | 0 | 0 | 0.059475 | 19.6204 | 36.2585 | 4.38678 | 15.6339 | 1.04539 | 0.20918 | 0.542743 | 0 | 0.670921 | 20.77932 | -0.286258 | 77.696893 | 0.0596639 | 0.014105 | 0.017283 | 0.067228 | 0.087209 | 0.046673 | 0.040922 | 0.244272 | 0.234891 | 0.231058 | 0.246928 | 0.073254 | 0.080368 | 0.093171 | 0.058434 | 0.03571 | 0 | 0.001750849 | 0 | 0 | 0 | 0.001115684 | 0.2550834 | 0.4679187 | 0.05634053 | 0.1968159 | 0.01269853 | 0.00251784 | 0.006342171 | 0 | 1.000584 | 0.07479656 | 0.9240362
Hydroxylbastnäsite | 85-5-171 | Stock | 85-5-171_s17_bas | 0 | 0 | 0 | 0 | 0 | 0 | 26.7673 | 36.7034 | 3.03246 | 9.33304 | 0.265797 | 0.226597 | 0 | 0 | 0.614268 | 20.44803 | -0.258667 | 76.328594 | 0 | 0.014155 | 0.01736 | 0.067681 | 0.087795 | 0.046784 | 0.040978 | 0.246955 | 0.23687 | 0.233034 | 0.248897 | 0.073828 | 0.081 | 0.093924 | 0.058163 | 0.036425 | 0 | 0 | 0 | 0 | 0 | 0 | 0.3536379 | 0.4813342 | 0.03957765 | 0.1193976 | 0.00328099 | 0.002771672 | 0 | 0 | 1 | 0.06959018 | 0.9304098
Hydroxylbastnäsite | 85-5-171 | Stock | 85-5-171_s12_bas | 0 | 0.038258 | 0 | 0 | 0.072169 | 0 | 19.9202 | 36.7785 | 3.60459 | 15.6005 | 1.03924 | 0.387953 | 0.352832 | 0 | 0.588318 | 20.77233 | -0.249968 | 77.683815 | 0.04924835 | 0.014128 | 0.01731 | 0.067358 | 0.08737 | 0.046741 | 0.040982 | 0.24481 | 0.235349 | 0.231521 | 0.247428 | 0.073385 | 0.080519 | 0.093334 | 0.058082 | 0.035801 | 0 | 0.001445445 | 0 | 0 | 0.001475623 | 0 | 0.2590682 | 0.474789 | 0.04631024 | 0.1964614 | 0.01262807 | 0.004671249 | 0.004124371 | 0 | 1.000974 | 0.06560976 | 0.9324429
Hydroxylbastnäsite | 85-5-171 | Stock | 85-5-171_s20_bas | 0 | 0 | 0 | 0 | 0 | 0 | 29.0801 | 36.1744 | 2.81067 | 8.46386 | 0.268224 | 0.18469 | 0 | 0 | 0.592756 | 20.63455 | -0.25545 | 76.981944 | 0 | 0.014193 | 0.017385 | 0.067737 | 0.087879 | 0.046826 | 0.041025 | 0.246608 | 0.23688 | 0.23299 | 0.248737 | 0.073945 | 0.081109 | 0.094058 | 0.059399 | 0.036266 | 0 | 0 | 0 | 0 | 0 | 0 | 0.3807208 | 0.4701087 | 0.03635141 | 0.1072995 | 0.003281021 | 0.002238657 | 0 | 0 | 1 | 0.06654609 | 0.9334539
Hydroxylbastnäsite | 85-5-171 | Stock | 85-5-171_s17_bas | 0 | 0 | 0 | 0 | 0 | 0.056154 | 27.7956 | 37.4742 | 3.05288 | 8.92529 | 0.225898 | 0.236843 | 0 | 0 | 0.531772 | 20.84569 | -0.225078 | 77.710711 | 0 | 0.014172 | 0.017317 | 0.067458 | 0.087502 | 0.046684 | 0.040921 | 0.245106 | 0.235617 | 0.231743 | 0.247469 | 0.073608 | 0.080759 | 0.093647 | 0.058241 | 0.035892 | 0 | 0 | 0 | 0 | 0 | 0.001050032 | 0.3602181 | 0.4820677 | 0.03908408 | 0.1120031 | 0.002735284 | 0.002841734 | 0 | 0 | 1 | 0.059095 | 0.940905
Hydroxylbastnäsite | 85-5-171 | Stock | 85-5-171_s19_bas | 0 | 0.017238 | 0 | 0 | 0 | 0 | 26.7968 | 37.8447 | 3.26824 | 8.447 | 0.218586 | 0 | 0 | 0 | 0.517655 | 20.53362 | -0.222266 | 76.575326 | 0.02251117 | 0.014143 | 0.017338 | 0.067514 | 0.087596 | 0.046656 | 0.040876 | 0.246005 | 0.236136 | 0.232273 | 0.248026 | 0.073725 | 0.080908 | 0.093836 | 0.057027 | 0.036269 | 0 | 0.0006588492 | 0 | 0 | 0 | 0 | 0.3525519 | 0.4942327 | 0.0424771 | 0.1076121 | 0.002686972 | 0 | 0 | 0 | 1.00022 | 0.05840049 | 0.9411603
Hydroxylbastnäsite | 85-5-171 | Stock | 85-5-171_s8_bas | 0 | 0.055559 | 0 | 0 | 0 | 0 | 23.9838 | 35.8919 | 3.74037 | 11.2893 | 0.417368 | 0.195795 | 0 | 0 | 0.465629 | 20.23874 | -0.199692 | 75.518533 | 0.07357002 | 0.014049 | 0.017285 | 0.06737 | 0.087383 | 0.046539 | 0.04077 | 0.24666 | 0.235874 | 0.232184 | 0.248333 | 0.073506 | 0.080684 | 0.09359 | 0.058528 | 0.036543 | 0 | 0.002154446 | 0 | 0 | 0 | 0 | 0.3201402 | 0.4755594 | 0.04932163 | 0.1459175 | 0.005205254 | 0.002419676 | 0 | 0 | 1.000718 | 0.05329642 | 0.9452673
Hydroxylbastnäsite | 85-5-171 | Stock | 85-5-171_s17_bas | 0 | 0 | 0 | 0 | 0 | 0 | 29.38 | 35.8256 | 2.9915 | 7.65721 | 0.257737 | 0.118968 | 0 | 0 | 0.480376 | 20.44019 | -0.202285 | 76.231015 | 0 | 0.014118 | 0.017313 | 0.067527 | 0.087592 | 0.046641 | 0.040851 | 0.246561 | 0.236346 | 0.232529 | 0.24838 | 0.073691 | 0.080842 | 0.093758 | 0.056678 | 0.036431 | 0 | 0 | 0 | 0 | 0 | 0 | 0.3883045 | 0.4700027 | 0.03905803 | 0.09799628 | 0.003182717 | 0.001455742 | 0 | 0 | 1 | 0.05444247 | 0.9455575
Hydroxylbastnäsite | 85-5-171 | Stock | 85-5-171_s8_bas | 0 | 0.087134 | 0 | 0 | 0.08258 | 0 | 21.752 | 36.2881 | 4.33409 | 13.8055 | 0.723549 | 0.154417 | 0.16725 | 0.06346 | 0.309962 | 20.72028 | -0.131889 | 77.224906 | 0.1128315 | 0.014158 | 0.01737 | 0.067597 | 0.087675 | 0.046813 | 0.041053 | 0.246127 | 0.236129 | 0.232354 | 0.248501 | 0.073728 | 0.080919 | 0.093847 | 0.058322 | 0.03612 | 0 | 0.003300325 | 0 | 0 | 0.001692736 | 0 | 0.283602 | 0.469635 | 0.05582242 | 0.1742932 | 0.008814113 | 0.001863969 | 0.001959952 | 0.0005104902 | 1.001494 | 0.03465408 | 0.9623575
Hydroxylbastnäsite | 85-5-171 | Stock | 85-5-171_s6_bas | 0 | 0.028423 | 0 | 0 | 0 | 0.061433 | 25.8083 | 35.6347 | 3.79662 | 12.5034 | 0.513026 | 0.246442 | 0 | 0.107271 | 0.32124 | 21.06567 | -0.136463 | 78.502488 | 0.0362065 | 0.013915 | 0.017208 | 0.066982 | 0.08691 | 0.046182 | 0.040445 | 0.246143 | 0.234785 | 0.231193 | 0.247395 | 0.073229 | 0.080391 | 0.093298 | 0.058761 | 0.036802 | 0 | 0.00105891 | 0 | 0 | 0 | 0.001136749 | 0.3309708 | 0.4536173 | 0.04809813 | 0.1552662 | 0.006147101 | 0.002926029 | 0 | 0.0008487699 | 1.00007 | 0.03532611 | 0.9645338
Hydroxylbastnäsite | 85-5-171 | Stock | 85-5-171_s8_bas | 0 | 0.045022 | 0 | 0 | 0 | 0 | 22.1836 | 36.8524 | 3.9192 | 13.8509 | 0.688674 | 0.292599 | 0.227502 | 0.057346 | 0.305697 | 20.88297 | -0.132561 | 78.014875 | 0.05770951 | 0.014162 | 0.017336 | 0.067443 | 0.087472 | 0.04674 | 0.041004 | 0.245005 | 0.235341 | 0.231549 | 0.247615 | 0.073565 | 0.080742 | 0.093635 | 0.057802 | 0.035797 | 0 | 0.001691988 | 0 | 0 | 0 | 0 | 0.2869759 | 0.4732226 | 0.05008545 | 0.1735041 | 0.008323918 | 0.003504449 | 0.002645258 | 0.0004577137 | 1.000411 | 0.03391099 | 0.9652662
Hydroxylbastnäsite | 85-5-171 | Stock | 85-5-171_s6_bas | 0 | 0.019732 | 0 | 0 | 0 | 0 | 27.0899 | 35.3942 | 3.59023 | 11.6174 | 0.41768 | 0.371887 | 0 | 0.111543 | 0.306254 | 21.04032 | -0.132124 | 78.481297 | 0.0251423 | 0.013941 | 0.017183 | 0.066906 | 0.086792 | 0.046161 | 0.040448 | 0.245161 | 0.23417 | 0.230561 | 0.246709 | 0.073117 | 0.080258 | 0.093134 | 0.057419 | 0.036444 | 0 | 0.0007360095 | 0 | 0 | 0 | 0 | 0.347825 | 0.4510988 | 0.04553825 | 0.1444377 | 0.005010691 | 0.004420769 | 0 | 0.0008836351 | 0.9999508 | 0.03371871 | 0.9663797
Hydroxylbastnäsite | 85-5-171 | Stock | 85-5-171_s6_bas | 0 | 0.031055 | 0 | 0 | 0 | 0.046234 | 26.0195 | 34.8094 | 3.6246 | 12.4118 | 0.494619 | 0.178723 | 0 | 0 | 0.208804 | 20.78158 | -0.091117 | 77.538642 | 0.040051 | 0.013941 | 0.01719 | 0.06695 | 0.086856 | 0.046217 | 0.040487 | 0.24551 | 0.234471 | 0.230847 | 0.246992 | 0.073142 | 0.080279 | 0.093151 | 0.060412 | 0.036545 | 0 | 0.001172783 | 0 | 0 | 0 | 0.0008672037 | 0.3382409 | 0.4491692 | 0.0465466 | 0.1562357 | 0.006007567 | 0.002151004 | 0 | 0 | 1.000391 | 0.02327565 | 0.9759425
Hydroxylbastnäsite | 85-5-171 | Stock | 85-5-171_s16_bas | 0 | 0.018612 | 0 | 0 | 0 | 0 | 25.9771 | 37.4847 | 3.44733 | 9.56315 | 0.339057 | 0 | 0 | 0.117909 | 0.169341 | 20.61274 | -0.079248 | 76.811337 | 0.0242308 | 0.014162 | 0.017359 | 0.067596 | 0.087691 | 0.046736 | 0.040959 | 0.246145 | 0.236302 | 0.232452 | 0.248302 | 0.073782 | 0.080969 | 0.093903 | 0.057988 | 0.036275 | 0 | 0.000708634 | 0 | 0 | 0 | 0 | 0.3404557 | 0.4876522 | 0.04463274 | 0.1213638 | 0.004151865 | 0 | 0 | 0.0009534418 | 0.9999184 | 0.01903128 | 0.9811319
Hydroxylbastnäsite | 85-5-171 | Stock | 85-5-171_s11_bas | 0 | 0.134876 | 0 | 0 | 0.162266 | 0 | 28.0585 | 37.6495 | 3.21525 | 8.85006 | 0.237296 | 0.080609 | 0.125678 | 0.124388 | 0.113709 | 21.10396 | -0.049091 | 78.216893 | 0.1724385 | 0.014131 | 0.017244 | 0.067195 | 0.087122 | 0.046498 | 0.040791 | 0.243801 | 0.234354 | 0.230522 | 0.246371 | 0.073279 | 0.08041 | 0.093244 | 0.0574 | 0.035596 | 0 | 0.005015745 | 0 | 0 | 0.00326568 | 0 | 0.3591751 | 0.4783956 | 0.04065905 | 0.1096999 | 0.002838133 | 0.0009553418 | 0.001446007 | 0.0009824208 | 1.002433 | 0.01248166 | 0.9826523
Hydroxylbastnäsite | 85-5-171 | Stock | 85-5-171_s11_bas | 0 | 0.095109 | 0 | 0 | 0.168735 | 0 | 27.6951 | 35.9706 | 3.2673 | 8.03672 | 0.335015 | 0 | 0.373767 | 0.137481 | 0.109005 | 20.40538 | -0.046304 | 75.678502 | 0.1256751 | 0.014051 | 0.017261 | 0.067383 | 0.087365 | 0.046505 | 0.040741 | 0.246466 | 0.235883 | 0.232141 | 0.248196 | 0.073447 | 0.080587 | 0.093455 | 0.057066 | 0.036519 | 0 | 0.003657982 | 0 | 0 | 0.003512129 | 0 | 0.3666603 | 0.4727101 | 0.04273175 | 0.1030287 | 0.004144058 | 0 | 0.004447657 | 0.001123003 | 1.002016 | 0.01237494 | 0.9835936
Hydroxylbastnäsite | 85-5-171 | Stock | 85-5-171_s16_bas | 0 | 0 | 0 | 0 | 0 | 0 | 27.1406 | 37.0693 | 3.18319 | 9.33417 | 0.366394 | 0.147474 | 0 | 0.082923 | 0.145392 | 20.71155 | -0.062676 | 77.241128 | 0 | 0.014152 | 0.017325 | 0.067455 | 0.087505 | 0.046652 | 0.040895 | 0.245328 | 0.235645 | 0.231799 | 0.247607 | 0.073643 | 0.08081 | 0.09372 | 0.057486 | 0.036082 | 0 | 0 | 0 | 0 | 0 | 0 | 0.3540076 | 0.4799475 | 0.04101629 | 0.1178928 | 0.004465212 | 0.00178091 | 0 | 0.0006673373 | 0.9997776 | 0.01626183 | 0.9841831
Hydroxylbastnäsite | 85-5-171 | Stock | 85-5-171_s11_bas | 0 | 0.093372 | 0 | 0 | 0.120163 | 0.043256 | 28.9202 | 36.2379 | 3.13817 | 8.28217 | 0.312486 | 0.090623 | 0 | 0.129732 | 0.099536 | 20.76447 | -0.0438 | 76.981549 | 0.1212914 | 0.014072 | 0.017226 | 0.067184 | 0.08711 | 0.046421 | 0.040698 | 0.244679 | 0.2347 | 0.230923 | 0.246838 | 0.073268 | 0.080387 | 0.093227 | 0.056396 | 0.035981 | 0 | 0.003529072 | 0 | 0 | 0.002457876 | 0.0008120144 | 0.3762584 | 0.4679874 | 0.04033314 | 0.1043392 | 0.003798535 | 0.001091583 | 0 | 0.00104138 | 1.001649 | 0.01110455 | 0.9855984
Hydroxylbastnäsite | 85-5-171 | Stock | 85-5-171_s7_bas | 0 | 0 | 0 | 0 | 0 | 0.046932 | 26.1511 | 34.7702 | 3.77076 | 11.1953 | 0.435308 | 0.279415 | 0 | 0.06926 | 0.040118 | 20.53703 | -0.01861 | 76.602083 | 0 | 0.0139 | 0.017178 | 0.06692 | 0.086822 | 0.046138 | 0.040397 | 0.245986 | 0.234643 | 0.231045 | 0.247184 | 0.073128 | 0.08027 | 0.09315 | 0.057838 | 0.036836 | 0 | 0 | 0 | 0 | 0 | 0.0008907784 | 0.3439997 | 0.4540059 | 0.04900018 | 0.1426009 | 0.005350143 | 0.003402917 | 0 | 0.0005621185 | 0.9998126 | 0.004525257 | 0.9958495
Hydroxylbastnäsite | 85-5-171 | Stock | 85-5-171_s5_bas | 0 | 0.093887 | 0 | 0 | 0.169325 | 0 | 27.6133 | 36.5955 | 3.00322 | 9.02629 | 0.377039 | 0.168581 | 0.161711 | 0.130885 | 0 | 20.73858 | 0 | 76.945641 | 0.1220173 | 0.014091 | 0.017244 | 0.06726 | 0.087187 | 0.046475 | 0.040759 | 0.245149 | 0.234829 | 0.231122 | 0.247285 | 0.073338 | 0.080495 | 0.093359 | 0.057217 | 0.036063 | 0 | 0.003552966 | 0 | 0 | 0.003467784 | 0 | 0.3597037 | 0.4731953 | 0.03864688 | 0.1138555 | 0.004588951 | 0.002033147 | 0.00189337 | 0.001051947 | 1.00199 | 0 | 0.9960208
Hydroxylbastnäsite | 85-5-171 | Stock | 85-5-171_s5_bas | 0 | 0.072868 | 0 | 0 | 0.133657 | 0 | 28.5792 | 36.0849 | 2.93511 | 8.69141 | 0.332086 | 0.21945 | 0.146448 | 0 | 0 | 20.70431 | 0 | 76.988604 | 0.09464777 | 0.014105 | 0.017261 | 0.067353 | 0.087309 | 0.046528 | 0.040801 | 0.245665 | 0.235207 | 0.231506 | 0.247713 | 0.073451 | 0.080615 | 0.093504 | 0.057904 | 0.036153 | 0 | 0.002762109 | 0 | 0 | 0.002741833 | 0 | 0.3729023 | 0.4673655 | 0.03783294 | 0.1098129 | 0.004048519 | 0.002651026 | 0.001717504 | 0 | 1.001835 | 0 | 0.9963307
Hydroxylbastnäsite | 85-5-171 | Stock | 85-5-171_s2_bas | 0 | 0.113094 | 0 | 0 | 0.053692 | 0 | 28.7013 | 38.1718 | 2.52987 | 7.83055 | 0.130745 | 0.176505 | 0 | 0 | 0 | 20.86485 | 0 | 77.54077 | 0.145851 | 0.014174 | 0.017306 | 0.067551 | 0.087542 | 0.046653 | 0.040928 | 0.246109 | 0.235629 | 0.231932 | 0.248257 | 0.073654 | 0.080873 | 0.093802 | 0.056471 | 0.03609 | 0 | 0.004253915 | 0 | 0 | 0.00109296 | 0 | 0.3716138 | 0.4905905 | 0.03235856 | 0.098175 | 0.00158167 | 0.00211583 | 0 | 0 | 1.001782 | 0 | 0.9964354
Hydroxylbastnäsite | 85-5-171 | Stock | 85-5-171_s13_bas | 0 | 0.16222 | 0 | 0 | 0 | 0.043302 | 26.1078 | 36.6547 | 3.19545 | 10.4158 | 0.476797 | 0.198119 | 0.616078 | 0.127881 | 0 | 20.90945 | 0 | 77.664744 | 0.2088721 | 0.014185 | 0.017355 | 0.067593 | 0.087654 | 0.046779 | 0.041025 | 0.245548 | 0.235973 | 0.232121 | 0.248065 | 0.073715 | 0.080876 | 0.093777 | 0.058824 | 0.036005 | 0 | 0.006088727 | 0 | 0 | 0 | 0.0008072417 | 0.3373132 | 0.4700878 | 0.04078457 | 0.1303089 | 0.005755688 | 0.00236986 | 0.007154316 | 0.001019404 | 1.00169 | 0 | 0.9966205
Hydroxylbastnäsite | 85-5-171 | Stock | 85-5-171_s9_bas | 0 | 0.125435 | 0 | 0 | 0.090199 | 0.07119 | 27.3513 | 35.4198 | 3.47471 | 10.0708 | 0.543519 | 0.11484 | 0.234838 | 0.253226 | 0 | 20.84697 | 0 | 77.209807 | 0.1624599 | 0.014152 | 0.017344 | 0.067565 | 0.087609 | 0.046704 | 0.040964 | 0.245803 | 0.23589 | 0.232092 | 0.248168 | 0.07371 | 0.080869 | 0.093794 | 0.057864 | 0.036088 | 0 | 0.004722157 | 0 | 0 | 0.001837675 | 0.001331111 | 0.3544383 | 0.4556119 | 0.04448176 | 0.1263703 | 0.006580791 | 0.00137781 | 0.002735271 | 0.002024642 | 1.001512 | 0 | 0.9969765
Hydroxylbastnäsite | 85-5-171 | Stock | 85-5-171_s13_bas | 0 | 0.091344 | 0 | 0 | 0.076236 | 0.051466 | 24.7879 | 37.3094 | 3.51483 | 9.91268 | 0.51236 | 0.171758 | 0.692292 | 0.061941 | 0 | 20.67598 | 0 | 76.90122 | 0.118781 | 0.01418 | 0.017382 | 0.067731 | 0.087832 | 0.046843 | 0.041062 | 0.246666 | 0.236745 | 0.23291 | 0.248921 | 0.07384 | 0.081025 | 0.093949 | 0.058481 | 0.036339 | 0 | 0.003467197 | 0 | 0 | 0.001566044 | 0.0009702696 | 0.3238764 | 0.4838871 | 0.04536747 | 0.1254149 | 0.006254828 | 0.002077734 | 0.008130143 | 0.0004993385 | 1.001511 | 0 | 0.9969774
Hydroxylbastnäsite | 85-5-171 | Stock | 85-5-171_s9_bas | 0 | 0.100795 | 0 | 0 | 0.054234 | 0.046536 | 25.2088 | 37.3283 | 3.41802 | 10.4919 | 0.413004 | 0.218924 | 0.128374 | 0.087278 | 0 | 20.77265 | 0 | 77.207322 | 0.1305511 | 0.014159 | 0.017348 | 0.067587 | 0.087642 | 0.046731 | 0.040979 | 0.246038 | 0.236038 | 0.232252 | 0.248329 | 0.073716 | 0.080907 | 0.093828 | 0.058858 | 0.036162 | 0 | 0.003808129 | 0 | 0 | 0.001108893 | 0.0008732432 | 0.3278429 | 0.4818791 | 0.04391258 | 0.1321254 | 0.005018438 | 0.00263597 | 0.001500583 | 0.0007003188 | 1.001406 | 0 | 0.9971889
Hydroxylbastnäsite | 85-5-171 | Stock | 85-5-171_s4_bas | 0 | 0.075606 | 0 | 0 | 0.051879 | 0 | 24.5962 | 36.9255 | 2.6762 | 11.698 | 0.557089 | 0.327589 | 0.27433 | 0 | 0 | 20.66428 | 0 | 77.054908 | 0.09811964 | 0.014166 | 0.017344 | 0.067657 | 0.087698 | 0.046797 | 0.041041 | 0.246665 | 0.23628 | 0.232566 | 0.24888 | 0.073708 | 0.080906 | 0.09381 | 0.06017 | 0.036264 | 0 | 0.002871445 | 0 | 0 | 0.001066304 | 0 | 0.3215536 | 0.4791791 | 0.03456245 | 0.1480864 | 0.006804724 | 0.003965045 | 0.003223502 | 0 | 1.001313 | 0 | 0.9973748
Hydroxylbastnäsite | 85-5-171 | Stock | 85-5-171_s3_bas | 0 | 0.055749 | 0 | 0 | 0.081175 | 0 | 29.3125 | 36.4059 | 3.37566 | 9.05436 | 0.296807 | 0 | 0 | 0 | 0 | 21.07783 | 0 | 78.445227 | 0.07106742 | 0.01421 | 0.017328 | 0.067583 | 0.087595 | 0.046756 | 0.041035 | 0.245456 | 0.235521 | 0.231754 | 0.247993 | 0.073689 | 0.080868 | 0.093797 | 0.05788 | 0.035771 | 0 | 0.002075753 | 0 | 0 | 0.00163571 | 0 | 0.3756925 | 0.463167 | 0.04274045 | 0.1123714 | 0.003554303 | 0 | 0 | 0 | 1.001237 | 0 | 0.9975257
Hydroxylbastnäsite | 85-5-171 | Stock | 85-5-171_s4_bas | 0 | 0.090927 | 0 | 0 | 0 | 0 | 24.7083 | 37.0414 | 3.40593 | 11.2057 | 0.522331 | 0.226761 | 0.162299 | 0 | 0 | 20.72374 | 0 | 77.272721 | 0.1176702 | 0.01411 | 0.017267 | 0.067332 | 0.087289 | 0.046587 | 0.040856 | 0.245391 | 0.235116 | 0.231402 | 0.247607 | 0.073382 | 0.080553 | 0.093416 | 0.057266 | 0.03606 | 0 | 0.003443414 | 0 | 0 | 0 | 0 | 0.3220923 | 0.479304 | 0.04386053 | 0.1414473 | 0.006361857 | 0.002736776 | 0.001901615 | 0 | 1.001148 | 0 | 0.9977044
Hydroxylbastnäsite | 85-5-171 | Stock | 85-5-171_s5_bas | 0 | 0.107849 | 0 | 0 | 0 | 0.044201 | 28.6557 | 36.629 | 2.82454 | 8.52152 | 0.289594 | 0.197725 | 0.098881 | 0.084252 | 0 | 20.78563 | 0 | 77.21696 | 0.1396701 | 0.014125 | 0.017273 | 0.067385 | 0.087348 | 0.046555 | 0.040832 | 0.245485 | 0.235205 | 0.23148 | 0.24765 | 0.073484 | 0.080652 | 0.093542 | 0.057903 | 0.036051 | 0 | 0.004072092 | 0 | 0 | 0 | 0.0008289094 | 0.3724376 | 0.4725565 | 0.03626527 | 0.1072452 | 0.003516678 | 0.002379236 | 0.001155113 | 0.0006756161 | 1.001132 | 0 | 0.9977357
Hydroxylbastnäsite | 85-5-171 | Stock | 85-5-171_s13_bas | 0 | 0.090682 | 0 | 0 | 0 | 0 | 25.2593 | 37.5582 | 2.96871 | 10.2661 | 0.415476 | 0.300078 | 0.548656 | 0.067571 | 0 | 20.74877 | 0 | 77.31652 | 0.1172867 | 0.014247 | 0.017436 | 0.067924 | 0.088086 | 0.046999 | 0.041207 | 0.247014 | 0.237247 | 0.233394 | 0.249411 | 0.07407 | 0.08128 | 0.094241 | 0.057371 | 0.03631 | 0 | 0.003429993 | 0 | 0 | 0 | 0 | 0.3288778 | 0.4854049 | 0.03818402 | 0.1294306 | 0.005054285 | 0.003617269 | 0.006420704 | 0.0005428138 | 1.000962 | 0 | 0.9980752
Hydroxylbastnäsite | 85-5-171 | Stock | 85-5-171_s14_bas | 0 | 0.112416 | 0 | 0 | 0 | 0 | 25.6963 | 38.5426 | 3.60667 | 10.5281 | 0.46325 | 0.123926 | 0.127749 | 0.161157 | 0 | 21.26757 | 0 | 79.088595 | 0.1421393 | 0.014276 | 0.017394 | 0.067682 | 0.08777 | 0.046927 | 0.04118 | 0.244718 | 0.235826 | 0.231899 | 0.247723 | 0.073811 | 0.080995 | 0.093909 | 0.05795 | 0.035571 | 0 | 0.004148346 | 0 | 0 | 0 | 0 | 0.3264062 | 0.4859763 | 0.04525796 | 0.129496 | 0.00549799 | 0.001457417 | 0.001458528 | 0.001263032 | 1.000962 | 0 | 0.9980765
Hydroxylbastnäsite | 85-5-171 | Stock | 85-5-171_s4_bas | 0 | 0.098312 | 0 | 0 | 0 | 0.053667 | 25.8689 | 36.8422 | 3.61179 | 10.8725 | 0.582873 | 0.191407 | 0.250072 | 0.102127 | 0 | 21.02687 | 0 | 78.219742 | 0.1256869 | 0.014175 | 0.017305 | 0.067451 | 0.087433 | 0.046706 | 0.040986 | 0.245035 | 0.235178 | 0.231416 | 0.247614 | 0.073516 | 0.080687 | 0.093573 | 0.057952 | 0.035778 | 0 | 0.003669412 | 0 | 0 | 0 | 0.0009948803 | 0.3323602 | 0.4698538 | 0.04584101 | 0.1352629 | 0.006996899 | 0.002276787 | 0.002887789 | 0.0008095597 | 1.000953 | 0 | 0.9980934
Hydroxylbastnäsite | 85-5-171 | Stock | 85-5-171_s18_bas | 0 | 0.039373 | 0 | 0 | 0.065835 | 0.046233 | 24.637 | 37.4517 | 3.53467 | 11.2483 | 0.525176 | 0.171303 | 0.185812 | 0 | 0 | 20.86225 | 0 | 77.753961 | 0.05063793 | 0.014206 | 0.017386 | 0.067657 | 0.087773 | 0.046866 | 0.041086 | 0.245634 | 0.23633 | 0.23242 | 0.248176 | 0.073809 | 0.080979 | 0.093891 | 0.05848 | 0.036052 | 0 | 0.00148116 | 0 | 0 | 0.001340311 | 0.0008638314 | 0.3190305 | 0.4813956 | 0.04521619 | 0.1410424 | 0.00635404 | 0.002053728 | 0.002162656 | 0 | 1.00094 | 0 | 0.998119
Hydroxylbastnäsite | 85-5-171 | Stock | 85-5-171_s3_bas | 0 | 0.034499 | 0 | 0 | 0.074875 | 0 | 28.8167 | 36.5213 | 3.13983 | 9.89471 | 0.2928 | 0.150614 | 0.123567 | 0 | 0 | 21.18549 | 0 | 78.939521 | 0.04370308 | 0.014208 | 0.017306 | 0.067468 | 0.087445 | 0.046711 | 0.041007 | 0.244678 | 0.234963 | 0.231189 | 0.247394 | 0.07356 | 0.080728 | 0.093627 | 0.058853 | 0.035563 | 0 | 0.001278005 | 0 | 0 | 0.001501095 | 0 | 0.3674611 | 0.4622741 | 0.0395525 | 0.1221767 | 0.003488501 | 0.00177814 | 0.001416247 | 0 | 1.000926 | 0 | 0.9981473
Hydroxylbastnäsite | 85-5-171 | Stock | 85-5-171_s9_bas | 0 | 0.084884 | 0 | 0 | 0 | 0.043136 | 24.6273 | 37.2022 | 3.32889 | 11.1545 | 0.506621 | 0.206655 | 0 | 0.057664 | 0 | 20.68909 | 0 | 77.026166 | 0.1102015 | 0.01413 | 0.017316 | 0.067457 | 0.087478 | 0.046652 | 0.040907 | 0.245715 | 0.235632 | 0.231872 | 0.247949 | 0.073578 | 0.080761 | 0.09366 | 0.058283 | 0.036159 | 0 | 0.003219949 | 0 | 0 | 0 | 0.0008127118 | 0.3215741 | 0.4821909 | 0.04294023 | 0.1410369 | 0.006180847 | 0.002498294 | 0 | 0.0004645648 | 1.000918 | 0 | 0.9981631
Hydroxylbastnäsite | 85-5-171 | Stock | 85-5-171_s18_bas | 0 | 0.047534 | 0 | 0 | 0 | 0 | 25.7884 | 36.102 | 3.67578 | 10.6836 | 0.497269 | 0.148787 | 0.40365 | 0 | 0 | 20.70914 | 0 | 77.299486 | 0.06149329 | 0.014167 | 0.017359 | 0.06758 | 0.08768 | 0.046788 | 0.041002 | 0.245802 | 0.236264 | 0.232373 | 0.248132 | 0.073743 | 0.08089 | 0.0938 | 0.058178 | 0.036204 | 0 | 0.001801387 | 0 | 0 | 0 | 0 | 0.3364094 | 0.467478 | 0.04736897 | 0.1349521 | 0.00606088 | 0.001796976 | 0.004732798 | 0 | 1.0006 | 0 | 0.9987991
Hydroxylbastnäsite | 85-5-171 | Stock | 85-5-171_s15_bas | 0 | 0.02727 | 0 | 0 | 0.062108 | 0 | 27.8485 | 36.0778 | 2.9944 | 9.31549 | 0.352677 | 0.197984 | 0 | 0.06716 | 0 | 20.61916 | 0 | 76.786851 | 0.03551389 | 0.014115 | 0.017298 | 0.067406 | 0.087436 | 0.046599 | 0.040837 | 0.245566 | 0.235664 | 0.231841 | 0.247672 | 0.073557 | 0.0807 | 0.093588 | 0.057841 | 0.036238 | 0 | 0.001037956 | 0 | 0 | 0.001279342 | 0 | 0.3648686 | 0.4692032 | 0.03875656 | 0.118184 | 0.004317302 | 0.002401587 | 0 | 0.0005429036 | 1.000591 | 0 | 0.9988171
Hydroxylbastnäsite | 85-5-171 | Stock | 85-5-171_s15_bas | 0 | 0.020969 | 0 | 0 | 0.047717 | 0 | 29.7134 | 35.2948 | 3.19324 | 8.98584 | 0.183004 | 0.2063 | 0 | 0 | 0 | 20.81678 | 0 | 77.576584 | 0.02703006 | 0.014224 | 0.017405 | 0.067824 | 0.087972 | 0.046898 | 0.041114 | 0.246615 | 0.236891 | 0.233028 | 0.248933 | 0.074029 | 0.081197 | 0.094172 | 0.05932 | 0.036225 | 0 | 0.0007905489 | 0 | 0 | 0.0009735753 | 0 | 0.3856066 | 0.4546624 | 0.04093778 | 0.1129195 | 0.002218979 | 0.002478705 | 0 | 0 | 1.000588 | 0 | 0.9988239
Hydroxylbastnäsite | 85-5-171 | Stock | 85-5-171_s10_bas | 0 | 0.066027 | 0 | 0 | 0 | 0 | 26.3055 | 35.6877 | 3.44107 | 10.3498 | 0.329217 | 0.091827 | 0.343689 | 0.098401 | 0 | 20.54809 | 0 | 76.548803 | 0.08625478 | 0.014006 | 0.017186 | 0.066981 | 0.086866 | 0.046291 | 0.040577 | 0.244351 | 0.234165 | 0.230424 | 0.246376 | 0.073071 | 0.080181 | 0.092996 | 0.057255 | 0.036069 | 0 | 0.002521823 | 0 | 0 | 0 | 0 | 0.3458443 | 0.465735 | 0.04469185 | 0.1317602 | 0.004044054 | 0.001117733 | 0.004061337 | 0.0007981985 | 1.000575 | 0 | 0.9988509
Hydroxylbastnäsite | 85-5-171 | Stock | 85-5-171_s2_bas | 0 | 0.041199 | 0 | 0 | 0 | 0 | 29.2399 | 37.8723 | 2.78151 | 7.98995 | 0.130607 | 0.132813 | 0 | 0 | 0 | 20.97512 | 0 | 78.14708 | 0.05271982 | 0.014222 | 0.017341 | 0.067669 | 0.087692 | 0.046764 | 0.04104 | 0.246077 | 0.235831 | 0.232107 | 0.248449 | 0.073786 | 0.081008 | 0.093961 | 0.05892 | 0.035933 | 0 | 0.001541512 | 0 | 0 | 0 | 0 | 0.3765973 | 0.4841826 | 0.03539017 | 0.09964688 | 0.001571695 | 0.001583709 | 0 | 0 | 1.000514 | 0 | 0.9989723
Hydroxylbastnäsite | 85-5-171 | Stock | 85-5-171_s7_bas | 0 | 0.02172 | 0 | 0 | 0.057979 | 0 | 26.5092 | 36.0841 | 3.40889 | 10.5482 | 0.416196 | 0.355834 | 0 | 0.059197 | 0 | 20.74179 | 0 | 77.32242 | 0.02809017 | 0.013951 | 0.017184 | 0.066938 | 0.08683 | 0.046181 | 0.040459 | 0.245292 | 0.234328 | 0.2307 | 0.24681 | 0.07313 | 0.080282 | 0.093152 | 0.057575 | 0.036524 | 0 | 0.0008218228 | 0 | 0 | 0.001187229 | 0 | 0.3452678 | 0.4665106 | 0.04386045 | 0.133032 | 0.005064749 | 0.00429082 | 0 | 0.0004757036 | 1.000511 | 0 | 0.9989778
Hydroxylbastnäsite | 85-5-171 | Stock | 85-5-171_s2_bas | 0 | 0.030231 | 0 | 0 | 0 | 0 | 28.5685 | 38.0166 | 3.06108 | 7.51098 | 0.178151 | 0 | 0 | 0 | 0 | 20.75479 | 0 | 77.335311 | 0.03909081 | 0.01419 | 0.017334 | 0.067666 | 0.087696 | 0.046726 | 0.040988 | 0.246633 | 0.236094 | 0.232388 | 0.248738 | 0.073781 | 0.081012 | 0.09397 | 0.059159 | 0.036199 | 0 | 0.001143138 | 0 | 0 | 0 | 0 | 0.3718559 | 0.4911869 | 0.03936069 | 0.09466779 | 0.002166587 | 0 | 0 | 0 | 1.000381 | 0 | 0.9992379
Hydroxylbastnäsite | 85-5-171 | Stock | 85-5-171_s14_bas | 0 | 0.044902 | 0 | 0 | 0 | 0 | 24.9818 | 37.7486 | 3.378 | 10.2582 | 0.454016 | 0.2228 | 0.146544 | 0.136323 | 0 | 20.71612 | 0 | 77.18996 | 0.05817078 | 0.014172 | 0.017346 | 0.06757 | 0.087635 | 0.046763 | 0.040993 | 0.245744 | 0.236068 | 0.232222 | 0.248102 | 0.073679 | 0.080852 | 0.093747 | 0.056549 | 0.036149 | 0 | 0.001701069 | 0 | 0 | 0 | 0 | 0.3257775 | 0.4886348 | 0.04351687 | 0.1295349 | 0.005531834 | 0.002689961 | 0.00171765 | 0.001096841 | 1.000201 | 0 | 0.9995972
Hydroxylbastnäsite | 85-5-171 | Stock | 85-5-171_s14_bas | 0 | 0.033941 | 0 | 0 | 0 | 0.043174 | 26.2863 | 38.4906 | 3.45147 | 10.4992 | 0.379167 | 0.117046 | 0 | 0.084105 | 0 | 21.26871 | 0 | 79.223783 | 0.04284193 | 0.014265 | 0.017377 | 0.067618 | 0.087694 | 0.046882 | 0.041137 | 0.244547 | 0.235616 | 0.231697 | 0.247494 | 0.073762 | 0.080942 | 0.093853 | 0.05844 | 0.035549 | 0 | 0.001252414 | 0 | 0 | 0 | 0.00079126 | 0.3338827 | 0.4852944 | 0.04330811 | 0.1291335 | 0.004499824 | 0.001376431 | 0 | 0.0006591186 | 1.000198 | 0 | 0.9996045
Hydroxylbastnäsite | 85-5-171 | Stock | 85-5-171_s10_bas | 0 | 0.029213 | 0 | 0 | 0 | 0 | 24.5571 | 37.449 | 4.08223 | 10.739 | 0.460697 | 0 | 0 | 0.088527 | 0 | 20.7263 | 0 | 77.288027 | 0.03779758 | 0.01409 | 0.01726 | 0.067231 | 0.087191 | 0.046512 | 0.040784 | 0.244686 | 0.234823 | 0.231036 | 0.246985 | 0.073328 | 0.080481 | 0.093339 | 0.05597 | 0.03595 | 0 | 0.001106163 | 0 | 0 | 0 | 0 | 0.3200817 | 0.4845184 | 0.05256322 | 0.1355395 | 0.005610477 | 0 | 0 | 0.0007119293 | 1.000131 | 0 | 0.9997372
Hydroxylbastnäsite | 85-5-171 | Stock | 85-5-171_s18_bas | 0 | 0.01885 | 0 | 0 | 0 | 0.067766 | 25.1592 | 36.6182 | 3.32345 | 10.9715 | 0.585561 | 0.171692 | 0.239937 | 0.066259 | 0 | 20.67326 | 0 | 77.06954 | 0.02445843 | 0.014173 | 0.017373 | 0.067635 | 0.087747 | 0.046816 | 0.041028 | 0.246019 | 0.236464 | 0.232576 | 0.248353 | 0.073788 | 0.080947 | 0.093856 | 0.059138 | 0.036253 | 0 | 0.0007155945 | 0 | 0 | 0 | 0.001277736 | 0.328771 | 0.474985 | 0.04290289 | 0.1388293 | 0.007149398 | 0.002077209 | 0.002818144 | 0.0005342184 | 1.00006 | 0 | 0.9998791
Hydroxylbastnäsite | 85-5-171 | Stock | 85-5-171_s15_bas | 0 | 0 | 0 | 0 | 0 | 0 | 29.9623 | 35.2192 | 3.2523 | 8.66139 | 0.261212 | 0 | 0 | 0 | 0 | 20.7383 | 0 | 77.356402 | 0 | 0.014166 | 0.017334 | 0.067537 | 0.0876 | 0.046697 | 0.04094 | 0.245577 | 0.235874 | 0.232017 | 0.247871 | 0.073725 | 0.080867 | 0.093794 | 0.05888 | 0.036081 | 0 | 0 | 0 | 0 | 0 | 0 | 0.3903082 | 0.4554055 | 0.04185274 | 0.1092543 | 0.003179262 | 0 | 0 | 0 | 1 | 0 | 1
Hydroxylbastnäsite | 85-5-171 | Stock | 85-5-171_s7_bas | 0 | 0 | 0 | 0 | 0 | 0 | 24.7419 | 35.4973 | 3.83774 | 10.749 | 0.413455 | 0.229356 | 0 | 0.063788 | 0 | 20.21489 | 0 | 75.468751 | 0 | 0.013979 | 0.017196 | 0.067044 | 0.086953 | 0.046301 | 0.040564 | 0.245551 | 0.234694 | 0.231046 | 0.247175 | 0.073152 | 0.080298 | 0.093151 | 0.05815 | 0.036489 | 0 | 0 | 0 | 0 | 0 | 0 | 0.3306491 | 0.4708861 | 0.05066529 | 0.1390979 | 0.005162537 | 0.002837775 | 0 | 0.0005259574 | 0.9998247 | 0 | 1.000351
Hydroxylbastnäsite | 85-5-171 | Stock | 85-5-171_s10_bas | 0 | 0 | 0 | 0 | 0 | 0.099435 | 20.3729 | 36.2533 | 3.56628 | 15.2028 | 0.887551 | 0.475859 | 0.194 | 0.080029 | 0 | 20.60076 | 0 | 76.95269 | 0 | 0.014062 | 0.017266 | 0.067195 | 0.087158 | 0.046559 | 0.040818 | 0.244739 | 0.234878 | 0.231123 | 0.247107 | 0.073243 | 0.080376 | 0.093188 | 0.057395 | 0.036045 | 0 | 0 | 0 | 0 | 0 | 0.001881457 | 0.2671624 | 0.4719068 | 0.04619964 | 0.1930476 | 0.01087468 | 0.005777424 | 0.002286618 | 0.0006475111 | 0.9997842 | 0 | 1.000432
Hydroxylbastnäsite | 85-5-171 | Stock | 85-5-171_s3_bas | 0 | 0 | 0 | 0 | 0 | 0 | 30.7753 | 36.5953 | 2.86347 | 8.42823 | 0.288157 | 0.150469 | 0 | 0.099939 | 0 | 21.22883 | 0 | 79.100926 | 0 | 0.014272 | 0.017366 | 0.067739 | 0.087781 | 0.046871 | 0.041153 | 0.245538 | 0.235803 | 0.232021 | 0.24829 | 0.073857 | 0.081049 | 0.094002 | 0.055692 | 0.035639 | 0 | 0 | 0 | 0 | 0 | 0 | 0.3916354 | 0.4622652 | 0.03599755 | 0.1038567 | 0.003426174 | 0.001772802 | 0 | 0.0007846789 | 0.9997384 | 0 | 1.000523
Partially hydroxylated bastnäsite | 84-6-125 | Stock | 84-6-125_s8_bas | 0 | 0.200597 | 0 | 0 | 0.047545 | 0.063498 | 28.6643 | 35.3638 | 2.75609 | 8.12553 | 0.345072 | 0 | 0 | 0.056221 | 7.20417 | 20.33064 | -3.03658 | 75.254792 | 0.2665571 | 0.01394 | 0.017211 | 0.066332 | 0.086458 | 0.046047 | 0.040146 | 0.239613 | 0.233949 | 0.229242 | 0.24193 | 0.072915 | 0.079735 | 0.092388 | 0.056036 | 0.034659 | 0 | 0.007743511 | 0 | 0 | 0.0009932617 | 0.001217439 | 0.3808867 | 0.4664441 | 0.03617834 | 0.1045501 | 0.004284152 | 0 | 0 | 0.0004609251 | 1.002759 | 0.8208699 | 0.1736129
Partially hydroxylated bastnäsite | 84-6-125 | Stock | 84-6-125_s13_bas | 0 | 0.214532 | 0 | 0 | 0 | 0.058657 | 28.0641 | 34.6781 | 2.97922 | 8.15609 | 0.247758 | 0 | 0 | 0 | 7.07721 | 20.00705 | -2.9823 | 74.125268 | 0.2894182 | 0.013924 | 0.017256 | 0.066497 | 0.086706 | 0.046123 | 0.04018 | 0.24094 | 0.235039 | 0.230273 | 0.24294 | 0.073124 | 0.079947 | 0.092633 | 0.05668 | 0.035124 | 0 | 0.008415379 | 0 | 0 | 0 | 0.001142812 | 0.3789429 | 0.4647978 | 0.03973982 | 0.1066407 | 0.003125726 | 0 | 0 | 0 | 1.002805 | 0.8194464 | 0.1749434
Partially hydroxylated bastnäsite | 85-9-9 | Stock | 85-9-9_s8_bas | 0 | 0.026105 | 0 | 0 | 0 | 0.103311 | 23.1363 | 35.7659 | 2.95515 | 9.67954 | 0.569341 | 0.316384 | 0 | 0.062123 | 6.72749 | 19.45253 | -2.83742 | 72.422615 | 0.03604537 | 0.013948 | 0.017181 | 0.067223 | 0.087083 | 0.046342 | 0.040559 | 0.24896 | 0.235955 | 0.232619 | 0.249512 | 0.073197 | 0.080426 | 0.093307 | 0.057238 | 0.036087 | 0 | 0.001053203 | 0 | 0 | 0 | 0.002070182 | 0.3213094 | 0.4930431 | 0.04054243 | 0.1301675 | 0.007387587 | 0.004067968 | 0 | 0.0005323034 | 1.000174 | 0.8011585 | 0.1984943
Partially hydroxylated bastnäsite | 85-9-9 | Stock | 85-9-9_s10_bas | 0 | 0.077508 | 0 | 0 | 0 | 0 | 21.8024 | 37.0811 | 3.29851 | 10.9833 | 0.555642 | 0.265658 | 0 | 0.154257 | 6.79608 | 19.8685 | -2.86454 | 73.98661 | 0.1047595 | 0.014025 | 0.017217 | 0.067247 | 0.087129 | 0.04644 | 0.040688 | 0.247678 | 0.235475 | 0.232044 | 0.24883 | 0.073248 | 0.080487 | 0.093371 | 0.05775 | 0.035573 | 0 | 0.003061583 | 0 | 0 | 0 | 0 | 0.2964455 | 0.5004715 | 0.04430564 | 0.1446078 | 0.007058886 | 0.003344236 | 0 | 0.001294085 | 1.000589 | 0.7923825 | 0.2064392
Partially hydroxylated bastnäsite | 84-6-125 | Stock | 84-6-125_s19_bas | 0 | 0.37319 | 0 | 0 | 0.06483 | 0 | 30.5944 | 36.2287 | 2.32215 | 7.17181 | 0.284558 | 0.225155 | 0 | 0 | 6.95022 | 20.81769 | -2.9269 | 76.826773 | 0.4857551 | 0.013723 | 0.017104 | 0.065808 | 0.085857 | 0.045525 | 0.039623 | 0.239517 | 0.233147 | 0.228402 | 0.240965 | 0.072541 | 0.079323 | 0.091942 | 0.056309 | 0.035441 | 0 | 0.01406896 | 0 | 0 | 0.001322676 | 0 | 0.3970224 | 0.4666723 | 0.02976899 | 0.0901198 | 0.003450202 | 0.00270513 | 0 | 0 | 1.005131 | 0.773406 | 0.2163329
Partially hydroxylated bastnäsite | 84-6-125 | Stock | 84-6-125_s23_bas | 0 | 0.241067 | 0 | 0 | 0 | 0 | 29.6791 | 36.8661 | 2.98098 | 8.72296 | 0.354289 | 0.106383 | 0 | 0.117222 | 7.11234 | 21.2494 | -2.99667 | 78.709812 | 0.3062731 | 0.013811 | 0.017156 | 0.065934 | 0.08604 | 0.04572 | 0.039813 | 0.23864 | 0.233189 | 0.228367 | 0.240643 | 0.07267 | 0.079444 | 0.092066 | 0.056983 | 0.035014 | 0 | 0.008903397 | 0 | 0 | 0 | 0 | 0.3773199 | 0.465235 | 0.03743853 | 0.1073844 | 0.004208403 | 0.001252174 | 0 | 0.0009194866 | 1.002661 | 0.7753671 | 0.2193103
Partially hydroxylated bastnäsite | 85-9-9 | Stock | 85-9-9_s10_bas | 0 | 0.058264 | 0 | 0 | 0 | 0 | 22.6972 | 36.4006 | 3.45567 | 9.39756 | 0.451885 | 0.086407 | 0 | 0.157398 | 6.54367 | 19.47448 | -2.75648 | 72.489322 | 0.08037598 | 0.014025 | 0.017282 | 0.067577 | 0.087557 | 0.046579 | 0.040769 | 0.250039 | 0.237167 | 0.233765 | 0.250663 | 0.073607 | 0.08088 | 0.093839 | 0.057268 | 0.036269 | 0 | 0.002348005 | 0 | 0 | 0 | 0 | 0.314856 | 0.501227 | 0.04735574 | 0.1262331 | 0.005856906 | 0.001109742 | 0 | 0.001347151 | 1.000334 | 0.7783895 | 0.2209433
Partially hydroxylated bastnäsite | 85-9-59 | Stock | 85-9-59_s20_bas | 0 | 0.056876 | 0 | 0 | 0 | 0.138434 | 22.827 | 37.0225 | 3.16656 | 11.0795 | 0.757398 | 0.334997 | 0 | 0.177521 | 6.79343 | 20.23614 | -2.86227 | 75.187955 | 0.0756451 | 0.013896 | 0.017226 | 0.066071 | 0.086267 | 0.045996 | 0.040042 | 0.237449 | 0.233633 | 0.228613 | 0.240193 | 0.072735 | 0.079471 | 0.092024 | 0.055352 | 0.034608 | 0 | 0.002205799 | 0 | 0 | 0 | 0.002666571 | 0.3047381 | 0.4906027 | 0.04176057 | 0.1432242 | 0.009447192 | 0.004140496 | 0 | 0.001462194 | 1.000248 | 0.7776836 | 0.2218207
Partially hydroxylated bastnäsite | 85-9-9 | Stock | 85-9-9_s18_bas | 0 | 0 | 0 | 0 | 0 | 0 | 24.6933 | 36.4859 | 3.38964 | 9.544 | 0.472395 | 0.174496 | 0 | 0.073256 | 6.73304 | 20.03532 | -2.83564 | 74.759731 | 0 | 0.014025 | 0.017196 | 0.067112 | 0.086989 | 0.046358 | 0.040612 | 0.246483 | 0.234939 | 0.231392 | 0.247834 | 0.073177 | 0.080368 | 0.093237 | 0.056346 | 0.035312 | 0 | 0 | 0 | 0 | 0 | 0 | 0.3329573 | 0.4883382 | 0.04515062 | 0.1246115 | 0.005951348 | 0.002178354 | 0 | 0.0006094386 | 0.9997969 | 0.7784962 | 0.2219101
Partially hydroxylated bastnäsite | 84-6-125 | Stock | 84-6-125_s17_bas | 0 | 0.092735 | 0 | 0 | 0 | 0 | 28.4638 | 36.2571 | 2.64087 | 8.26421 | 0.321244 | 0.192886 | 0 | 0 | 6.8394 | 20.45664 | -2.88172 | 76.14011 | 0.1217952 | 0.013876 | 0.017092 | 0.065842 | 0.085848 | 0.045791 | 0.039912 | 0.236939 | 0.232194 | 0.227402 | 0.239572 | 0.072349 | 0.079083 | 0.091598 | 0.056802 | 0.034244 | 0 | 0.003557738 | 0 | 0 | 0 | 0 | 0.375893 | 0.4752812 | 0.03445237 | 0.1056796 | 0.003963757 | 0.002358335 | 0 | 0 | 1.001186 | 0.7745067 | 0.2231214
Partially hydroxylated bastnäsite | 85-9-9 | Stock | 85-9-9_s14_bas | 0 | 0.037418 | 0 | 0 | 0 | 0 | 21.5351 | 36.0701 | 3.59387 | 11.6384 | 0.668107 | 0.160759 | 0.127599 | 0.108214 | 6.41788 | 19.7773 | -2.70415 | 73.793935 | 0.05070606 | 0.01403 | 0.017248 | 0.067369 | 0.087308 | 0.046545 | 0.04076 | 0.2482 | 0.236153 | 0.232659 | 0.249336 | 0.073361 | 0.080577 | 0.093463 | 0.056735 | 0.035792 | 0 | 0.001484835 | 0 | 0 | 0 | 0 | 0.2941613 | 0.4890713 | 0.04849553 | 0.1539396 | 0.008526784 | 0.002033047 | 0.00156659 | 0.0009120095 | 1.000191 | 0.7517373 | 0.2478809
Partially hydroxylated bastnäsite | 84-6-125 | Stock | 84-6-125_s23_bas | 0 | 0.162218 | 0 | 0 | 0.089141 | 0 | 29.8963 | 35.7633 | 3.0024 | 7.74765 | 0.247612 | 0 | 0 | 0 | 6.59701 | 20.66733 | -2.77972 | 76.657262 | 0.2116147 | 0.013774 | 0.017123 | 0.065885 | 0.085967 | 0.045668 | 0.039752 | 0.238966 | 0.233256 | 0.228433 | 0.240757 | 0.072567 | 0.079321 | 0.091918 | 0.057157 | 0.03521 | 0 | 0.006159978 | 0 | 0 | 0.001831905 | 0 | 0.3907857 | 0.4640288 | 0.03876952 | 0.09806398 | 0.003024081 | 0 | 0 | 0 | 1.002664 | 0.7394421 | 0.25523
Partially hydroxylated bastnäsite | 85-9-9 | Stock | 85-9-9_s20_bas | 0 | 0.12915 | 0 | 0 | 0 | 0.086954 | 21.6805 | 38.2728 | 3.64564 | 11.2602 | 0.467723 | 0 | 0 | 0.139833 | 6.2868 | 20.28928 | -2.64735 | 75.326863 | 0.1714528 | 0.014046 | 0.017203 | 0.067091 | 0.086966 | 0.046417 | 0.040674 | 0.245719 | 0.234724 | 0.231101 | 0.247408 | 0.07309 | 0.080274 | 0.093096 | 0.055779 | 0.03515 | 0 | 0.004995654 | 0 | 0 | 0 | 0.001670556 | 0.2886744 | 0.5058426 | 0.04795274 | 0.1451789 | 0.005818731 | 0 | 0 | 0.001148751 | 1.001282 | 0.7178017 | 0.2796337
Partially hydroxylated bastnäsite | 85-9-59 | Stock | 85-9-59_s21_bas | 0 | 0.093431 | 0 | 0 | 0 | 0.088169 | 21.1064 | 36.7838 | 3.57854 | 12.1836 | 0.808776 | 0.235047 | 0 | 0 | 6.18934 | 20.05413 | -2.60743 | 74.696163 | 0.1250814 | 0.013867 | 0.017226 | 0.066097 | 0.086313 | 0.046019 | 0.040044 | 0.238085 | 0.234046 | 0.229011 | 0.240632 | 0.072732 | 0.079464 | 0.092008 | 0.056508 | 0.034938 | 0 | 0.003656384 | 0 | 0 | 0 | 0.001713761 | 0.2843256 | 0.4918635 | 0.04762208 | 0.1589263 | 0.0101796 | 0.002931501 | 0 | 0 | 1.001219 | 0.7149605 | 0.2826019
Partially hydroxylated bastnäsite | 85-9-59 | Stock | 85-9-59_s14_bas | 0 | 0 | 0 | 0 | 0 | 0.049373 | 23.045 | 36.7808 | 3.45494 | 11.1189 | 0.571466 | 0.175807 | 0 | 0.126865 | 6.23514 | 20.15501 | -2.62722 | 75.146913 | 0 | 0.013911 | 0.017242 | 0.066252 | 0.086467 | 0.046098 | 0.040138 | 0.238518 | 0.234254 | 0.22929 | 0.241145 | 0.072847 | 0.079603 | 0.092177 | 0.055655 | 0.034854 | 0 | 0 | 0 | 0 | 0 | 0.0009548709 | 0.3088868 | 0.4893618 | 0.04574713 | 0.1443121 | 0.007156714 | 0.002181686 | 0 | 0.00104916 | 0.9996503 | 0.7166461 | 0.2840534
Partially hydroxylated bastnäsite | 85-9-9 | Stock | 85-9-9_s18_bas | 0 | 0 | 0 | 0 | 0 | 0 | 25.8055 | 35.7453 | 3.02515 | 10.0156 | 0.470308 | 0.19566 | 0 | 0 | 6.20185 | 20.15176 | -2.6126 | 75.257518 | 0 | 0.014112 | 0.017301 | 0.067521 | 0.087518 | 0.046641 | 0.040871 | 0.247683 | 0.236253 | 0.232667 | 0.249181 | 0.073627 | 0.080842 | 0.093782 | 0.056572 | 0.035487 | 0 | 0 | 0 | 0 | 0 | 0 | 0.3459433 | 0.4756613 | 0.04006271 | 0.1300134 | 0.005890819 | 0.002428445 | 0 | 0 | 1 | 0.7129348 | 0.2870652
Partially hydroxylated bastnäsite | 85-9-9 | Stock | 85-9-9_s13_bas | 0 | 0.062886 | 0 | 0 | 0 | 0 | 22.6901 | 36.7514 | 3.64422 | 10.7509 | 0.518224 | 0.084417 | 0 | 0.182808 | 6.10577 | 19.99529 | -2.57252 | 74.439261 | 0.08447961 | 0.014083 | 0.017283 | 0.067483 | 0.087447 | 0.046614 | 0.040846 | 0.247975 | 0.236208 | 0.23268 | 0.249362 | 0.073502 | 0.080737 | 0.093654 | 0.057854 | 0.035653 | 0 | 0.00246826 | 0 | 0 | 0 | 0 | 0.3065592 | 0.4928764 | 0.04863884 | 0.1406505 | 0.006541782 | 0.001055945 | 0 | 0.001523879 | 1.000315 | 0.7073824 | 0.291988
Partially hydroxylated bastnäsite | 85-9-9 | Stock | 85-9-9_s8_bas | 0 | 0 | 0 | 0 | 0 | 0.156904 | 22.8312 | 35.9413 | 3.56091 | 10.679 | 0.570992 | 0.266696 | 0 | 0 | 6.05098 | 19.82167 | -2.55187 | 73.850098 | 0 | 0.014007 | 0.01721 | 0.067264 | 0.087143 | 0.046432 | 0.040675 | 0.248051 | 0.235619 | 0.232225 | 0.249083 | 0.073258 | 0.080487 | 0.093381 | 0.057894 | 0.03582 | 0 | 0 | 0 | 0 | 0 | 0.003085545 | 0.3111674 | 0.486234 | 0.04794321 | 0.1409335 | 0.007271031 | 0.003365235 | 0 | 0 | 1 | 0.7071751 | 0.2928249
Partially hydroxylated bastnäsite | 85-9-9 | Stock | 85-9-9_s7_bas | 0 | 0.110155 | 0 | 0 | 0 | 0 | 22.0079 | 37.233 | 3.18014 | 10.3117 | 0.631169 | 0.122134 | 0 | 0.107631 | 6.00637 | 19.74736 | -2.53364 | 73.486043 | 0.1498992 | 0.013921 | 0.0171 | 0.06686 | 0.086608 | 0.04614 | 0.040415 | 0.246791 | 0.234245 | 0.230887 | 0.247704 | 0.072796 | 0.080007 | 0.092818 | 0.057297 | 0.035701 | 0 | 0.004377839 | 0 | 0 | 0 | 0 | 0.3010753 | 0.5056043 | 0.04297773 | 0.1365983 | 0.008067572 | 0.001546916 | 0 | 0.0009084714 | 1.001156 | 0.704603 | 0.2930841
Partially hydroxylated bastnäsite | 85-9-9 | Stock | 85-9-9_s8_bas | 0 | 0.025767 | 0 | 0 | 0 | 0.110846 | 23.5501 | 37.1479 | 2.81645 | 10.6314 | 0.553923 | 0.201676 | 0 | 0.066302 | 6.12684 | 20.11801 | -2.58207 | 74.901449 | 0.0344012 | 0.014005 | 0.017148 | 0.066994 | 0.086784 | 0.046278 | 0.040569 | 0.24625 | 0.234248 | 0.230823 | 0.247604 | 0.072973 | 0.080187 | 0.093025 | 0.056986 | 0.035314 | 0 | 0.001005179 | 0 | 0 | 0 | 0.002147698 | 0.3162376 | 0.495155 | 0.03736143 | 0.1382387 | 0.006949775 | 0.002507312 | 0 | 0.000549319 | 1.000152 | 0.7054936 | 0.2942024
Partially hydroxylated bastnäsite | 84-6-125 | Stock | 84-6-125_s18_bas | 0 | 0.193471 | 0 | 0 | 0.088401 | 0 | 30.1228 | 35.6568 | 2.84704 | 7.884 | 0.242775 | 0.138691 | 0 | 0.075509 | 6.26975 | 20.76056 | -2.6419 | 76.892106 | 0.2516136 | 0.013887 | 0.017096 | 0.065832 | 0.085839 | 0.045787 | 0.039918 | 0.236445 | 0.231993 | 0.227178 | 0.239246 | 0.072365 | 0.079081 | 0.091603 | 0.056916 | 0.034194 | 0 | 0.007313771 | 0 | 0 | 0.00180854 | 0 | 0.3919782 | 0.4605694 | 0.03659829 | 0.09934168 | 0.002951693 | 0.001670892 | 0 | 0.0006062372 | 1.002839 | 0.6996045 | 0.2947181
Partially hydroxylated bastnäsite | 85-9-9 | Stock | 85-9-9_s7_bas | 0 | 0.098784 | 0 | 0 | 0 | 0 | 21.3611 | 38.0173 | 3.48238 | 10.7369 | 0.425071 | 0.117529 | 0 | 0.135251 | 6.00703 | 19.92185 | -2.53052 | 74.14028 | 0.1332393 | 0.014102 | 0.017314 | 0.067701 | 0.087693 | 0.046726 | 0.040941 | 0.249529 | 0.237053 | 0.233628 | 0.250633 | 0.073683 | 0.080979 | 0.093937 | 0.057161 | 0.035959 | 0 | 0.00389154 | 0 | 0 | 0 | 0 | 0.2896674 | 0.511733 | 0.04665013 | 0.1409851 | 0.005385649 | 0.001475552 | 0 | 0.001131602 | 1.00092 | 0.6985084 | 0.2996516
Partially hydroxylated bastnäsite | 85-9-9 | Stock | 85-9-9_s7_bas | 0 | 0.203637 | 0 | 0 | 0 | 0 | 21.8054 | 37.234 | 2.89889 | 10.9493 | 0.700671 | 0.290149 | 0 | 0.106944 | 5.96452 | 19.89298 | -2.51347 | 73.87841 | 0.275638 | 0.013981 | 0.017166 | 0.067108 | 0.086928 | 0.046328 | 0.040587 | 0.247445 | 0.235036 | 0.231651 | 0.2485 | 0.073053 | 0.08028 | 0.093124 | 0.056165 | 0.035739 | 0 | 0.008033808 | 0 | 0 | 0 | 0 | 0.2961214 | 0.5019167 | 0.03889002 | 0.1439828 | 0.008890384 | 0.003648046 | 0 | 0.000896065 | 1.002379 | 0.6945718 | 0.3006697
Partially hydroxylated bastnäsite | 85-9-9 | Stock | 85-9-9_s14_bas | 0 | 0.023173 | 0 | 0 | 0.07206 | 0.067636 | 20.8881 | 37.3471 | 3.68309 | 11.1997 | 0.727913 | 0.120161 | 0 | 0.12451 | 5.97522 | 19.8709 | -2.51664 | 73.966064 | 0.03132923 | 0.014066 | 0.017283 | 0.067508 | 0.087481 | 0.04664 | 0.040847 | 0.248553 | 0.236573 | 0.233069 | 0.249755 | 0.073496 | 0.08074 | 0.093646 | 0.056169 | 0.035906 | 0 | 0.0009152282 | 0 | 0 | 0.001540234 | 0.001326779 | 0.2839796 | 0.5040008 | 0.04946536 | 0.1474392 | 0.009246306 | 0.001512464 | 0 | 0.001044407 | 1.00047 | 0.6965911 | 0.3024682
Partially hydroxylated bastnäsite | 85-9-9 | Stock | 85-9-9_s2_bas | 0 | 0.119559 | 0 | 0 | 0 | 0 | 22.0844 | 37.1746 | 2.7565 | 10.6438 | 0.567614 | 0.305819 | 0 | 0.156315 | 5.8945 | 19.77182 | -2.48418 | 73.532733 | 0.1625929 | 0.014001 | 0.017208 | 0.067317 | 0.087178 | 0.046423 | 0.040672 | 0.248615 | 0.235782 | 0.232456 | 0.249515 | 0.07327 | 0.080534 | 0.093427 | 0.058773 | 0.035957 | 0 | 0.004745699 | 0 | 0 | 0 | 0 | 0.3017481 | 0.5041867 | 0.0372064 | 0.1408231 | 0.007246238 | 0.003868627 | 0 | 0.001317762 | 1.001143 | 0.6906241 | 0.3070906
Partially hydroxylated bastnäsite | 85-9-9 | Stock | 85-9-9_s15_bas | 0 | 0.08412 | 0 | 0 | 0.087821 | 0 | 22.9828 | 37.383 | 3.51853 | 10.2766 | 0.444396 | 0.252938 | 0 | 0.153353 | 5.97738 | 20.13906 | -2.51877 | 74.858264 | 0.1123724 | 0.014128 | 0.017322 | 0.067619 | 0.087627 | 0.046716 | 0.040938 | 0.248251 | 0.236615 | 0.233062 | 0.24971 | 0.073667 | 0.08092 | 0.093864 | 0.05866 | 0.035664 | 0 | 0.003278119 | 0 | 0 | 0.00185212 | 0 | 0.3082971 | 0.4977678 | 0.04662603 | 0.1334856 | 0.005569769 | 0.003141333 | 0 | 0.001269217 | 1.001287 | 0.6875641 | 0.3098619
Partially hydroxylated bastnäsite | 85-9-9 | Stock | 85-9-9_s3_bas | 0 | 0 | 0 | 0 | 0 | 0.089573 | 23.1245 | 36.4113 | 3.70442 | 10.5221 | 0.447729 | 0 | 0 | 0.191416 | 5.92683 | 19.94267 | -2.49699 | 74.210049 | 0 | 0.013995 | 0.017177 | 0.067146 | 0.086972 | 0.046338 | 0.040617 | 0.247255 | 0.234933 | 0.231537 | 0.248453 | 0.073112 | 0.080336 | 0.093209 | 0.056357 | 0.035582 | 0 | 0 | 0 | 0 | 0 | 0.001750781 | 0.3132525 | 0.4896037 | 0.04957277 | 0.1380203 | 0.005666803 | 0 | 0 | 0.001599845 | 0.9994667 | 0.688463 | 0.3126036
Partially hydroxylated bastnäsite | 85-9-9 | Stock | 85-9-9_s17_bas | 0 | 0.052891 | 0 | 0 | 0 | 0 | 23.8732 | 37.7601 | 3.19548 | 10.4341 | 0.469215 | 0.167351 | 0 | 0.123067 | 6.02714 | 20.37263 | -2.53914 | 75.899446 | 0.06968562 | 0.014122 | 0.017272 | 0.0674 | 0.087348 | 0.046608 | 0.040859 | 0.246702 | 0.23559 | 0.231982 | 0.24846 | 0.073438 | 0.080655 | 0.093547 | 0.056735 | 0.035236 | 0 | 0.002037508 | 0 | 0 | 0 | 0 | 0.3165695 | 0.4970245 | 0.04185962 | 0.1339775 | 0.005813411 | 0.002054567 | 0 | 0.001006879 | 1.000344 | 0.6853393 | 0.3139736
Partially hydroxylated bastnäsite | 85-9-59 | Stock | 85-9-59_s20_bas | 0 | 0.022897 | 0 | 0 | 0 | 0.12402 | 21.6213 | 35.251 | 3.73329 | 12.1056 | 0.870989 | 0.16267 | 0.182991 | 0.121689 | 5.81977 | 19.84924 | -2.45232 | 73.92784 | 0.03097209 | 0.01388 | 0.017293 | 0.066368 | 0.086671 | 0.046156 | 0.040155 | 0.239663 | 0.235233 | 0.230191 | 0.242002 | 0.073048 | 0.079799 | 0.09241 | 0.057446 | 0.035391 | 0 | 0.0009053142 | 0 | 0 | 0 | 0.002435488 | 0.2942684 | 0.4762329 | 0.05019428 | 0.1595388 | 0.0110758 | 0.002049759 | 0.002238519 | 0.001021858 | 0.9999612 | 0.679209 | 0.3208687
Partially hydroxylated bastnäsite | 17-MP-4H-1 | Stock | 17_MP_4H_1_s7_bas | 0 | 0 | 0 | 0 | 0 | 0.051108 | 25.9913 | 34.991 | 2.83999 | 9.51878 | 0.417687 | 0.178385 | 0.204562 | 0.095747 | 5.78569 | 19.89357 | -2.43868 | 74.141704 | 0 | 0.014141 | 0.017433 | 0.067813 | 0.088043 | 0.046851 | 0.040973 | 0.248517 | 0.238174 | 0.234269 | 0.249919 | 0.074126 | 0.0813 | 0.094288 | 0.057867 | 0.036077 | 0 | 0 | 0 | 0 | 0 | 0.001001415 | 0.3529563 | 0.471667 | 0.03809872 | 0.1251678 | 0.005299617 | 0.00224277 | 0.00249682 | 0.0008022235 | 0.9997326 | 0.673727 | 0.3268079
Partially hydroxylated bastnäsite | 84-6-125 | Stock | 84-6-125_s14_bas | 0 | 0.034842 | 0 | 0 | 0 | 0.064266 | 29.1071 | 35.3198 | 2.61281 | 7.79507 | 0.281136 | 0.156933 | 0 | 0 | 5.85772 | 20.22452 | -2.46913 | 75.272849 | 0.04628761 | 0.013882 | 0.017145 | 0.066097 | 0.086171 | 0.045895 | 0.039996 | 0.238659 | 0.233293 | 0.228537 | 0.240983 | 0.072636 | 0.079405 | 0.091986 | 0.05554 | 0.034836 | 0 | 0.00135204 | 0 | 0 | 0 | 0.001238629 | 0.3888002 | 0.4683084 | 0.03447752 | 0.1008245 | 0.003508687 | 0.001940775 | 0 | 0 | 1.000451 | 0.6709528 | 0.3281458
Partially hydroxylated bastnäsite | 85-9-9 | Stock | 85-9-9_s15_bas | 0 | 0.052791 | 0 | 0 | 0 | 0 | 22.3268 | 36.5444 | 3.90484 | 10.5942 | 0.530689 | 0.182843 | 0 | 0.1777 | 5.76364 | 19.89154 | -2.42742 | 74.083772 | 0.07125852 | 0.014037 | 0.017247 | 0.067337 | 0.08727 | 0.046505 | 0.040737 | 0.247741 | 0.235877 | 0.232364 | 0.248981 | 0.073363 | 0.080584 | 0.093483 | 0.057809 | 0.035792 | 0 | 0.002082841 | 0 | 0 | 0 | 0 | 0.3032241 | 0.4926565 | 0.05238912 | 0.1393233 | 0.006734074 | 0.002299053 | 0 | 0.001489025 | 1.000198 | 0.6712277 | 0.3283764
Partially hydroxylated bastnäsite | 84-6-125 | Stock | 84-6-125_s14_bas | 0 | 0.092613 | 0 | 0 | 0 | 0.067391 | 29.824 | 36.0515 | 2.5558 | 7.23832 | 0.225107 | 0.116241 | 0 | 0 | 5.90442 | 20.46067 | -2.48821 | 76.010968 | 0.1218416 | 0.013929 | 0.017168 | 0.06617 | 0.08626 | 0.045961 | 0.040067 | 0.238331 | 0.233294 | 0.228514 | 0.240877 | 0.072722 | 0.0795 | 0.092096 | 0.055379 | 0.034639 | 0 | 0.003552358 | 0 | 0 | 0 | 0.001283868 | 0.3937783 | 0.472493 | 0.033336 | 0.09254266 | 0.002776997 | 0.00142095 | 0 | 0 | 1.001184 | 0.6684962 | 0.3291355
Partially hydroxylated bastnäsite | 85-9-59 | Stock | 85-9-59_s14_bas | 0 | 0.023174 | 0 | 0 | 0 | 0.120744 | 21.7069 | 37.1159 | 3.60898 | 11.8636 | 0.749983 | 0.197823 | 0.243375 | 0.06869 | 5.85353 | 20.25597 | -2.46598 | 75.486561 | 0.0306995 | 0.013912 | 0.017236 | 0.066205 | 0.086408 | 0.046104 | 0.040147 | 0.238146 | 0.234049 | 0.229076 | 0.240887 | 0.072782 | 0.079533 | 0.092088 | 0.056815 | 0.034835 | 0 | 0.000897868 | 0 | 0 | 0 | 0.002323542 | 0.2895012 | 0.4913588 | 0.0475486 | 0.1532101 | 0.009345543 | 0.002442659 | 0.002917412 | 0.0005652276 | 1.000111 | 0.6694316 | 0.3303466
Partially hydroxylated bastnäsite | 85-9-9 | Stock | 85-9-9_s16_bas | 0 | 0 | 0 | 0 | 0 | 0 | 23.3952 | 36.7756 | 2.82378 | 10.6198 | 0.671979 | 0.285307 | 0 | 0.057013 | 5.767 | 19.96721 | -2.42907 | 74.571666 | 0 | 0.014073 | 0.017259 | 0.067427 | 0.087376 | 0.046592 | 0.040812 | 0.247868 | 0.236133 | 0.232601 | 0.249191 | 0.073428 | 0.080646 | 0.093531 | 0.058711 | 0.035739 | 0 | 0 | 0 | 0 | 0 | 0 | 0.3165301 | 0.4938946 | 0.03774156 | 0.1391307 | 0.008494633 | 0.003573833 | 0 | 0.0004759261 | 0.9998414 | 0.6690739 | 0.3312434
Partially hydroxylated bastnäsite | 17-MP-4H-1 | Stock | 17_MP_4H_1_s11_bas | 0 | 0 | 0 | 0 | 0 | 0 | 26.9283 | 36.7862 | 2.90354 | 8.07129 | 0.310889 | 0.100351 | 0 | 0 | 5.80662 | 20.12906 | -2.44738 | 75.10057 | 0 | 0.014144 | 0.017367 | 0.067593 | 0.08775 | 0.046746 | 0.040887 | 0.246981 | 0.237183 | 0.23322 | 0.248635 | 0.073834 | 0.080977 | 0.093892 | 0.0577 | 0.035682 | 0 | 0 | 0 | 0 | 0 | 0 | 0.3614024 | 0.4900645 | 0.03849556 | 0.1048922 | 0.003898415 | 0.001246916 | 0 | 0 | 1 | 0.6682537 | 0.3317463
Partially hydroxylated bastnäsite | 17-MP-4H-1 | Stock | 17_MP_4H_1_s8_bas | 0 | 0.14597 | 0 | 0 | 0 | 0 | 26.5276 | 36.8263 | 2.80227 | 8.5622 | 0.383013 | 0.110495 | 0 | 0.165603 | 5.81604 | 20.26688 | -2.45152 | 75.211878 | 0.1940784 | 0.014108 | 0.017309 | 0.067353 | 0.087426 | 0.046596 | 0.04077 | 0.245894 | 0.236172 | 0.232239 | 0.247658 | 0.073559 | 0.080682 | 0.093549 | 0.057554 | 0.035468 | 0 | 0.005652511 | 0 | 0 | 0 | 0 | 0.3536037 | 0.4872626 | 0.03690027 | 0.1105153 | 0.00477016 | 0.001363625 | 0 | 0.00136196 | 1.00143 | 0.6647863 | 0.3323533
Partially hydroxylated bastnäsite | 85-9-59 | Stock | 85-9-59_s20_bas | 0 | 0.033136 | 0 | 0 | 0 | 0.128868 | 21.0829 | 36.0566 | 3.78382 | 13.0295 | 0.899218 | 0.248858 | 0.157916 | 0.078549 | 5.76562 | 20.19524 | -2.43067 | 75.258812 | 0.0440294 | 0.013931 | 0.017302 | 0.066346 | 0.08664 | 0.04621 | 0.040228 | 0.238541 | 0.234709 | 0.229664 | 0.241317 | 0.073026 | 0.079778 | 0.09238 | 0.056515 | 0.034985 | 0 | 0.001287703 | 0 | 0 | 0 | 0.002487334 | 0.2820246 | 0.4787707 | 0.05000204 | 0.1687729 | 0.01123886 | 0.003082064 | 0.001898681 | 0.0006482978 | 1.000213 | 0.6613608 | 0.3382129
Partially hydroxylated bastnäsite | 85-9-59 | Stock | 85-9-59_s14_bas | 0 | 0 | 0 | 0 | 0 | 0.09627 | 21.3773 | 38.2431 | 3.68538 | 12.0276 | 0.711938 | 0.123335 | 0 | 0 | 5.81257 | 20.40823 | -2.44765 | 76.168653 | 0 | 0.014057 | 0.017386 | 0.066754 | 0.087127 | 0.046515 | 0.040515 | 0.239605 | 0.23578 | 0.23075 | 0.242557 | 0.073395 | 0.080215 | 0.092877 | 0.056858 | 0.034927 | 0 | 0 | 0 | 0 | 0 | 0.001838754 | 0.2829783 | 0.502504 | 0.04819292 | 0.1541692 | 0.008805278 | 0.001511542 | 0 | 0 | 1 | 0.6597879 | 0.3402121
Partially hydroxylated bastnäsite | 17-MP-4H-1 | Stock | 17_MP_4H_1_s8_bas | 0 | 0 | 0 | 0 | 0 | 0 | 25.9504 | 36.0618 | 3.26895 | 8.42308 | 0.356631 | 0.094707 | 0 | 0.117223 | 5.66596 | 19.89636 | -2.38984 | 74.155568 | 0 | 0.014073 | 0.017323 | 0.067452 | 0.087562 | 0.046619 | 0.040761 | 0.247233 | 0.236961 | 0.233064 | 0.248592 | 0.073662 | 0.080796 | 0.093691 | 0.058338 | 0.035925 | 0 | 0 | 0 | 0 | 0 | 0 | 0.3523515 | 0.4860329 | 0.04384712 | 0.1107443 | 0.004524304 | 0.00119055 | 0 | 0.0009820242 | 0.9996727 | 0.6596923 | 0.3409624
Partially hydroxylated bastnäsite | 17-MP-4H-1 | Stock | 17_MP_4H_1_s8_bas | 0 | 0 | 0 | 0 | 0 | 0.042187 | 26.949 | 35.9553 | 3.12418 | 7.87007 | 0.314503 | 0 | 0 | 0.05926 | 5.64489 | 19.92352 | -2.37968 | 74.213053 | 0 | 0.014079 | 0.017323 | 0.067461 | 0.087567 | 0.04661 | 0.040761 | 0.247136 | 0.236908 | 0.233005 | 0.248535 | 0.073676 | 0.080808 | 0.093706 | 0.057424 | 0.035877 | 0 | 0 | 0 | 0 | 0 | 0.0008253741 | 0.3654116 | 0.483937 | 0.04184817 | 0.1033324 | 0.00398442 | 0 | 0 | 0.0004957682 | 0.9998347 | 0.6563433 | 0.3439873
Partially hydroxylated bastnäsite | 85-9-9 | Stock | 85-9-9_s2_bas | 0 | 0.049799 | 0 | 0 | 0.049505 | 0.047859 | 22.5951 | 37.79 | 2.97098 | 10.6474 | 0.584184 | 0.280072 | 0 | 0.132385 | 5.65957 | 20.12159 | -2.38496 | 74.867736 | 0.06651597 | 0.014109 | 0.017289 | 0.067601 | 0.087537 | 0.046661 | 0.040915 | 0.248691 | 0.236312 | 0.23292 | 0.250031 | 0.073574 | 0.080865 | 0.093808 | 0.056909 | 0.035724 | 0 | 0.001942329 | 0 | 0 | 0.001044953 | 0.0009271273 | 0.3033594 | 0.5036239 | 0.03940431 | 0.138422 | 0.007328136 | 0.00348134 | 0 | 0.001096628 | 1.00063 | 0.6515722 | 0.3471674
Partially hydroxylated bastnäsite | 85-9-9 | Stock | 85-9-9_s11_bas | 0 | 0.047818 | 0 | 0 | 0 | 0 | 22.2604 | 38.1454 | 3.12425 | 11.1747 | 0.554628 | 0.180388 | 0 | 0.152453 | 5.68924 | 20.24368 | -2.39855 | 75.439766 | 0.06338567 | 0.014207 | 0.017392 | 0.06791 | 0.08798 | 0.046937 | 0.041154 | 0.248998 | 0.237361 | 0.233814 | 0.250655 | 0.073943 | 0.08124 | 0.094225 | 0.05667 | 0.035684 | 0 | 0.001853816 | 0 | 0 | 0 | 0 | 0.2970634 | 0.5052945 | 0.04118724 | 0.1444011 | 0.006915421 | 0.00222873 | 0 | 0.001255248 | 1.0002 | 0.651038 | 0.3485629
Partially hydroxylated bastnäsite | 85-9-9 | Stock | 85-9-9_s16_bas | 0 | 0 | 0 | 0 | 0.05269 | 0 | 22.9732 | 37.128 | 3.28932 | 10.6759 | 0.599929 | 0.185219 | 0 | 0.116431 | 5.64084 | 20.07153 | -2.37684 | 74.851568 | 0 | 0.014121 | 0.017315 | 0.067626 | 0.087636 | 0.046737 | 0.040946 | 0.248364 | 0.236746 | 0.233181 | 0.249798 | 0.073641 | 0.08088 | 0.093804 | 0.057256 | 0.035771 | 0 | 0 | 0 | 0 | 0.001114956 | 0 | 0.3092052 | 0.4960358 | 0.0437353 | 0.1391388 | 0.007544418 | 0.002308045 | 0 | 0.000966877 | 1.000049 | 0.6510359 | 0.3488654
Partially hydroxylated bastnäsite | 17-MP-4H-1 | Stock | 17_MP_4H_1_s7_bas | 0 | 0 | 0 | 0 | 0 | 0 | 26.5501 | 35.2769 | 3.45694 | 9.38213 | 0.407162 | 0.097702 | 0 | 0.124695 | 5.66334 | 20.1641 | -2.3873 | 75.170934 | 0 | 0.01408 | 0.017302 | 0.067239 | 0.087301 | 0.046503 | 0.0407 | 0.245423 | 0.235682 | 0.231769 | 0.247217 | 0.073534 | 0.080652 | 0.09355 | 0.056527 | 0.035412 | 0 | 0 | 0 | 0 | 0 | 0 | 0.3557074 | 0.469141 | 0.04575297 | 0.1217157 | 0.005096765 | 0.001211891 | 0 | 0.001030749 | 0.9996564 | 0.6506317 | 0.3500554
Partially hydroxylated bastnäsite | 85-9-9 | Stock | 85-9-9_s12_bas | 0 | 0.12488 | 0 | 0 | 0 | 0 | 23.2068 | 37.1721 | 3.25301 | 10.674 | 0.570118 | 0.167972 | 0 | 0.162486 | 5.62877 | 20.18509 | -2.37329 | 75.044 | 0.166409 | 0.014056 | 0.017213 | 0.067224 | 0.087098 | 0.04646 | 0.040724 | 0.246707 | 0.235083 | 0.231571 | 0.248226 | 0.073209 | 0.080422 | 0.093284 | 0.057891 | 0.035455 | 0 | 0.004855421 | 0 | 0 | 0 | 0 | 0.310592 | 0.493831 | 0.04300918 | 0.1383313 | 0.007129194 | 0.002081351 | 0 | 0.00134174 | 1.001171 | 0.6459879 | 0.3516696
Partially hydroxylated bastnäsite | 17-MP-4H-1 | Stock | 17_MP_4H_1_s15_bas | 0 | 0 | 0 | 0 | 0 | 0.072656 | 26.2333 | 36.5347 | 2.75058 | 8.99055 | 0.372031 | 0.127183 | 0 | 0.0829 | 5.62709 | 20.14241 | -2.37166 | 75.008344 | 0 | 0.013962 | 0.017158 | 0.066698 | 0.086617 | 0.046152 | 0.040363 | 0.243438 | 0.234096 | 0.230127 | 0.24517 | 0.072896 | 0.079934 | 0.092676 | 0.057868 | 0.03523 | 0 | 0 | 0 | 0 | 0 | 0.001406042 | 0.3518416 | 0.4863916 | 0.03644344 | 0.1167613 | 0.004662019 | 0.001579272 | 0 | 0.0006860032 | 0.9997713 | 0.6471635 | 0.3532938
Partially hydroxylated bastnäsite | 85-9-9 | Stock | 85-9-9_s12_bas | 0 | 0.200551 | 0 | 0 | 0 | 0 | 22.7132 | 36.8922 | 3.22596 | 11.931 | 0.624911 | 0.204567 | 0 | 0.142171 | 5.62485 | 20.35634 | -2.36954 | 75.591838 | 0.2653077 | 0.01419 | 0.017371 | 0.067811 | 0.087862 | 0.046898 | 0.04112 | 0.248463 | 0.237018 | 0.233445 | 0.250207 | 0.073839 | 0.081099 | 0.094059 | 0.056425 | 0.035588 | 0 | 0.007731961 | 0 | 0 | 0 | 0 | 0.3014284 | 0.4859892 | 0.04229271 | 0.1533208 | 0.007748625 | 0.002513477 | 0 | 0.00116411 | 1.002189 | 0.6401071 | 0.3555143
Partially hydroxylated bastnäsite | 17-MP-4H-1 | Stock | 17_MP_4H_1_s5_bas | 0 | 0 | 0 | 0 | 0 | 0 | 26.4751 | 36.8547 | 2.90583 | 8.32748 | 0.414632 | 0 | 0 | 0.093856 | 5.59376 | 20.11457 | -2.35576 | 74.977742 | 0 | 0.014067 | 0.017269 | 0.067224 | 0.087248 | 0.046479 | 0.040669 | 0.245729 | 0.235734 | 0.231854 | 0.24737 | 0.073422 | 0.080547 | 0.093404 | 0.05717 | 0.035516 | 0 | 0 | 0 | 0 | 0 | 0 | 0.355576 | 0.4913307 | 0.03855367 | 0.1082996 | 0.005203053 | 0 | 0 | 0.0007777395 | 0.9997408 | 0.6442205 | 0.356298
Partially hydroxylated bastnäsite | 17-MP-4H-1 | Stock | 17_MP_4H_1_s5_bas | 0 | 0 | 0 | 0 | 0 | 0.068006 | 26.3832 | 36.2848 | 2.9159 | 9.18695 | 0.335775 | 0.161529 | 0 | 0.121383 | 5.60648 | 20.21756 | -2.36228 | 75.268154 | 0 | 0.014108 | 0.01732 | 0.067405 | 0.087483 | 0.046617 | 0.040798 | 0.246208 | 0.236286 | 0.232395 | 0.247961 | 0.073615 | 0.080749 | 0.093636 | 0.056654 | 0.035517 | 0 | 0 | 0 | 0 | 0 | 0.001311163 | 0.3525367 | 0.4812689 | 0.0384902 | 0.1188684 | 0.004192044 | 0.001998301 | 0 | 0.001000719 | 0.9996664 | 0.6423962 | 0.3582709
Partially hydroxylated bastnäsite | 85-9-9 | Stock | 85-9-9_s3_bas | 0 | 0.025067 | 0 | 0 | 0 | 0.144573 | 22.6555 | 36.0214 | 3.06677 | 10.5265 | 0.557635 | 0.341735 | 0 | 0.1224 | 5.42498 | 19.67483 | -2.28866 | 73.16954 | 0.03425879 | 0.013911 | 0.017118 | 0.066963 | 0.086734 | 0.046174 | 0.04044 | 0.247527 | 0.234708 | 0.231397 | 0.248318 | 0.072901 | 0.080112 | 0.092944 | 0.056268 | 0.035986 | 0 | 0.0009998988 | 0 | 0 | 0 | 0.002864273 | 0.3110773 | 0.4909548 | 0.0415984 | 0.1399578 | 0.007153941 | 0.004344279 | 0 | 0.00103694 | 0.9999877 | 0.6387468 | 0.3612779
Partially hydroxylated bastnäsite | 85-9-9 | Stock | 85-9-9_s9_bas | 0 | 0.068868 | 0 | 0 | 0 | 0 | 22.6133 | 36.8927 | 3.32103 | 9.94307 | 0.595426 | 0.262039 | 0 | 0.096691 | 5.43262 | 19.76276 | -2.29175 | 73.627565 | 0.09353562 | 0.014047 | 0.017264 | 0.067518 | 0.087462 | 0.046579 | 0.040798 | 0.249101 | 0.236578 | 0.233168 | 0.25008 | 0.073502 | 0.080763 | 0.09369 | 0.058138 | 0.036125 | 0 | 0.002734856 | 0 | 0 | 0 | 0 | 0.3091163 | 0.5005928 | 0.0448468 | 0.1316124 | 0.007604775 | 0.003316327 | 0 | 0.0008154951 | 1.00064 | 0.6368002 | 0.3619203
Partially hydroxylated bastnäsite | 85-9-9 | Stock | 85-9-9_s18_bas | 0 | 0 | 0 | 0 | 0 | 0 | 20.5625 | 38.3498 | 3.8518 | 11.7492 | 0.627827 | 0.10671 | 0 | 0.092055 | 5.48571 | 20.14586 | -2.31285 | 75.247837 | 0 | 0.014124 | 0.017328 | 0.067575 | 0.087593 | 0.046725 | 0.040946 | 0.247724 | 0.236459 | 0.232848 | 0.249361 | 0.073627 | 0.080878 | 0.093805 | 0.057366 | 0.035635 | 0 | 0 | 0 | 0 | 0 | 0 | 0.2757375 | 0.5104688 | 0.05102516 | 0.1525621 | 0.007866119 | 0.001324825 | 0 | 0.000761631 | 0.9997461 | 0.6307956 | 0.3697122
Partially hydroxylated bastnäsite | 85-9-59 | Stock | 85-9-59_s13_bas | 0 | 0 | 0 | 0 | 0 | 0.055402 | 22.5821 | 36.3658 | 3.27097 | 11.7188 | 0.778779 | 0.291207 | 0 | 0.151258 | 5.47315 | 20.11546 | -2.30652 | 75.007656 | 0 | 0.013935 | 0.0173 | 0.066446 | 0.086728 | 0.046215 | 0.040241 | 0.239346 | 0.234988 | 0.23002 | 0.241947 | 0.07309 | 0.07987 | 0.092491 | 0.054815 | 0.035162 | 0 | 0 | 0 | 0 | 0 | 0.001073578 | 0.3032773 | 0.4847914 | 0.04339631 | 0.1523972 | 0.009772157 | 0.003620853 | 0 | 0.001253347 | 0.9995822 | 0.6303022 | 0.3705334
Partially hydroxylated bastnäsite | 85-9-59 | Stock | 85-9-59_s17_bas | 0 | 0 | 0 | 0 | 0 | 0.123074 | 22.8096 | 36.6042 | 3.90393 | 11.6686 | 0.752019 | 0.095714 | 0 | 0.211744 | 5.54702 | 20.38081 | -2.33932 | 75.834063 | 0 | 0.013954 | 0.017278 | 0.066319 | 0.086574 | 0.046204 | 0.040238 | 0.237951 | 0.234323 | 0.229288 | 0.240912 | 0.072938 | 0.07968 | 0.092262 | 0.055655 | 0.034775 | 0 | 0 | 0 | 0 | 0 | 0.002353873 | 0.3023443 | 0.4816164 | 0.05111953 | 0.1497688 | 0.009313515 | 0.001174608 | 0 | 0.0017317 | 0.9994228 | 0.6304923 | 0.3706622
Partially hydroxylated bastnäsite | 85-9-9 | Stock | 85-9-9_s15_bas | 0 | 0.102784 | 0 | 0 | 0 | 0 | 22.5712 | 36.8642 | 3.10539 | 11.6882 | 0.634039 | 0.263856 | 0 | 0.183284 | 5.4575 | 20.1899 | -2.30099 | 75.126885 | 0.1368139 | 0.014163 | 0.017369 | 0.067782 | 0.087843 | 0.046851 | 0.041062 | 0.248608 | 0.237122 | 0.233543 | 0.250212 | 0.073841 | 0.081098 | 0.09406 | 0.057488 | 0.035765 | 0 | 0.00399536 | 0 | 0 | 0 | 0 | 0.3020133 | 0.4896238 | 0.04104765 | 0.1514389 | 0.00792662 | 0.003268676 | 0 | 0.00151312 | 1.000827 | 0.6261827 | 0.3721625
Partially hydroxylated bastnäsite | 17-MP-4H-1 | Stock | 17_MP_4H_1_s11_bas | 0 | 0 | 0 | 0 | 0 | 0 | 26.4132 | 36.5433 | 2.99614 | 9.19188 | 0.451271 | 0 | 0 | 0 | 5.48632 | 20.25296 | -2.31109 | 75.595791 | 0 | 0.014133 | 0.017338 | 0.067427 | 0.087545 | 0.04668 | 0.040842 | 0.245915 | 0.236439 | 0.232455 | 0.247778 | 0.07367 | 0.080791 | 0.093676 | 0.056159 | 0.03549 | 0 | 0 | 0 | 0 | 0 | 0 | 0.3523208 | 0.4838505 | 0.03948026 | 0.1187244 | 0.005624129 | 0 | 0 | 0 | 1 | 0.6275296 | 0.3724704
Partially hydroxylated bastnäsite | 17-MP-4H-1 | Stock | 17_MP_4H_1_s7_bas | 0 | 0 | 0 | 0 | 0 | 0 | 26.645 | 35.7021 | 2.92127 | 9.36451 | 0.39541 | 0.108615 | 0 | 0 | 5.44626 | 20.12825 | -2.29568 | 75.136905 | 0 | 0.014022 | 0.01723 | 0.066972 | 0.086957 | 0.046315 | 0.040526 | 0.244747 | 0.234836 | 0.23096 | 0.246382 | 0.073256 | 0.080362 | 0.093214 | 0.057171 | 0.035426 | 0 | 0 | 0 | 0 | 0 | 0 | 0.3576147 | 0.4756414 | 0.03873219 | 0.1217035 | 0.004958473 | 0.001349656 | 0 | 0 | 1 | 0.6268071 | 0.3731929
Partially hydroxylated bastnäsite | 85-9-59 | Stock | 85-9-59_s1_bas | 0 | 0 | 0 | 0 | 0 | 0.07872 | 22.9207 | 37.1253 | 3.04206 | 11.4388 | 0.712171 | 0.276247 | 0 | 0.08673 | 5.48117 | 20.25046 | -2.31041 | 75.515278 | 0 | 0.013949 | 0.017271 | 0.066391 | 0.086624 | 0.046197 | 0.040241 | 0.239025 | 0.234554 | 0.229643 | 0.241688 | 0.072982 | 0.079773 | 0.092376 | 0.056944 | 0.035003 | 0 | 0 | 0 | 0 | 0 | 0.001515264 | 0.3057726 | 0.491617 | 0.04009029 | 0.1477643 | 0.008876783 | 0.003411943 | 0 | 0.0007138671 | 0.999762 | 0.6270178 | 0.3734582
Partially hydroxylated bastnäsite | 85-9-59 | Stock | 85-9-59_s1_bas | 0 | 0 | 0 | 0 | 0 | 0.081503 | 24.4384 | 37.6465 | 3.41396 | 11.5268 | 0.479628 | 0 | 0 | 0 | 5.61332 | 20.77653 | -2.37837 | 77.505288 | 0 | 0.014011 | 0.017256 | 0.066243 | 0.086431 | 0.046184 | 0.040269 | 0.236824 | 0.23331 | 0.228366 | 0.240132 | 0.072866 | 0.07964 | 0.092231 | 0.057897 | 0.034223 | 0 | 0 | 0 | 0 | 0 | 0.00152911 | 0.3177646 | 0.4858963 | 0.04385225 | 0.1451309 | 0.005826904 | 0 | 0 | 0 | 1 | 0.6258761 | 0.3741239
Partially hydroxylated bastnäsite | 17-MP-4H-1 | Stock | 17_MP_4H_1_s15_bas | 0 | 0 | 0 | 0 | 0 | 0 | 26.7429 | 36.4801 | 2.84056 | 8.46277 | 0.382442 | 0.185766 | 0 | 0.090429 | 5.43832 | 20.14202 | -2.29131 | 75.094538 | 0 | 0.013967 | 0.017161 | 0.066729 | 0.086654 | 0.046163 | 0.040372 | 0.243583 | 0.234199 | 0.230237 | 0.245299 | 0.072929 | 0.07997 | 0.092721 | 0.05574 | 0.035289 | 0 | 0 | 0 | 0 | 0 | 0 | 0.3586834 | 0.4856741 | 0.03763634 | 0.1099091 | 0.004792575 | 0.00230676 | 0 | 0.0007483207 | 0.9997506 | 0.6254655 | 0.3750334
Partially hydroxylated bastnäsite | 17-MP-4H-1 | Stock | 17_MP_4H_1_s12_bas | 0 | 0 | 0 | 0 | 0.056834 | 0.044127 | 28.7788 | 35.0822 | 2.82295 | 8.58254 | 0.318402 | 0.120743 | 0 | 0 | 5.4363 | 20.32456 | -2.28921 | 75.705635 | 0 | 0.013998 | 0.017177 | 0.066775 | 0.086707 | 0.046203 | 0.040428 | 0.243424 | 0.234082 | 0.230133 | 0.245278 | 0.073019 | 0.080057 | 0.092841 | 0.057712 | 0.035123 | 0 | 0 | 0 | 0 | 0.001187674 | 0.0008462944 | 0.3825228 | 0.4628685 | 0.03706709 | 0.1104635 | 0.003954222 | 0.001485867 | 0 | 0 | 1.000396 | 0.6196178 | 0.3795904
Partially hydroxylated bastnäsite | 85-9-9 | Stock | 85-9-9_s12_bas | 0 | 0.116126 | 0 | 0 | 0 | 0.042981 | 21.9892 | 37.8456 | 3.64317 | 11.3156 | 0.61369 | 0.090704 | 0 | 0.116013 | 5.41417 | 20.30223 | -2.2837 | 75.497964 | 0.1538134 | 0.01406 | 0.017203 | 0.067151 | 0.087007 | 0.04645 | 0.040725 | 0.246151 | 0.234702 | 0.231176 | 0.247813 | 0.073125 | 0.08034 | 0.093188 | 0.056655 | 0.03533 | 0 | 0.004489007 | 0 | 0 | 0 | 0.000825222 | 0.2925979 | 0.4998773 | 0.04788968 | 0.1458001 | 0.00762977 | 0.001117434 | 0 | 0.0009524579 | 1.001179 | 0.6177739 | 0.3798684
Partially hydroxylated bastnäsite | 85-9-9 | Stock | 85-9-9_s20_bas | 0 | 0.028383 | 0 | 0 | 0 | 0 | 22.8285 | 37.9269 | 3.42219 | 10.3619 | 0.470808 | 0.248157 | 0 | 0.066996 | 5.38509 | 20.17208 | -2.26967 | 75.258455 | 0.03771403 | 0.014018 | 0.017173 | 0.067021 | 0.086873 | 0.046338 | 0.040597 | 0.245741 | 0.234556 | 0.230972 | 0.24729 | 0.073023 | 0.080201 | 0.093017 | 0.057717 | 0.035405 | 0 | 0.001104262 | 0 | 0 | 0 | 0 | 0.305726 | 0.5041834 | 0.04527514 | 0.1343732 | 0.005891141 | 0.003076911 | 0 | 0.0005535809 | 1.000184 | 0.6184204 | 0.3812125
Partially hydroxylated bastnäsite | 85-9-59 | Stock | 85-9-59_s13_bas | 0 | 0 | 0 | 0 | 0 | 0.094949 | 21.2289 | 36.9857 | 4.05441 | 12.2757 | 0.688658 | 0.143242 | 0.161682 | 0.06547 | 5.39224 | 20.24674 | -2.27175 | 75.538292 | 0 | 0.013936 | 0.017283 | 0.066343 | 0.086599 | 0.046188 | 0.040225 | 0.238636 | 0.234486 | 0.229512 | 0.241382 | 0.072979 | 0.079759 | 0.092368 | 0.057672 | 0.034986 | 0 | 0 | 0 | 0 | 0 | 0.001827988 | 0.2832553 | 0.4898584 | 0.05344153 | 0.1586044 | 0.008585285 | 0.001769516 | 0.001939016 | 0.0005389769 | 0.9998203 | 0.616958 | 0.3834013
Partially hydroxylated bastnäsite | 17-MP-4H-1 | Stock | 17_MP_4H_1_s15_bas | 0 | 0 | 0 | 0 | 0 | 0.040883 | 25.7071 | 36.8594 | 2.77863 | 8.71523 | 0.414943 | 0.227265 | 0.118761 | 0.112731 | 5.34499 | 20.08173 | -2.25227 | 74.821329 | 0 | 0.013946 | 0.017144 | 0.066664 | 0.086567 | 0.046118 | 0.040329 | 0.243496 | 0.234036 | 0.230088 | 0.245164 | 0.07284 | 0.07988 | 0.092612 | 0.05656 | 0.035346 | 0 | 0 | 0 | 0 | 0 | 0.0007935599 | 0.3458259 | 0.492197 | 0.03692631 | 0.1135277 | 0.005215471 | 0.002830548 | 0.001435978 | 0.0009356753 | 0.9996881 | 0.6165769 | 0.3840469
Partially hydroxylated bastnäsite | 85-9-9 | Stock | 85-9-9_s9_bas | 0 | 0.082265 | 0 | 0 | 0 | 0 | 22.2457 | 37.8194 | 3.3397 | 10.9152 | 0.581615 | 0.171357 | 0 | 0.124997 | 5.34377 | 20.15838 | -2.25335 | 75.072972 | 0.10958 | 0.014057 | 0.017218 | 0.067251 | 0.087123 | 0.046469 | 0.040737 | 0.247004 | 0.235148 | 0.23168 | 0.24846 | 0.073234 | 0.080474 | 0.093351 | 0.056874 | 0.035555 | 0 | 0.003202758 | 0 | 0 | 0 | 0 | 0.2981235 | 0.5030961 | 0.04421384 | 0.1416446 | 0.007282598 | 0.002126109 | 0 | 0.001033539 | 1.000723 | 0.6140924 | 0.3844614
Partially hydroxylated bastnäsite | 85-9-9 | Stock | 85-9-9_s3_bas | 0 | 0 | 0 | 0 | 0 | 0.14951 | 22.9185 | 37.0827 | 3.42717 | 10.6459 | 0.593867 | 0.259913 | 0 | 0.183569 | 5.35604 | 20.14897 | -2.25596 | 74.92805 | 0 | 0.014129 | 0.017324 | 0.067729 | 0.087712 | 0.046754 | 0.040995 | 0.249009 | 0.236796 | 0.233362 | 0.250419 | 0.073713 | 0.080995 | 0.093958 | 0.056949 | 0.035813 | 0 | 0 | 0 | 0 | 0 | 0.002892381 | 0.3072833 | 0.4935263 | 0.04539302 | 0.1382145 | 0.007439479 | 0.00322637 | 0 | 0.001518551 | 0.9994938 | 0.6157897 | 0.3852227
Partially hydroxylated bastnäsite | 17-MP-4H-1 | Stock | 17_MP_4H_1_s5_bas | 0 | 0 | 0 | 0 | 0 | 0 | 25.9791 | 36.8718 | 3.38433 | 8.4402 | 0.378013 | 0.084553 | 0 | 0.071052 | 5.32938 | 20.14919 | -2.2448 | 75.137996 | 0 | 0.014065 | 0.017271 | 0.067223 | 0.08725 | 0.046482 | 0.040674 | 0.2457 | 0.23572 | 0.231841 | 0.247365 | 0.073419 | 0.080545 | 0.093407 | 0.057221 | 0.035551 | 0 | 0 | 0 | 0 | 0 | 0 | 0.348315 | 0.4907142 | 0.04482513 | 0.109577 | 0.004735387 | 0.001049568 | 0 | 0.0005877623 | 0.9998041 | 0.612718 | 0.3876738
Partially hydroxylated bastnäsite | 17-MP-4H-1 | Stock | 17_MP_4H_1_s12_bas | 0 | 0 | 0 | 0 | 0 | 0.055963 | 25.8115 | 35.9245 | 3.37174 | 8.82256 | 0.464044 | 0.125491 | 0 | 0.090437 | 5.28098 | 20.00462 | -2.22598 | 74.519835 | 0 | 0.013942 | 0.017161 | 0.066739 | 0.086664 | 0.046151 | 0.040355 | 0.244116 | 0.234381 | 0.230462 | 0.245655 | 0.072936 | 0.079985 | 0.092752 | 0.055804 | 0.0355 | 0 | 0 | 0 | 0 | 0 | 0.001090458 | 0.3485688 | 0.481562 | 0.0449811 | 0.1153688 | 0.00585511 | 0.001568994 | 0 | 0.0007535269 | 0.9997488 | 0.6115411 | 0.3889612
Partially hydroxylated bastnäsite | 85-9-59 | Stock | 85-9-59_s2_syn_par | 0 | 0.039509 | 0 | 0 | 0 | 0.087331 | 22.1648 | 37.9743 | 3.90187 | 11.3168 | 0.605412 | 0.108903 | 0 | 0.056988 | 5.37548 | 20.42009 | -2.2678 | 76.072085 | 0.05193627 | 0.013974 | 0.017283 | 0.066399 | 0.086643 | 0.046236 | 0.040282 | 0.238485 | 0.234432 | 0.229476 | 0.241369 | 0.072991 | 0.079782 | 0.092388 | 0.058298 | 0.034831 | 0 | 0.001518459 | 0 | 0 | 0 | 0.001667052 | 0.2932324 | 0.4986824 | 0.0509943 | 0.144974 | 0.007483414 | 0.001333894 | 0 | 0.0004651669 | 1.000351 | 0.6098194 | 0.3894784
Partially hydroxylated bastnäsite | 85-9-9 | Stock | 85-9-9_s17_bas | 0 | 0.056405 | 0 | 0 | 0 | 0.062566 | 22.061 | 37.507 | 3.57996 | 12.2208 | 0.566735 | 0.157772 | 0 | 0 | 5.35825 | 20.40628 | -2.25634 | 76.093267 | 0.07412614 | 0.014103 | 0.017261 | 0.06732 | 0.087255 | 0.04659 | 0.040846 | 0.246314 | 0.235302 | 0.231692 | 0.248159 | 0.073346 | 0.080554 | 0.093427 | 0.055481 | 0.035289 | 0 | 0.002169293 | 0 | 0 | 0 | 0.001195123 | 0.2920565 | 0.4928789 | 0.04681883 | 0.1566606 | 0.00701007 | 0.001933771 | 0 | 0 | 1.000723 | 0.6082758 | 0.390278
Partially hydroxylated bastnäsite | 85-9-59 | Stock | 85-9-59_s15_bas | 0 | 0 | 0 | 0 | 0 | 0.099986 | 22.935 | 36.6162 | 3.44461 | 11.3675 | 0.819777 | 0.236991 | 0.093954 | 0.09045 | 5.32603 | 20.25586 | -2.24479 | 75.514032 | 0 | 0.014046 | 0.017408 | 0.066896 | 0.087306 | 0.046566 | 0.040547 | 0.240636 | 0.236518 | 0.23149 | 0.243396 | 0.073532 | 0.080339 | 0.093019 | 0.057372 | 0.035301 | 0 | 0 | 0 | 0 | 0 | 0.001924096 | 0.3058819 | 0.4847463 | 0.04538327 | 0.1468042 | 0.01021531 | 0.00292631 | 0.001126263 | 0.0007442878 | 0.9997519 | 0.6091083 | 0.3913879
Partially hydroxylated bastnäsite | 85-9-59 | Stock | 85-9-59_s13_bas | 0 | 0 | 0 | 0 | 0 | 0.120534 | 20.8526 | 37.1296 | 3.43885 | 12.1975 | 0.707739 | 0.274686 | 0.329536 | 0.068461 | 5.2708 | 20.08803 | -2.22203 | 74.930511 | 0 | 0.013908 | 0.017267 | 0.066314 | 0.086554 | 0.046141 | 0.040174 | 0.238988 | 0.234558 | 0.229605 | 0.241561 | 0.072924 | 0.079705 | 0.092295 | 0.057309 | 0.03518 | 0 | 0 | 0 | 0 | 0 | 0.002338894 | 0.2804327 | 0.4956497 | 0.04568591 | 0.1588392 | 0.008892874 | 0.003420097 | 0.003983278 | 0.0005680531 | 0.9998106 | 0.6078281 | 0.3925506
Partially hydroxylated bastnäsite | 17-MP-4H-1 | Stock | 17_MP_4H_1_s10_bas | 0 | 0 | 0 | 0 | 0 | 0 | 27.1034 | 35.9277 | 2.49766 | 9.28631 | 0.45867 | 0.296152 | 0 | 0.136156 | 5.28855 | 20.27221 | -2.23013 | 75.569892 | 0 | 0.014161 | 0.01738 | 0.067596 | 0.087754 | 0.04677 | 0.040928 | 0.246516 | 0.236959 | 0.232997 | 0.24841 | 0.073856 | 0.080989 | 0.093904 | 0.056267 | 0.035606 | 0 | 0 | 0 | 0 | 0 | 0 | 0.3611839 | 0.475248 | 0.03288052 | 0.1198302 | 0.005710914 | 0.003653868 | 0 | 0.001119486 | 0.9996268 | 0.6043341 | 0.3964122
Partially hydroxylated bastnäsite | 85-9-9 | Stock | 85-9-9_s16_bas | 0 | 0.026987 | 0 | 0 | 0 | 0 | 23.7997 | 36.8049 | 3.35298 | 11.0994 | 0.530813 | 0.146103 | 0 | 0.118689 | 5.27779 | 20.30841 | -2.22246 | 75.733896 | 0.03563398 | 0.01403 | 0.017172 | 0.067024 | 0.086861 | 0.046357 | 0.040635 | 0.24549 | 0.234338 | 0.230765 | 0.247192 | 0.073013 | 0.080181 | 0.092998 | 0.055609 | 0.035252 | 0 | 0.001042902 | 0 | 0 | 0 | 0 | 0.3165929 | 0.4859836 | 0.04406172 | 0.1429709 | 0.006597386 | 0.001799378 | 0 | 0.0009741314 | 1.000023 | 0.6020294 | 0.3979247
Partially hydroxylated bastnäsite | 85-9-9 | Stock | 85-9-9_s13_bas | 0 | 0.058889 | 0 | 0 | 0 | 0 | 23.3034 | 36.9814 | 3.37374 | 11.3316 | 0.523364 | 0.125099 | 0 | 0.155572 | 5.25942 | 20.3057 | -2.2186 | 75.638603 | 0.07785575 | 0.014151 | 0.017326 | 0.067613 | 0.087612 | 0.046745 | 0.040989 | 0.247633 | 0.236271 | 0.232699 | 0.249386 | 0.073655 | 0.080901 | 0.093839 | 0.058694 | 0.035531 | 0 | 0.002276045 | 0 | 0 | 0 | 0 | 0.3100323 | 0.4883793 | 0.04434044 | 0.1459813 | 0.006505672 | 0.001540902 | 0 | 0.001277016 | 1.000333 | 0.600014 | 0.39932
Partially hydroxylated bastnäsite | 17-MP-4H-1 | Stock | 17_MP_4H_1_s11_bas | 0 | 0 | 0 | 0 | 0 | 0 | 26.5132 | 37.8714 | 2.74428 | 8.70001 | 0.367134 | 0.15027 | 0 | 0 | 5.28284 | 20.45658 | -2.22651 | 76.346294 | 0 | 0.014147 | 0.017315 | 0.067328 | 0.087405 | 0.04663 | 0.040813 | 0.245016 | 0.235814 | 0.231824 | 0.24709 | 0.073554 | 0.080678 | 0.093538 | 0.057172 | 0.03526 | 0 | 0 | 0 | 0 | 0 | 0 | 0.3501344 | 0.496444 | 0.03580155 | 0.1112528 | 0.004529997 | 0.001837293 | 0 | 0 | 1 | 0.5982408 | 0.4017592
Partially hydroxylated bastnäsite | 17-MP-4H-1 | Stock | 17_MP_4H_1_s12_bas | 0 | 0 | 0 | 0 | 0 | 0 | 27.8951 | 35.789 | 2.84407 | 8.29006 | 0.359839 | 0.160774 | 0 | 0.081502 | 5.21734 | 20.20978 | -2.19786 | 75.338843 | 0 | 0.014029 | 0.017228 | 0.067003 | 0.086993 | 0.046337 | 0.040542 | 0.244448 | 0.234968 | 0.231019 | 0.246241 | 0.073235 | 0.080304 | 0.093119 | 0.056667 | 0.03537 | 0 | 0 | 0 | 0 | 0 | 0 | 0.3728826 | 0.4748757 | 0.0375565 | 0.1073051 | 0.004494206 | 0.001989727 | 0 | 0.0006721864 | 0.9997759 | 0.5980385 | 0.4024096
Partially hydroxylated bastnäsite | 85-9-9 | Stock | 85-9-9_s19_bas | 0 | 0 | 0 | 0 | 0.049023 | 0 | 21.5349 | 37.4788 | 3.46944 | 11.6204 | 0.570543 | 0.178229 | 0 | 0 | 5.14426 | 20.0361 | -2.16623 | 74.852312 | 0 | 0.014108 | 0.017325 | 0.06764 | 0.08767 | 0.04675 | 0.040953 | 0.248344 | 0.236904 | 0.233302 | 0.24982 | 0.073651 | 0.080883 | 0.093797 | 0.056922 | 0.035879 | 0 | 0 | 0 | 0 | 0.001039194 | 0 | 0.290359 | 0.5016078 | 0.04621176 | 0.1517162 | 0.007187559 | 0.002224868 | 0 | 0 | 1.000346 | 0.5947729 | 0.4045343
Partially hydroxylated bastnäsite | 85-9-9 | Stock | 85-9-9_s19_bas | 0 | 0 | 0 | 0 | 0 | 0 | 22.2704 | 37.3074 | 3.38234 | 11.4566 | 0.591729 | 0.172733 | 0 | 0 | 5.15006 | 20.11283 | -2.17018 | 75.181202 | 0 | 0.014114 | 0.017317 | 0.067607 | 0.087627 | 0.046738 | 0.040946 | 0.248109 | 0.236713 | 0.233111 | 0.249625 | 0.073628 | 0.080856 | 0.093769 | 0.056887 | 0.035792 | 0 | 0 | 0 | 0 | 0 | 0 | 0.2991303 | 0.4974089 | 0.04487974 | 0.1490069 | 0.007426016 | 0.002148034 | 0 | 0 | 1 | 0.5931719 | 0.4068281
Partially hydroxylated bastnäsite | 17-MP-4H-1 | Stock | 17_MP_4H_1_s19_bas | 0 | 0 | 0 | 0 | 0 | 0 | 25.8946 | 35.3791 | 2.91452 | 9.20577 | 0.541455 | 0.247973 | 0.150454 | 0.081442 | 5.09931 | 19.92194 | -2.14937 | 74.333872 | 0 | 0.014039 | 0.017313 | 0.067282 | 0.0874 | 0.046523 | 0.040663 | 0.24606 | 0.236518 | 0.232501 | 0.247608 | 0.073565 | 0.080645 | 0.093503 | 0.057678 | 0.035899 | 0 | 0 | 0 | 0 | 0 | 0 | 0.3511424 | 0.4762194 | 0.03904288 | 0.1208795 | 0.006860205 | 0.003113236 | 0.00183378 | 0.0006813965 | 0.9997729 | 0.5929545 | 0.4074997
Partially hydroxylated bastnäsite | 85-9-59 | Stock | 85-9-59_s18_bas | 0 | 0 | 0 | 0 | 0 | 0.07028 | 23.4426 | 36.7194 | 3.17958 | 11.0912 | 0.737469 | 0.208113 | 0 | 0.126989 | 5.15971 | 20.22338 | -2.17357 | 75.378362 | 0 | 0.013832 | 0.017183 | 0.065978 | 0.086144 | 0.045885 | 0.039934 | 0.237887 | 0.233562 | 0.228573 | 0.240318 | 0.072618 | 0.079347 | 0.091887 | 0.055088 | 0.035162 | 0 | 0 | 0 | 0 | 0 | 0.001354616 | 0.3131538 | 0.4868932 | 0.04195873 | 0.1434659 | 0.009204417 | 0.002573858 | 0 | 0.001046635 | 0.9996511 | 0.5910348 | 0.409663
Partially hydroxylated bastnäsite | 85-9-59 | Stock | 85-9-59_s17_bas | 0 | 0.04053 | 0 | 0 | 0 | 0.075696 | 21.4562 | 36.608 | 3.56758 | 12.5883 | 0.953381 | 0.231349 | 0.163001 | 0.086402 | 5.157 | 20.26624 | -2.17439 | 75.567811 | 0.05363395 | 0.013894 | 0.01722 | 0.066105 | 0.086297 | 0.046064 | 0.040106 | 0.237566 | 0.23373 | 0.228728 | 0.240392 | 0.072688 | 0.079416 | 0.091947 | 0.056826 | 0.034897 | 0 | 0.001569524 | 0 | 0 | 0 | 0.001455921 | 0.2860126 | 0.4843894 | 0.04697933 | 0.1624867 | 0.01187407 | 0.00285518 | 0.001952954 | 0.0007106136 | 1.000286 | 0.589475 | 0.4099524
Partially hydroxylated bastnäsite | 85-9-59 | Stock | 85-9-59_s11_bas | 0 | 0.028872 | 0 | 0 | 0 | 0.116508 | 20.9475 | 38.2875 | 3.46515 | 12.6696 | 0.856936 | 0.216764 | 0 | 0.172162 | 5.21068 | 20.53442 | -2.1972 | 76.44345 | 0.0377691 | 0.013969 | 0.017261 | 0.066272 | 0.086478 | 0.046197 | 0.040255 | 0.237501 | 0.233835 | 0.228873 | 0.240636 | 0.072835 | 0.079608 | 0.092167 | 0.056542 | 0.034631 | 0 | 0.001103466 | 0 | 0 | 0 | 0.002211625 | 0.2755849 | 0.4999959 | 0.04503456 | 0.1614004 | 0.01053349 | 0.002640243 | 0 | 0.001397455 | 0.999902 | 0.5878324 | 0.4123636
Partially hydroxylated bastnäsite | 17-MP-4H-1 | Stock | 17_MP_4H_1_s2_bas | 0 | 0 | 0 | 0 | 0 | 0.047423 | 26.0411 | 35.8186 | 2.8169 | 9.45445 | 0.387073 | 0.11734 | 0 | 0 | 5.05849 | 20.01058 | -2.1308 | 74.635463 | 0 | 0.014031 | 0.017247 | 0.067171 | 0.087172 | 0.046436 | 0.040627 | 0.245989 | 0.235656 | 0.231836 | 0.24748 | 0.073342 | 0.080458 | 0.093303 | 0.057433 | 0.035726 | 0 | 0 | 0 | 0 | 0 | 0.0009237777 | 0.3515647 | 0.4799995 | 0.037568 | 0.1235949 | 0.004882469 | 0.001466647 | 0 | 0 | 1 | 0.5856022 | 0.4143978
Partially hydroxylated bastnäsite | 17-MP-4H-1 | Stock | 17_MP_4H_1_s2_bas | 0 | 0 | 0 | 0 | 0.081694 | 0 | 27.6628 | 36.17 | 3.00088 | 8.45699 | 0.336379 | 0.105802 | 0 | 0.096708 | 5.13254 | 20.34154 | -2.1613 | 75.732851 | 0 | 0.014098 | 0.017282 | 0.067284 | 0.08731 | 0.046532 | 0.040738 | 0.245537 | 0.235656 | 0.231788 | 0.247385 | 0.073477 | 0.080599 | 0.093469 | 0.055545 | 0.035422 | 0 | 0 | 0 | 0 | 0.001705753 | 0 | 0.367382 | 0.4768222 | 0.03937051 | 0.1087567 | 0.004173988 | 0.001300916 | 0 | 0.000792431 | 1.000304 | 0.5845073 | 0.4148838
Partially hydroxylated bastnäsite | 17-MP-4H-1 | Stock | 17_MP_4H_1_s10_bas | 0 | 0 | 0 | 0 | 0 | 0.05719 | 27.5309 | 35.5103 | 3.00945 | 8.77435 | 0.467196 | 0.24274 | 0 | 0 | 5.10619 | 20.25925 | -2.15275 | 75.534936 | 0 | 0.014149 | 0.017369 | 0.067553 | 0.087701 | 0.046739 | 0.040897 | 0.24643 | 0.236847 | 0.232886 | 0.248287 | 0.07382 | 0.080945 | 0.093863 | 0.058045 | 0.035647 | 0 | 0 | 0 | 0 | 0 | 0.00110036 | 0.3671155 | 0.470027 | 0.03964333 | 0.1132963 | 0.005820791 | 0.002996795 | 0 | 0 | 1 | 0.5838686 | 0.4161314
Partially hydroxylated bastnäsite | 84-6-125 | Stock | 84-6-125_s21_bas | 0 | 0.130108 | 0 | 0 | 0 | 0 | 29.5396 | 35.302 | 2.68178 | 7.92665 | 0.314655 | 0.083337 | 0 | 0 | 5.11318 | 20.40426 | -2.15576 | 75.848022 | 0.1715378 | 0.013939 | 0.017217 | 0.066297 | 0.086465 | 0.046056 | 0.040134 | 0.2387 | 0.233962 | 0.229096 | 0.241266 | 0.072904 | 0.079669 | 0.092285 | 0.055862 | 0.034929 | 0 | 0.005004352 | 0 | 0 | 0 | 0 | 0.3911015 | 0.4639492 | 0.03507589 | 0.1016232 | 0.003892424 | 0.001021542 | 0 | 0 | 1.001668 | 0.5805128 | 0.4161509
Partially hydroxylated bastnäsite | 17-MP-4H-1 | Stock | 17_MP_4H_1_s10_bas | 0 | 0 | 0 | 0 | 0 | 0.107507 | 26.7645 | 36.6709 | 2.75463 | 8.5487 | 0.393612 | 0.283969 | 0 | 0 | 5.10199 | 20.24775 | -2.15525 | 75.416311 | 0 | 0.01414 | 0.017358 | 0.067524 | 0.087662 | 0.04671 | 0.040865 | 0.246497 | 0.236819 | 0.232865 | 0.248261 | 0.073778 | 0.080917 | 0.093824 | 0.058456 | 0.035703 | 0 | 0 | 0 | 0 | 0 | 0.002069656 | 0.3570985 | 0.4856648 | 0.03630721 | 0.1104453 | 0.004906794 | 0.003507787 | 0 | 0 | 1 | 0.5837196 | 0.4162804
Partially hydroxylated bastnäsite | 84-6-125 | Stock | 84-6-125_s11_bas | 0 | 0.034048 | 0 | 0 | 0 | 0 | 28.6266 | 36.2509 | 2.66856 | 7.80461 | 0.330942 | 0.090274 | 0 | 0.077915 | 5.12106 | 20.34951 | -2.15646 | 75.771886 | 0.04493487 | 0.01389 | 0.017137 | 0.066074 | 0.086125 | 0.045883 | 0.040001 | 0.238288 | 0.232996 | 0.228264 | 0.240744 | 0.072591 | 0.079373 | 0.09195 | 0.055484 | 0.034831 | 0 | 0.001313113 | 0 | 0 | 0 | 0 | 0.3800331 | 0.4777015 | 0.03499688 | 0.1003278 | 0.004104914 | 0.001109552 | 0 | 0.00063819 | 1.000225 | 0.5829715 | 0.4165785
Partially hydroxylated bastnäsite | 85-9-59 | Stock | 85-9-59_s11_bas | 0 | 0.043767 | 0 | 0 | 0.056951 | 0.106697 | 20.618 | 38.0818 | 3.67428 | 12.3347 | 0.933955 | 0.258436 | 0.135552 | 0.161209 | 5.13197 | 20.43889 | -2.16426 | 76.036723 | 0.05756034 | 0.013928 | 0.017228 | 0.066162 | 0.086333 | 0.046103 | 0.040166 | 0.237459 | 0.233584 | 0.228643 | 0.240455 | 0.072704 | 0.079467 | 0.092007 | 0.056368 | 0.034734 | 0 | 0.001680561 | 0 | 0 | 0.001183461 | 0.002034853 | 0.2725179 | 0.4996341 | 0.04797571 | 0.1578685 | 0.01153387 | 0.003162532 | 0.001610363 | 0.001314665 | 1.000516 | 0.5816589 | 0.4173082
Partially hydroxylated bastnäsite | 85-9-59 | Stock | 85-9-59_s12_bas | 0 | 0 | 0 | 0 | 0 | 0 | 21.7653 | 36.4239 | 3.45068 | 12.3833 | 0.633263 | 0.218843 | 0.302167 | 0.159858 | 5.06731 | 20.13103 | -2.13718 | 75.177453 | 0 | 0.013927 | 0.017293 | 0.066339 | 0.086601 | 0.046143 | 0.040192 | 0.23875 | 0.234439 | 0.229487 | 0.241432 | 0.073041 | 0.079835 | 0.092469 | 0.055991 | 0.035124 | 0 | 0 | 0 | 0 | 0 | 0 | 0.2920817 | 0.4851905 | 0.04574515 | 0.1609142 | 0.007940071 | 0.002718979 | 0.003644651 | 0.001323583 | 0.9995588 | 0.5831133 | 0.4177691
Partially hydroxylated bastnäsite | 17-MP-4H-1 | Stock | 17_MP_4H_1_s17_bas | 0 | 0 | 0 | 0 | 0 | 0 | 25.7349 | 35.4595 | 2.97715 | 9.41398 | 0.378245 | 0.115581 | 0.227595 | 0 | 4.99023 | 19.89785 | -2.1016 | 74.306951 | 0 | 0.013969 | 0.017211 | 0.066937 | 0.086941 | 0.046303 | 0.040469 | 0.244974 | 0.235323 | 0.231344 | 0.246449 | 0.073142 | 0.080187 | 0.092967 | 0.057275 | 0.035772 | 0 | 0 | 0 | 0 | 0 | 0 | 0.3493992 | 0.4778793 | 0.03993014 | 0.1237631 | 0.004798143 | 0.001452845 | 0.002777355 | 0 | 1 | 0.5809728 | 0.4190272
Partially hydroxylated bastnäsite | 85-9-59 | Stock | 85-9-59_s2_bas | 0 | 0 | 0 | 0 | 0 | 0.092039 | 22.186 | 35.9975 | 3.72901 | 11.5024 | 0.692246 | 0.193641 | 0.176437 | 0.221962 | 5.02002 | 20.00192 | -2.11536 | 74.477234 | 0 | 0.013877 | 0.017239 | 0.066266 | 0.086474 | 0.046071 | 0.040116 | 0.239196 | 0.234425 | 0.22952 | 0.241616 | 0.072854 | 0.079624 | 0.092215 | 0.055967 | 0.035309 | 0 | 0 | 0 | 0 | 0 | 0.001793653 | 0.2996491 | 0.4826058 | 0.04975403 | 0.1504322 | 0.008735648 | 0.002421391 | 0.00214187 | 0.001849652 | 0.9993834 | 0.5814004 | 0.4198327
Partially hydroxylated bastnäsite | 85-9-9 | Stock | 85-9-9_s19_bas | 0 | 0 | 0 | 0 | 0 | 0 | 23.1786 | 36.8005 | 3.24538 | 11.5249 | 0.604714 | 0.247686 | 0 | 0 | 5.03946 | 20.22559 | -2.12428 | 75.60178 | 0 | 0.014025 | 0.017181 | 0.067031 | 0.086887 | 0.046368 | 0.040635 | 0.245515 | 0.234479 | 0.230883 | 0.247211 | 0.073034 | 0.080196 | 0.093008 | 0.057122 | 0.035351 | 0 | 0 | 0 | 0 | 0 | 0 | 0.3095933 | 0.4879151 | 0.04282236 | 0.1490596 | 0.007546664 | 0.003062946 | 0 | 0 | 1 | 0.5771972 | 0.4228028
Partially hydroxylated bastnäsite | 17-MP-4H-1 | Stock | 17_MP_4H_1_s17_bas | 0 | 0.022312 | 0 | 0 | 0.050476 | 0 | 25.7429 | 36.3119 | 3.09793 | 8.87843 | 0.351989 | 0.159746 | 0 | 0 | 4.96497 | 19.99585 | -2.09389 | 74.542895 | 0.02993176 | 0.013869 | 0.017085 | 0.066442 | 0.086297 | 0.045947 | 0.040159 | 0.243174 | 0.23355 | 0.22961 | 0.244607 | 0.072615 | 0.079624 | 0.092321 | 0.056381 | 0.035528 | 0 | 0.0008757158 | 0 | 0 | 0.001072149 | 0 | 0.3477949 | 0.4869685 | 0.04134643 | 0.1161503 | 0.004443195 | 0.001998155 | 0 | 0 | 1.000649 | 0.5751991 | 0.4235023
Partially hydroxylated bastnäsite | 17-MP-4H-1 | Stock | 17_MP_4H_1_s20_bas | 0 | 0 | 0 | 0 | 0 | 0 | 27.7804 | 35.1171 | 2.71368 | 8.43604 | 0.408681 | 0.203172 | 0 | 0 | 4.97252 | 20.00682 | -2.09511 | 74.659073 | 0 | 0.01389 | 0.017124 | 0.066529 | 0.086439 | 0.045987 | 0.040188 | 0.243466 | 0.233892 | 0.229924 | 0.244856 | 0.07282 | 0.079834 | 0.092585 | 0.057369 | 0.035613 | 0 | 0 | 0 | 0 | 0 | 0 | 0.3751164 | 0.4706872 | 0.03619819 | 0.1103023 | 0.005155996 | 0.002539948 | 0 | 0 | 1 | 0.5757579 | 0.4242421
Partially hydroxylated bastnäsite | 85-9-59 | Stock | 85-9-59_s15_bas | 0 | 0.061745 | 0 | 0 | 0 | 0.1026 | 21.3917 | 36.8363 | 3.99876 | 13.0927 | 0.879913 | 0.157841 | 0 | 0.113629 | 5.08159 | 20.50819 | -2.14284 | 76.357214 | 0.08086335 | 0.014041 | 0.017375 | 0.066686 | 0.087046 | 0.046495 | 0.040503 | 0.239016 | 0.235481 | 0.230441 | 0.24215 | 0.073314 | 0.080097 | 0.092738 | 0.056909 | 0.03493 | 0 | 0.002362866 | 0 | 0 | 0 | 0.001950106 | 0.2817888 | 0.48166 | 0.05203606 | 0.1670037 | 0.01082976 | 0.001925004 | 0 | 0.000923517 | 1.00048 | 0.5740026 | 0.4250378
Partially hydroxylated bastnäsite | 17-MP-4H-1 | Stock | 17_MP_4H_1_s2_bas | 0 | 0 | 0 | 0 | 0 | 0.070066 | 25.6501 | 36.1382 | 3.46708 | 9.45445 | 0.362362 | 0.084614 | 0 | 0 | 4.99945 | 20.15858 | -2.10595 | 75.156806 | 0 | 0.014055 | 0.017263 | 0.067216 | 0.087233 | 0.046486 | 0.040682 | 0.245872 | 0.235687 | 0.231849 | 0.247493 | 0.073392 | 0.080518 | 0.093379 | 0.055743 | 0.035635 | 0 | 0 | 0 | 0 | 0 | 0.001354833 | 0.3437438 | 0.480727 | 0.04589976 | 0.1226875 | 0.004537212 | 0.001049836 | 0 | 0 | 1 | 0.5745184 | 0.4254816
Partially hydroxylated bastnäsite | 85-9-59 | Stock | 85-9-59_s21_bas | 0 | 0.026749 | 0 | 0 | 0 | 0.110639 | 20.8963 | 36.3685 | 3.80191 | 13.3583 | 0.964819 | 0.315675 | 0 | 0.125195 | 5.0235 | 20.31416 | -2.11926 | 75.705504 | 0.03533297 | 0.013915 | 0.017267 | 0.0662 | 0.08645 | 0.046135 | 0.040169 | 0.237562 | 0.23406 | 0.229012 | 0.240522 | 0.07285 | 0.079579 | 0.09214 | 0.057159 | 0.034902 | 0 | 0.001033412 | 0 | 0 | 0 | 0.002122988 | 0.2778922 | 0.4800854 | 0.049947 | 0.172019 | 0.01198818 | 0.003886696 | 0 | 0.001027238 | 1.000002 | 0.5728609 | 0.427135
Partially hydroxylated bastnäsite | 84-6-125 | Stock | 84-6-125_s18_bas | 0 | 0.247132 | 0 | 0 | 0.134316 | 0 | 30.0426 | 35.0861 | 3.1021 | 7.82473 | 0.249779 | 0 | 0 | 0 | 5.00507 | 20.6298 | -2.10923 | 76.305309 | 0.3238726 | 0.01391 | 0.017156 | 0.066109 | 0.086198 | 0.045946 | 0.04005 | 0.237866 | 0.233143 | 0.228315 | 0.240514 | 0.072651 | 0.07939 | 0.091963 | 0.056318 | 0.034721 | 0 | 0.009401532 | 0 | 0 | 0.002765303 | 0 | 0.3934125 | 0.4560705 | 0.04012982 | 0.09921981 | 0.003056098 | 0 | 0 | 0 | 1.004056 | 0.5620264 | 0.4298624
Partially hydroxylated bastnäsite | 17-MP-4H-1 | Stock | 17_MP_4H_1_s9_bas | 0 | 0.055646 | 0 | 0 | 0 | 0 | 26.4528 | 35.8119 | 3.24887 | 8.50742 | 0.331385 | 0.104099 | 0 | 0.14754 | 4.91819 | 20.0136 | -2.07228 | 74.456474 | 0.07473628 | 0.014099 | 0.017357 | 0.067529 | 0.087673 | 0.046664 | 0.040814 | 0.247117 | 0.237066 | 0.233141 | 0.248631 | 0.073795 | 0.080936 | 0.093862 | 0.057122 | 0.035992 | 0 | 0.002182093 | 0 | 0 | 0 | 0 | 0.3570689 | 0.4798373 | 0.04332249 | 0.1111979 | 0.004179399 | 0.00130095 | 0 | 0.001228761 | 1.000318 | 0.5692743 | 0.4300902
Partially hydroxylated bastnäsite | 17-MP-4H-1 | Stock | 17_MP_4H_1_s1_bas | 0 | 0 | 0 | 0 | 0 | 0 | 26.6804 | 36.0833 | 3.12772 | 8.36958 | 0.360306 | 0.181202 | 0 | 0.087032 | 4.93043 | 20.0635 | -2.07775 | 74.802508 | 0 | 0.014034 | 0.017233 | 0.067167 | 0.087148 | 0.046425 | 0.040625 | 0.245872 | 0.235557 | 0.231743 | 0.247418 | 0.073293 | 0.080405 | 0.093239 | 0.056195 | 0.035688 | 0 | 0 | 0 | 0 | 0 | 0 | 0.3592455 | 0.4822713 | 0.04160328 | 0.1091242 | 0.004532847 | 0.002258892 | 0 | 0.0007230282 | 0.999759 | 0.5692717 | 0.4312103
Partially hydroxylated bastnäsite | 85-9-59 | Stock | 85-9-59_s18_bas | 0 | 0 | 0 | 0 | 0.046391 | 0.074046 | 22.7578 | 36.1081 | 3.28692 | 12.2659 | 0.773384 | 0.243124 | 0 | 0.116251 | 4.9684 | 20.24043 | -2.09349 | 75.435228 | 0 | 0.013909 | 0.017248 | 0.066211 | 0.086443 | 0.046108 | 0.040143 | 0.237984 | 0.234122 | 0.229106 | 0.240765 | 0.072838 | 0.079571 | 0.092133 | 0.055752 | 0.035008 | 0 | 0 | 0 | 0 | 0.000973473 | 0.001426001 | 0.3037499 | 0.478384 | 0.04333868 | 0.1585271 | 0.009644543 | 0.003004327 | 0 | 0.000957326 | 1.000005 | 0.5686411 | 0.4313481
Partially hydroxylated bastnäsite | 17-MP-4H-1 | Stock | 17_MP_4H_1_s6_bas | 0 | 0 | 0 | 0 | 0 | 0 | 26.2262 | 37.1969 | 2.67856 | 8.69593 | 0.363028 | 0.185356 | 0 | 0.104768 | 4.96331 | 20.21059 | -2.09031 | 75.345974 | 0 | 0.014012 | 0.017185 | 0.066901 | 0.086832 | 0.046284 | 0.0405 | 0.244335 | 0.234551 | 0.230673 | 0.246062 | 0.073047 | 0.080134 | 0.092913 | 0.058299 | 0.0354 | 0 | 0 | 0 | 0 | 0 | 0 | 0.3505598 | 0.4935369 | 0.03536949 | 0.112554 | 0.004533853 | 0.00229386 | 0 | 0.0008640377 | 0.999712 | 0.5688974 | 0.4316786
Partially hydroxylated bastnäsite | 17-MP-4H-1 | Stock | 17_MP_4H_1_s1_bas | 0 | 0 | 0 | 0 | 0 | 0 | 26.4149 | 37.3214 | 3.3022 | 8.41164 | 0.361681 | 0 | 0 | 0.075783 | 4.97347 | 20.33387 | -2.09957 | 75.811821 | 0 | 0.0141 | 0.017272 | 0.067289 | 0.087304 | 0.046551 | 0.040752 | 0.24568 | 0.235704 | 0.231844 | 0.247489 | 0.073428 | 0.080563 | 0.09342 | 0.057325 | 0.035463 | 0 | 0 | 0 | 0 | 0 | 0 | 0.3509413 | 0.4921864 | 0.04334007 | 0.1082143 | 0.004489643 | 0 | 0 | 0.0006212045 | 0.9997929 | 0.5666056 | 0.4338085
Partially hydroxylated bastnäsite | 85-9-59 | Stock | 85-9-59_s12_bas | 0 | 0 | 0 | 0 | 0 | 0.042406 | 22.7982 | 37.4463 | 3.46914 | 11.576 | 0.702871 | 0.271141 | 0.127062 | 0.130013 | 5.0027 | 20.47601 | -2.11038 | 76.390714 | 0 | 0.013977 | 0.017291 | 0.066301 | 0.086542 | 0.046158 | 0.040228 | 0.237646 | 0.233863 | 0.228905 | 0.240696 | 0.073015 | 0.079812 | 0.092445 | 0.055907 | 0.034736 | 0 | 0 | 0 | 0 | 0 | 0.0008072725 | 0.3007883 | 0.4904057 | 0.04521504 | 0.1478895 | 0.008664363 | 0.00331199 | 0.001506765 | 0.001058338 | 0.9996472 | 0.5659795 | 0.4347261
Partially hydroxylated bastnäsite | 17-MP-4H-1 | Stock | 17_MP_4H_1_s3_bas | 0 | 0 | 0 | 0 | 0 | 0 | 26.8799 | 35.6203 | 2.78972 | 10.1607 | 0.405032 | 0.147149 | 0 | 0.066738 | 4.94069 | 20.36984 | -2.08243 | 76.002801 | 0 | 0.013942 | 0.01716 | 0.066757 | 0.086662 | 0.04614 | 0.040368 | 0.244517 | 0.234227 | 0.230426 | 0.245955 | 0.072979 | 0.080061 | 0.092863 | 0.05661 | 0.035614 | 0 | 0 | 0 | 0 | 0 | 0 | 0.3564887 | 0.4689233 | 0.03654933 | 0.1304848 | 0.005018894 | 0.001806795 | 0 | 0.0005460955 | 0.999818 | 0.5618774 | 0.4384867
Partially hydroxylated bastnäsite | 17-MP-4H-1 | Stock | 17_MP_4H_1_s19_bas | 0 | 0 | 0 | 0 | 0.070023 | 0 | 25.3754 | 36.0855 | 3.50025 | 8.84974 | 0.438912 | 0 | 0 | 0.081302 | 4.82075 | 19.92964 | -2.04631 | 74.249802 | 0 | 0.013976 | 0.017235 | 0.06696 | 0.08699 | 0.046299 | 0.040467 | 0.244885 | 0.235385 | 0.231375 | 0.246395 | 0.073231 | 0.080293 | 0.093106 | 0.056613 | 0.03579 | 0 | 0 | 0 | 0 | 0.001492283 | 0 | 0.3439688 | 0.4855401 | 0.04687119 | 0.1161596 | 0.005558841 | 0 | 0 | 0.0006799621 | 1.000271 | 0.5603465 | 0.439112
Partially hydroxylated bastnäsite | 17-MP-4H-1 | Stock | 17_MP_4H_1_s14_bas | 0 | 0 | 0 | 0 | 0 | 0 | 28.3007 | 35.8726 | 2.6241 | 8.76096 | 0.367181 | 0.196131 | 0 | 0 | 4.90177 | 20.39883 | -2.06557 | 76.121672 | 0 | 0.013993 | 0.01715 | 0.066671 | 0.086571 | 0.046161 | 0.040396 | 0.242628 | 0.233624 | 0.229645 | 0.244666 | 0.072873 | 0.079893 | 0.092631 | 0.055667 | 0.035037 | 0 | 0 | 0 | 0 | 0 | 0 | 0.3747983 | 0.4715736 | 0.03433061 | 0.1123493 | 0.004543403 | 0.002404807 | 0 | 0 | 1 | 0.556659 | 0.443341
Partially hydroxylated bastnäsite | 17-MP-4H-1 | Stock | 17_MP_4H_1_s19_bas | 0 | 0 | 0 | 0 | 0 | 0 | 25.7715 | 36.8381 | 2.92758 | 9.34476 | 0.493991 | 0.207684 | 0 | 0.060975 | 4.86835 | 20.25663 | -2.05194 | 75.583615 | 0 | 0.01403 | 0.017236 | 0.066929 | 0.086942 | 0.046337 | 0.040528 | 0.243816 | 0.234809 | 0.230782 | 0.245735 | 0.073202 | 0.080267 | 0.093066 | 0.057124 | 0.035377 | 0 | 0 | 0 | 0 | 0 | 0 | 0.3436989 | 0.4876654 | 0.03856985 | 0.1206771 | 0.006155426 | 0.002564336 | 0 | 0.0005017271 | 0.9998328 | 0.5567448 | 0.4435897
Partially hydroxylated bastnäsite | 85-9-59 | Stock | 85-9-59_s16_bas | 0 | 0.034346 | 0 | 0 | 0.099734 | 0.059099 | 20.9891 | 37.6908 | 3.69993 | 12.5001 | 0.910356 | 0.193084 | 0.178532 | 0.181445 | 4.89388 | 20.46566 | -2.06282 | 76.161902 | 0.04509604 | 0.013962 | 0.017277 | 0.066314 | 0.086556 | 0.04623 | 0.040266 | 0.237712 | 0.234214 | 0.229188 | 0.240805 | 0.072888 | 0.07964 | 0.092198 | 0.056273 | 0.03482 | 0 | 0.001317088 | 0 | 0 | 0.002069795 | 0.001125622 | 0.2770599 | 0.4938572 | 0.04824741 | 0.159776 | 0.01122772 | 0.002359715 | 0.002118191 | 0.001477754 | 1.000636 | 0.553948 | 0.4447793
Partially hydroxylated bastnäsite | 17-MP-4H-1 | Stock | 17_MP_4H_1_s20_bas | 0 | 0 | 0 | 0 | 0 | 0.056211 | 27.5716 | 35.8805 | 3.09162 | 8.62824 | 0.309467 | 0.097286 | 0 | 0 | 4.83871 | 20.27665 | -2.03784 | 75.578713 | 0 | 0.013881 | 0.017101 | 0.066397 | 0.086274 | 0.045907 | 0.040131 | 0.242594 | 0.233252 | 0.229269 | 0.244132 | 0.072699 | 0.079709 | 0.092447 | 0.056426 | 0.035431 | 0 | 0 | 0 | 0 | 0 | 0.001080596 | 0.3673427 | 0.4745195 | 0.0406908 | 0.111314 | 0.003852338 | 0.001200033 | 0 | 0 | 1 | 0.5528087 | 0.4471913
Partially hydroxylated bastnäsite | 17-MP-4H-1 | Stock | 17_MP_4H_1_s4_bas | 0 | 0 | 0 | 0 | 0 | 0 | 26.1871 | 36.3501 | 3.06556 | 9.13907 | 0.450107 | 0.171828 | 0 | 0 | 4.80721 | 20.18746 | -2.02649 | 75.363765 | 0 | 0.014069 | 0.017275 | 0.067239 | 0.08727 | 0.046503 | 0.040696 | 0.245702 | 0.235734 | 0.231863 | 0.247409 | 0.073437 | 0.080559 | 0.09342 | 0.057447 | 0.035627 | 0 | 0 | 0 | 0 | 0 | 0 | 0.3504381 | 0.4828539 | 0.04052607 | 0.1184252 | 0.005627821 | 0.002128881 | 0 | 0 | 1 | 0.5516363 | 0.4483637
Partially hydroxylated bastnäsite | 17-MP-4H-1 | Stock | 17_MP_4H_1_s13_bas | 0 | 0 | 0 | 0 | 0 | 0 | 26.6454 | 36.4679 | 3.316 | 9.05752 | 0.422299 | 0 | 0 | 0.147903 | 4.85788 | 20.37124 | -2.04676 | 75.909119 | 0 | 0.01398 | 0.017147 | 0.066649 | 0.086543 | 0.046146 | 0.040382 | 0.242701 | 0.23359 | 0.229622 | 0.244692 | 0.072838 | 0.079872 | 0.092614 | 0.055644 | 0.035088 | 0 | 0 | 0 | 0 | 0 | 0 | 0.3533544 | 0.4800486 | 0.04344136 | 0.1163097 | 0.005232496 | 0 | 0 | 0.001210159 | 0.9995966 | 0.5524219 | 0.4483849
Partially hydroxylated bastnäsite | 17-MP-4H-1 | Stock | 17_MP_4H_1_s1_bas | 0 | 0 | 0 | 0 | 0 | 0.047798 | 26.0418 | 37.5718 | 3.09727 | 8.93002 | 0.334924 | 0.116877 | 0 | 0.16585 | 4.87158 | 20.44227 | -2.05467 | 76.092691 | 0 | 0.014069 | 0.017221 | 0.067053 | 0.087 | 0.046411 | 0.04064 | 0.244437 | 0.234724 | 0.23086 | 0.246413 | 0.073172 | 0.080283 | 0.093088 | 0.056079 | 0.03523 | 0 | 0 | 0 | 0 | 0 | 0.0009114205 | 0.3441498 | 0.4928614 | 0.0404349 | 0.114274 | 0.004135456 | 0.00143001 | 0 | 0.001352288 | 0.9995492 | 0.5520549 | 0.4488466
Partially hydroxylated bastnäsite | 17-MP-4H-1 | Stock | 17_MP_4H_1_s9_bas | 0 | 0 | 0 | 0 | 0.052775 | 0 | 26.9555 | 36.641 | 2.98501 | 8.67686 | 0.309535 | 0.101101 | 0 | 0.115286 | 4.8265 | 20.31804 | -2.03242 | 75.669006 | 0 | 0.014173 | 0.017392 | 0.067634 | 0.087801 | 0.04678 | 0.040944 | 0.246582 | 0.236999 | 0.233034 | 0.248487 | 0.073913 | 0.081069 | 0.094009 | 0.057261 | 0.035681 | 0 | 0 | 0 | 0 | 0.001103206 | 0 | 0.3584027 | 0.4835901 | 0.03920761 | 0.1117133 | 0.003845336 | 0.001244551 | 0 | 0.000945753 | 1.000052 | 0.5502905 | 0.4496045
Partially hydroxylated bastnäsite | 17-MP-4H-1 | Stock | 17_MP_4H_1_s3_bas | 0 | 0 | 0 | 0 | 0 | 0 | 27.0779 | 35.7981 | 2.84542 | 9.48999 | 0.411237 | 0.178629 | 0 | 0 | 4.81235 | 20.30503 | -2.02647 | 75.801276 | 0 | 0.014035 | 0.01721 | 0.06698 | 0.086928 | 0.046343 | 0.04057 | 0.244462 | 0.234625 | 0.230773 | 0.246293 | 0.073163 | 0.080255 | 0.093071 | 0.056534 | 0.035346 | 0 | 0 | 0 | 0 | 0 | 0 | 0.3602608 | 0.4727682 | 0.03739807 | 0.1222605 | 0.005112048 | 0.002200329 | 0 | 0 | 1 | 0.5490288 | 0.4509712
Partially hydroxylated bastnäsite | 17-MP-4H-1 | Stock | 17_MP_4H_1_s3_bas | 0 | 0 | 0 | 0 | 0 | 0.050515 | 25.8389 | 36.9055 | 2.96524 | 8.91682 | 0.405605 | 0 | 0 | 0.069126 | 4.77585 | 20.13826 | -2.01304 | 75.032065 | 0 | 0.013968 | 0.017195 | 0.066939 | 0.086887 | 0.046245 | 0.040448 | 0.24545 | 0.234997 | 0.231188 | 0.246764 | 0.073135 | 0.080251 | 0.093075 | 0.05624 | 0.035848 | 0 | 0 | 0 | 0 | 0 | 0.0009777695 | 0.3466232 | 0.4914292 | 0.03929562 | 0.1158276 | 0.005083789 | 0 | 0 | 0.0005721401 | 0.9998093 | 0.5493766 | 0.4510048
Partially hydroxylated bastnäsite | 17-MP-4H-1 | Stock | 17_MP_4H_1_s16_bas | 0 | 0 | 0 | 0 | 0.046871 | 0 | 26.7399 | 35.8789 | 2.83887 | 8.365 | 0.368348 | 0.214351 | 0 | 0.153609 | 4.73746 | 19.98487 | -1.99642 | 74.405369 | 0 | 0.013977 | 0.017213 | 0.06697 | 0.086966 | 0.046291 | 0.040468 | 0.244928 | 0.235298 | 0.231334 | 0.246464 | 0.073167 | 0.080218 | 0.093004 | 0.057489 | 0.035756 | 0 | 0 | 0 | 0 | 0.000996123 | 0 | 0.3614633 | 0.4814262 | 0.03790972 | 0.1094936 | 0.004652253 | 0.002682646 | 0 | 0.001281145 | 0.999905 | 0.5491435 | 0.4510465
Partially hydroxylated bastnäsite | 17-MP-4H-1 | Stock | 17_MP_4H_1_s14_bas | 0 | 0 | 0 | 0 | 0 | 0.042349 | 26.5858 | 36.8245 | 2.99721 | 8.80725 | 0.37596 | 0 | 0 | 0 | 4.80182 | 20.27216 | -2.02348 | 75.59072 | 0 | 0.01397 | 0.017145 | 0.066657 | 0.086558 | 0.046139 | 0.040363 | 0.242984 | 0.23378 | 0.229809 | 0.244847 | 0.072842 | 0.079877 | 0.092613 | 0.0559 | 0.035224 | 0 | 0 | 0 | 0 | 0 | 0.0008142941 | 0.3542871 | 0.4871119 | 0.03945695 | 0.1136487 | 0.0046811 | 0 | 0 | 0 | 1 | 0.5487157 | 0.4512843
Partially hydroxylated bastnäsite | 17-MP-4H-1 | Stock | 17_MP_4H_1_s6_bas | 0 | 0.055927 | 0 | 0 | 0 | 0 | 27.6896 | 36.4469 | 3.01563 | 8.36816 | 0.274104 | 0.126623 | 0 | 0.114833 | 4.81875 | 20.40338 | -2.03167 | 75.921017 | 0.07366471 | 0.014088 | 0.017263 | 0.067197 | 0.08721 | 0.046492 | 0.040697 | 0.245016 | 0.235386 | 0.231476 | 0.246921 | 0.07338 | 0.080483 | 0.093325 | 0.057263 | 0.035393 | 0 | 0.002151216 | 0 | 0 | 0 | 0 | 0.3666234 | 0.4790163 | 0.03944412 | 0.1072882 | 0.003390935 | 0.001552207 | 0 | 0.0009380964 | 1.000404 | 0.5471088 | 0.4520824
Partially hydroxylated bastnäsite | 17-MP-4H-1 | Stock | 17_MP_4H_1_s13_bas | 0 | 0 | 0 | 0 | 0 | 0 | 26.3312 | 36.248 | 3.12694 | 8.99439 | 0.328809 | 0.143955 | 0 | 0.104605 | 4.75625 | 20.1632 | -2.00352 | 75.173294 | 0 | 0.013947 | 0.017138 | 0.066644 | 0.086542 | 0.046112 | 0.040332 | 0.243285 | 0.233854 | 0.229915 | 0.245014 | 0.07283 | 0.079864 | 0.092604 | 0.057382 | 0.035365 | 0 | 0 | 0 | 0 | 0 | 0 | 0.3527904 | 0.4820769 | 0.04138723 | 0.1166907 | 0.004116142 | 0.001785691 | 0 | 0.0008647207 | 0.9997118 | 0.5464452 | 0.4541313
Partially hydroxylated bastnäsite | 85-9-59 | Stock | 85-9-59_s18_bas | 0 | 0 | 0 | 0 | 0 | 0.139622 | 22.3863 | 36.888 | 3.51689 | 11.6811 | 0.797469 | 0.207274 | 0 | 0 | 4.76705 | 20.24131 | -2.01016 | 75.477033 | 0 | 0.013955 | 0.017303 | 0.066445 | 0.086742 | 0.046263 | 0.040276 | 0.238936 | 0.234983 | 0.229952 | 0.241681 | 0.073079 | 0.079845 | 0.092449 | 0.057429 | 0.035192 | 0 | 0 | 0 | 0 | 0 | 0.002688769 | 0.2987786 | 0.4886956 | 0.04636888 | 0.1509625 | 0.009944467 | 0.002561211 | 0 | 0 | 1 | 0.5455727 | 0.4544273
Partially hydroxylated bastnäsite | 17-MP-4H-1 | Stock | 17_MP_4H_1_s13_bas | 0 | 0 | 0 | 0 | 0 | 0 | 26.3841 | 36.7771 | 2.8308 | 8.64492 | 0.371322 | 0.143183 | 0 | 0.14064 | 4.74396 | 20.16747 | -2.00288 | 75.151425 | 0 | 0.013958 | 0.017149 | 0.066696 | 0.086601 | 0.046136 | 0.040355 | 0.24346 | 0.234014 | 0.230073 | 0.245192 | 0.072874 | 0.079919 | 0.092661 | 0.056593 | 0.035387 | 0 | 0 | 0 | 0 | 0 | 0 | 0.3534243 | 0.4890101 | 0.03745968 | 0.112133 | 0.004647351 | 0.001775739 | 0 | 0.001162359 | 0.9996125 | 0.5449178 | 0.4558571
Partially hydroxylated bastnäsite | 17-MP-4H-1 | Stock | 17_MP_4H_1_s4_bas | 0 | 0 | 0 | 0 | 0 | 0.055456 | 25.2857 | 37.1398 | 3.38687 | 9.04851 | 0.368712 | 0 | 0 | 0.12624 | 4.75097 | 20.20392 | -2.0031 | 75.229592 | 0 | 0.014072 | 0.017276 | 0.067238 | 0.087264 | 0.046502 | 0.0407 | 0.245616 | 0.235672 | 0.231802 | 0.247363 | 0.073421 | 0.080555 | 0.093414 | 0.05608 | 0.035614 | 0 | 0 | 0 | 0 | 0 | 0.001069919 | 0.3380998 | 0.4929419 | 0.04473724 | 0.1171562 | 0.004606359 | 0 | 0 | 0.001041464 | 0.9996528 | 0.5447385 | 0.4559558
Partially hydroxylated bastnäsite | 84-6-125 | Stock | 84-6-125_s18_bas | 0 | 0.193052 | 0 | 0 | 0.100511 | 0.059838 | 29.7395 | 36.2464 | 2.73752 | 8.7843 | 0.233892 | 0.217217 | 0 | 0.065699 | 4.89019 | 21.06316 | -2.05924 | 77.958829 | 0.2476333 | 0.0139 | 0.017143 | 0.065978 | 0.08604 | 0.045864 | 0.039987 | 0.23709 | 0.232535 | 0.227721 | 0.239854 | 0.072559 | 0.079304 | 0.091866 | 0.055921 | 0.034622 | 0 | 0.00719309 | 0 | 0 | 0.00202675 | 0.001107367 | 0.3814309 | 0.4614592 | 0.03468488 | 0.1090957 | 0.002802839 | 0.002579345 | 0 | 0.0005198982 | 1.0029 | 0.5378285 | 0.4563715
Partially hydroxylated bastnäsite | 84-6-125 | Stock | 84-6-125_s21_bas | 0 | 0.053913 | 0 | 0 | 0 | 0.079782 | 28.1757 | 35.8736 | 2.89119 | 8.3423 | 0.296078 | 0.089691 | 0 | 0 | 4.7549 | 20.34183 | -2.00504 | 75.668559 | 0.07124888 | 0.013938 | 0.017227 | 0.066338 | 0.086519 | 0.046085 | 0.040156 | 0.23899 | 0.234168 | 0.229307 | 0.241513 | 0.072932 | 0.079712 | 0.092332 | 0.057343 | 0.035076 | 0 | 0.002080023 | 0 | 0 | 0 | 0.001528809 | 0.3741885 | 0.4729082 | 0.03793089 | 0.1072803 | 0.003673859 | 0.001102803 | 0 | 0 | 1.000693 | 0.5414931 | 0.4571202
Partially hydroxylated bastnäsite | 17-MP-4H-1 | Stock | 17_MP_4H_1_s4_bas | 0 | 0 | 0 | 0 | 0 | 0.049724 | 26.1018 | 35.4408 | 3.11728 | 9.96034 | 0.327048 | 0.147118 | 0 | 0 | 4.71525 | 20.13136 | -1.98607 | 75.094386 | 0 | 0.014043 | 0.017263 | 0.067186 | 0.087211 | 0.046464 | 0.040657 | 0.245724 | 0.235641 | 0.231782 | 0.247344 | 0.073393 | 0.080503 | 0.093361 | 0.058595 | 0.035702 | 0 | 0 | 0 | 0 | 0 | 0.0009627888 | 0.35027 | 0.4720872 | 0.04132463 | 0.129427 | 0.004100573 | 0.001827813 | 0 | 0 | 1 | 0.5425916 | 0.4574084
Partially hydroxylated bastnäsite | 85-9-59 | Stock | 85-9-59_s2_bas | 0 | 0.018539 | 0 | 0 | 0 | 0.048844 | 21.2702 | 37.4586 | 3.35311 | 12.0708 | 0.872633 | 0.239282 | 0 | 0.172884 | 4.72782 | 20.19075 | -1.99336 | 75.264625 | 0.02463176 | 0.013942 | 0.017287 | 0.06643 | 0.086681 | 0.046219 | 0.040262 | 0.2392 | 0.234753 | 0.229832 | 0.241879 | 0.073018 | 0.079819 | 0.092427 | 0.057112 | 0.035215 | 0 | 0.0007206069 | 0 | 0 | 0 | 0.0009429678 | 0.2845933 | 0.4974975 | 0.0443202 | 0.1563895 | 0.01090901 | 0.002964126 | 0 | 0.001427201 | 0.9997645 | 0.5424378 | 0.4580332
Partially hydroxylated bastnäsite | 85-9-59 | Stock | 85-9-59_s2_bas | 0 | 0 | 0 | 0 | 0 | 0.040339 | 21.2623 | 37.705 | 3.58744 | 12.9389 | 0.852082 | 0.223331 | 0 | 0.289616 | 4.78869 | 20.54807 | -2.01931 | 76.569053 | 0 | 0.01401 | 0.017317 | 0.066462 | 0.086723 | 0.046314 | 0.040373 | 0.237933 | 0.234337 | 0.229379 | 0.2412 | 0.073063 | 0.079855 | 0.092464 | 0.054105 | 0.034715 | 0 | 0 | 0 | 0 | 0 | 0.0007652306 | 0.2795406 | 0.492062 | 0.04659293 | 0.1647215 | 0.01046687 | 0.002718424 | 0 | 0.002349279 | 0.9992169 | 0.5398676 | 0.4616986
Partially hydroxylated bastnäsite | 17-MP-4H-1 | Stock | 17_MP_4H_1_s20_bas | 0 | 0 | 0 | 0 | 0 | 0.082819 | 25.5982 | 35.6795 | 2.9357 | 8.84863 | 0.446083 | 0.186915 | 0 | 0 | 4.57409 | 19.77295 | -1.92649 | 73.695028 | 0 | 0.013863 | 0.01712 | 0.066532 | 0.08644 | 0.045979 | 0.04017 | 0.243758 | 0.234099 | 0.23013 | 0.245062 | 0.072771 | 0.079787 | 0.092515 | 0.056427 | 0.03582 | 0 | 0 | 0 | 0 | 0 | 0.001632663 | 0.3497386 | 0.4838816 | 0.03962293 | 0.1170654 | 0.005694433 | 0.00236435 | 0 | 0 | 1 | 0.5358889 | 0.4641111
Partially hydroxylated bastnäsite | 17-MP-4H-1 | Stock | 17_MP_4H_1_s9_bas | 0 | 0 | 0 | 0 | 0.063877 | 0 | 25.6022 | 36.5096 | 3.17918 | 8.93313 | 0.385818 | 0.151774 | 0 | 0.13611 | 4.63872 | 20.07577 | -1.95494 | 74.761702 | 0 | 0.014129 | 0.017384 | 0.067624 | 0.087796 | 0.046749 | 0.040892 | 0.247267 | 0.237332 | 0.233394 | 0.248879 | 0.073887 | 0.081044 | 0.09398 | 0.056223 | 0.036024 | 0 | 0 | 0 | 0 | 0.001351395 | 0 | 0.3445171 | 0.4876709 | 0.04226193 | 0.1164007 | 0.004850836 | 0.001890882 | 0 | 0.001130058 | 1.000074 | 0.5352634 | 0.464589
Partially hydroxylated bastnäsite | 17-MP-4H-1 | Stock | 17_MP_4H_1_s6_bas | 0 | 0.02696 | 0 | 0 | 0 | 0.048154 | 27.1948 | 36.9596 | 3.02811 | 8.57391 | 0.386956 | 0 | 0 | 0.163335 | 4.73322 | 20.47556 | -1.99315 | 76.143376 | 0.03540689 | 0.014079 | 0.017238 | 0.067081 | 0.08706 | 0.046433 | 0.040652 | 0.244312 | 0.234876 | 0.230952 | 0.24634 | 0.073251 | 0.080345 | 0.093162 | 0.054828 | 0.03525 | 0 | 0.001033353 | 0 | 0 | 0 | 0.0009167159 | 0.3588027 | 0.4840423 | 0.03946774 | 0.1095386 | 0.004770151 | 0 | 0 | 0.001329617 | 0.9999012 | 0.5355036 | 0.4646939
Partially hydroxylated bastnäsite | 17-MP-4H-1 | Stock | 17_MP_4H_1_s18_bas | 0 | 0 | 0 | 0 | 0 | 0.04161 | 26.2176 | 36.15 | 2.91616 | 9.3656 | 0.37358 | 0.243818 | 0 | 0 | 4.66024 | 20.17634 | -1.96298 | 75.266758 | 0 | 0.013935 | 0.017166 | 0.066693 | 0.086639 | 0.046127 | 0.040325 | 0.243759 | 0.234307 | 0.230334 | 0.245325 | 0.072946 | 0.079983 | 0.092744 | 0.058062 | 0.035626 | 0 | 0 | 0 | 0 | 0 | 0.0008038842 | 0.3510397 | 0.4804606 | 0.03857228 | 0.1214275 | 0.004673557 | 0.003022474 | 0 | 0 | 1 | 0.5350661 | 0.4649339
Partially hydroxylated bastnäsite | 17-MP-4H-1 | Stock | 17_MP_4H_1_s17_bas | 0 | 0 | 0 | 0 | 0 | 0 | 26.8812 | 35.7115 | 2.89044 | 9.53563 | 0.348575 | 0.136969 | 0 | 0.127482 | 4.67336 | 20.25471 | -1.96826 | 75.504314 | 0 | 0.013989 | 0.017186 | 0.066786 | 0.086745 | 0.046237 | 0.040443 | 0.243359 | 0.234314 | 0.230303 | 0.245263 | 0.073002 | 0.080026 | 0.092782 | 0.055262 | 0.035333 | 0 | 0 | 0 | 0 | 0 | 0 | 0.3585322 | 0.472796 | 0.03808414 | 0.1231536 | 0.004343866 | 0.001691357 | 0 | 0.001049073 | 0.9996503 | 0.5344962 | 0.4662032
Partially hydroxylated bastnäsite | 17-MP-4H-1 | Stock | 17_MP_4H_1_s16_bas | 0 | 0 | 0 | 0 | 0 | 0.070395 | 26.1675 | 36.5265 | 2.55423 | 8.99409 | 0.354501 | 0.250484 | 0 | 0.16925 | 4.63819 | 20.11568 | -1.95727 | 74.847305 | 0 | 0.013911 | 0.017105 | 0.066498 | 0.086358 | 0.046005 | 0.040231 | 0.242725 | 0.233439 | 0.229478 | 0.244442 | 0.072665 | 0.079676 | 0.09237 | 0.055504 | 0.035362 | 0 | 0 | 0 | 0 | 0 | 0.001364097 | 0.3514254 | 0.4869285 | 0.03388688 | 0.1169625 | 0.004448248 | 0.003114472 | 0 | 0.001402416 | 0.9995325 | 0.5341403 | 0.4667947
Partially hydroxylated bastnäsite | 85-9-59 | Stock | 85-9-59_s16_bas | 0 | 0 | 0 | 0 | 0 | 0 | 22.4306 | 35.3898 | 3.4805 | 12.1886 | 0.784382 | 0.301375 | 0.157313 | 0.162401 | 4.59477 | 20.01466 | -1.93746 | 74.73257 | 0 | 0.013971 | 0.017365 | 0.066745 | 0.08712 | 0.046432 | 0.040416 | 0.240612 | 0.236266 | 0.231249 | 0.243179 | 0.073358 | 0.080132 | 0.092776 | 0.058131 | 0.035593 | 0 | 0 | 0 | 0 | 0 | 0 | 0.3027598 | 0.4741564 | 0.04640873 | 0.159305 | 0.009892034 | 0.003766154 | 0.001908496 | 0.001352457 | 0.9995492 | 0.5318106 | 0.469091
Partially hydroxylated bastnäsite | 85-9-59 | Stock | 85-9-59_s22_bas | 0 | 0 | 0 | 0 | 0 | 0 | 21.1212 | 36.6467 | 3.78234 | 13.1754 | 0.938894 | 0.147815 | 0.21241 | 0.121365 | 4.6401 | 20.34152 | -1.96051 | 76.024759 | 0 | 0.014076 | 0.017457 | 0.066935 | 0.08741 | 0.046656 | 0.040624 | 0.239912 | 0.236608 | 0.231474 | 0.243019 | 0.073642 | 0.080435 | 0.093123 | 0.055489 | 0.035276 | 0 | 0 | 0 | 0 | 0 | 0 | 0.2805051 | 0.483107 | 0.04962305 | 0.1694355 | 0.01165036 | 0.001817499 | 0.002535517 | 0.000994473 | 0.9996685 | 0.5284275 | 0.4722355
Partially hydroxylated bastnäsite | 85-9-59 | Stock | 85-9-59_s19_bas | 0 | 0.04031 | 0 | 0 | 0.05528 | 0.133363 | 21.1602 | 36.4238 | 3.85031 | 12.2439 | 0.877689 | 0.245258 | 0.145501 | 0.18621 | 4.58267 | 20.16257 | -1.93247 | 74.946658 | 0.05378492 | 0.013952 | 0.017346 | 0.066551 | 0.086895 | 0.046309 | 0.040314 | 0.239424 | 0.23547 | 0.230419 | 0.242151 | 0.073226 | 0.080001 | 0.092636 | 0.05704 | 0.035389 | 0 | 0.001569031 | 0 | 0 | 0.001164481 | 0.002578266 | 0.2835173 | 0.4844303 | 0.05096315 | 0.1588539 | 0.01098756 | 0.003042401 | 0.001752246 | 0.00153936 | 1.000398 | 0.5265193 | 0.4726846
Partially hydroxylated bastnäsite | 84-6-125 | Stock | 84-6-125_s8_bas | 0 | 0 | 0 | 0 | 0 | 0 | 29.6438 | 35.422 | 2.73367 | 7.71922 | 0.306934 | 0 | 0 | 0 | 4.60791 | 20.3333 | -1.94117 | 75.825624 | 0 | 0.014025 | 0.017319 | 0.066779 | 0.087038 | 0.046329 | 0.040401 | 0.24095 | 0.2354 | 0.230658 | 0.243391 | 0.073408 | 0.080268 | 0.093007 | 0.057656 | 0.035286 | 0 | 0 | 0 | 0 | 0 | 0 | 0.3938506 | 0.4671507 | 0.03587934 | 0.09930919 | 0.003810161 | 0 | 0 | 0 | 1 | 0.5249737 | 0.4750263
Partially hydroxylated bastnäsite | 17-MP-4H-1 | Stock | 17_MP_4H_1_s16_bas | 0 | 0 | 0 | 0 | 0 | 0 | 26.4875 | 36.1521 | 3.58761 | 9.13041 | 0.325648 | 0 | 0 | 0.13562 | 4.55025 | 20.30833 | -1.91985 | 75.683268 | 0 | 0.01396 | 0.017144 | 0.066624 | 0.08653 | 0.046125 | 0.040351 | 0.242704 | 0.233668 | 0.22967 | 0.244633 | 0.072823 | 0.079842 | 0.092578 | 0.056 | 0.035222 | 0 | 0 | 0 | 0 | 0 | 0 | 0.3523486 | 0.4773658 | 0.0471452 | 0.1176089 | 0.004047441 | 0 | 0 | 0.001113096 | 0.999629 | 0.5190422 | 0.4816999
Partially hydroxylated bastnäsite | 17-MP-4H-1 | Stock | 17_MP_4H_1_s18_bas | 0 | 0 | 0 | 0 | 0 | 0.052695 | 26.2562 | 35.8407 | 2.7497 | 9.46485 | 0.458444 | 0.14277 | 0 | 0.104817 | 4.49873 | 20.10913 | -1.8964 | 74.912664 | 0 | 0.013992 | 0.017219 | 0.06691 | 0.086912 | 0.046296 | 0.040481 | 0.244176 | 0.234944 | 0.230931 | 0.245926 | 0.07315 | 0.080194 | 0.092976 | 0.055502 | 0.03561 | 0 | 0 | 0 | 0 | 0 | 0.001021443 | 0.3527315 | 0.4779419 | 0.03649206 | 0.1231245 | 0.00575439 | 0.001775754 | 0 | 0.0008688033 | 0.9997104 | 0.5182487 | 0.4823305
Partially hydroxylated bastnäsite | 84-6-125 | Stock | 84-6-125_s24_bas | 0 | 0.03272 | 0 | 0 | 0.061391 | 0.11127 | 29.2858 | 35.7766 | 3.01821 | 7.95269 | 0.288837 | 0 | 0 | 0 | 4.48451 | 20.542 | -1.88903 | 76.322137 | 0.04287092 | 0.014019 | 0.01732 | 0.066626 | 0.086914 | 0.04629 | 0.040344 | 0.239359 | 0.235019 | 0.23008 | 0.242133 | 0.073308 | 0.080104 | 0.092792 | 0.057111 | 0.035067 | 0 | 0.001250073 | 0 | 0 | 0.001269323 | 0.002111415 | 0.3851413 | 0.4670337 | 0.03921147 | 0.1012734 | 0.003549085 | 0 | 0 | 0 | 1.00084 | 0.5057243 | 0.4925961
Partially hydroxylated bastnäsite | 17-MP-4H-1 | Stock | 17_MP_4H_1_s14_bas | 0 | 0 | 0 | 0 | 0 | 0 | 26.0775 | 36.2621 | 3.13039 | 8.97594 | 0.332655 | 0.170869 | 0 | 0.090881 | 4.40431 | 20.0992 | -1.85872 | 74.949454 | 0 | 0.013942 | 0.017143 | 0.066678 | 0.086585 | 0.046126 | 0.04034 | 0.243523 | 0.234048 | 0.230106 | 0.245212 | 0.072851 | 0.079885 | 0.092624 | 0.05684 | 0.035505 | 0 | 0 | 0 | 0 | 0 | 0 | 0.350504 | 0.4838003 | 0.04156484 | 0.1168222 | 0.00417755 | 0.002126296 | 0 | 0.0007536633 | 0.9997488 | 0.5076223 | 0.4928801
Partially hydroxylated bastnäsite | 85-9-59 | Stock | 85-9-59_s11_bas | 0 | 0.020929 | 0 | 0 | 0 | 0.173822 | 21.1661 | 36.9097 | 3.61265 | 12.6396 | 0.958434 | 0.283424 | 0.343058 | 0.084337 | 4.33544 | 20.37978 | -1.82739 | 75.912966 | 0.02756973 | 0.013934 | 0.017259 | 0.06629 | 0.086505 | 0.04618 | 0.040229 | 0.238076 | 0.234138 | 0.229182 | 0.24103 | 0.072848 | 0.079605 | 0.092167 | 0.055458 | 0.035024 | 0 | 0.0008059603 | 0 | 0 | 0 | 0.003324631 | 0.2805737 | 0.4856606 | 0.0473078 | 0.16224 | 0.0118705 | 0.003478374 | 0.004087362 | 0.0006897658 | 1.000039 | 0.4928051 | 0.5071174
Partially hydroxylated bastnäsite | 17-MP-4H-1 | Stock | 17_MP_4H_1_s18_bas | 0 | 0 | 0 | 0 | 0 | 0 | 26.7151 | 36.4591 | 3.09543 | 10.2281 | 0.386719 | 0.083185 | 0 | 0.064862 | 4.38919 | 20.62843 | -1.84906 | 76.967634 | 0 | 0.013958 | 0.0172 | 0.066759 | 0.086742 | 0.046174 | 0.040377 | 0.243755 | 0.234401 | 0.230413 | 0.245418 | 0.073084 | 0.080138 | 0.092941 | 0.057192 | 0.03564 | 0 | 0 | 0 | 0 | 0 | 0 | 0.3498616 | 0.4739491 | 0.04004619 | 0.1297038 | 0.004731901 | 0.001008598 | 0 | 0.0005240915 | 0.9998253 | 0.4929011 | 0.5074483
Partially hydroxylated bastnäsite | 85-9-59 | Stock | 85-9-59_s22_bas | 0 | 0.023475 | 0 | 0 | 0 | 0.09384 | 21.7759 | 37.4092 | 3.73363 | 13.1132 | 0.89901 | 0.220448 | 0.275821 | 0.070475 | 4.37476 | 20.75464 | -1.84395 | 77.427209 | 0.0303188 | 0.014141 | 0.017474 | 0.066959 | 0.087435 | 0.046734 | 0.040715 | 0.238949 | 0.236245 | 0.231093 | 0.242477 | 0.073683 | 0.08048 | 0.093173 | 0.058211 | 0.034917 | 0 | 0.0008876773 | 0 | 0 | 0 | 0.001762426 | 0.2834436 | 0.4833427 | 0.04800898 | 0.165279 | 0.01093341 | 0.002656624 | 0.003226912 | 0.0005659824 | 1.000107 | 0.4882931 | 0.5114924
Partially hydroxylated bastnäsite | 84-6-125 | Stock | 84-6-125_s24_bas | 0 | 0 | 0 | 0 | 0.069552 | 0.195763 | 29.5517 | 35.2114 | 2.21509 | 7.87564 | 0.284564 | 0.312563 | 0.131419 | 0 | 4.2727 | 20.35491 | -1.80059 | 75.582376 | 0 | 0.013975 | 0.017295 | 0.066569 | 0.086831 | 0.04621 | 0.040262 | 0.239717 | 0.23503 | 0.230126 | 0.242271 | 0.073226 | 0.080011 | 0.092674 | 0.057034 | 0.035307 | 0 | 0 | 0 | 0 | 0.001451277 | 0.003748862 | 0.3922102 | 0.4638802 | 0.02904213 | 0.101214 | 0.003528718 | 0.003840674 | 0.001567703 | 0 | 1.000484 | 0.4862668 | 0.5127657
Partially hydroxylated bastnäsite | 85-9-59 | Stock | 85-9-59_s17_bas | 0 | 0 | 0 | 0 | 0.051533 | 0.117615 | 19.9516 | 35.9011 | 4.23889 | 12.7653 | 1.03935 | 0.182543 | 0.369462 | 0.130454 | 4.19699 | 19.97481 | -1.77206 | 74.448245 | 0 | 0.013932 | 0.017339 | 0.066613 | 0.086957 | 0.046364 | 0.040349 | 0.240309 | 0.235952 | 0.230933 | 0.242844 | 0.073198 | 0.079966 | 0.092582 | 0.057027 | 0.035709 | 0 | 0 | 0 | 0 | 0.001095753 | 0.002295188 | 0.2698365 | 0.4819666 | 0.05663382 | 0.1671754 | 0.01313365 | 0.002285713 | 0.004491197 | 0.001088573 | 1.000002 | 0.4867397 | 0.5132555
Partially hydroxylated bastnäsite | 85-9-59 | Stock | 85-9-59_s15_bas | 0 | 0 | 0 | 0 | 0 | 0.073958 | 21.484 | 37.4539 | 3.62949 | 12.8849 | 0.754225 | 0.231564 | 0 | 0.24505 | 4.31991 | 20.51828 | -1.82274 | 76.438079 | 0 | 0.014023 | 0.017352 | 0.066599 | 0.08693 | 0.046416 | 0.040438 | 0.238549 | 0.235102 | 0.230068 | 0.241728 | 0.073215 | 0.079996 | 0.092614 | 0.057033 | 0.034995 | 0 | 0 | 0 | 0 | 0 | 0.00140502 | 0.2828654 | 0.4894947 | 0.0472075 | 0.1642722 | 0.009278254 | 0.002822729 | 0 | 0.001990658 | 0.9993364 | 0.4877253 | 0.5136018
Partially hydroxylated bastnäsite | 85-9-59 | Stock | 85-9-59_s22_bas | 0 | 0 | 0 | 0 | 0.068009 | 0.088464 | 20.385 | 36.1091 | 4.47919 | 13.1007 | 0.951342 | 0.099909 | 0.420584 | 0.11498 | 4.24682 | 20.25893 | -1.79399 | 75.545825 | 0 | 0.014049 | 0.017452 | 0.066929 | 0.087403 | 0.046639 | 0.040601 | 0.240328 | 0.236767 | 0.231639 | 0.243282 | 0.073624 | 0.080415 | 0.093107 | 0.057082 | 0.035511 | 0 | 0 | 0 | 0 | 0.001425804 | 0.001702112 | 0.2718315 | 0.4779604 | 0.05900506 | 0.1691617 | 0.01185295 | 0.001233466 | 0.005040936 | 0.0009459947 | 1.00016 | 0.4856113 | 0.5140688
Partially hydroxylated bastnäsite | 84-6-125 | Stock | 84-6-125_s23_bas | 0 | 0.026223 | 0 | 0 | 0 | 0.087573 | 28.0599 | 36.7953 | 2.83994 | 9.0849 | 0.450555 | 0.128148 | 0 | 0 | 4.25499 | 20.77545 | -1.79306 | 77.358743 | 0.03389791 | 0.014011 | 0.017257 | 0.066378 | 0.086577 | 0.0462 | 0.04028 | 0.23773 | 0.233851 | 0.228929 | 0.240841 | 0.072978 | 0.079748 | 0.092357 | 0.058115 | 0.034683 | 0 | 0.0009905962 | 0 | 0 | 0 | 0.001643077 | 0.3648727 | 0.4749346 | 0.03648087 | 0.1143915 | 0.005473987 | 0.001542768 | 0 | 0 | 1.00033 | 0.4744492 | 0.5248904
Partially hydroxylated bastnäsite | 84-6-125 | Stock | 84-6-125_s8_bas | 0 | 0 | 0 | 0 | 0 | 0.045929 | 27.7661 | 36.1104 | 3.59844 | 8.19891 | 0.340712 | 0 | 0 | 0 | 4.1449 | 20.39334 | -1.74859 | 76.014562 | 0 | 0.014019 | 0.017315 | 0.066737 | 0.086986 | 0.046322 | 0.0404 | 0.240656 | 0.235206 | 0.230463 | 0.243184 | 0.073344 | 0.08021 | 0.092943 | 0.056088 | 0.035304 | 0 | 0 | 0 | 0 | 0 | 0.0008778833 | 0.3678173 | 0.4748274 | 0.04709039 | 0.10517 | 0.004217017 | 0 | 0 | 0 | 1 | 0.4708333 | 0.5291667
Partially hydroxylated bastnäsite | 84-6-125 | Stock | 84-6-125_s20_bas | 0 | 0.055303 | 0 | 0 | 0 | 0 | 28.2373 | 37.09 | 2.99774 | 7.71428 | 0.222886 | 0 | 0 | 0 | 3.95271 | 20.47753 | -1.66676 | 76.262206 | 0.07251692 | 0.014016 | 0.017308 | 0.066572 | 0.086834 | 0.046231 | 0.040302 | 0.239367 | 0.234696 | 0.229822 | 0.242048 | 0.07328 | 0.080122 | 0.092831 | 0.056401 | 0.03519 | 0 | 0.002119512 | 0 | 0 | 0 | 0 | 0.3725214 | 0.4857034 | 0.03906814 | 0.09854665 | 0.002747334 | 0 | 0 | 0 | 1.000707 | 0.4471559 | 0.5514311
Partially hydroxylated bastnäsite | 85-9-59 | Stock | 85-9-59_s21_bas | 0 | 0.028504 | 0 | 0 | 0.061615 | 0.115952 | 20.2513 | 35.9734 | 3.83292 | 13.2068 | 0.944283 | 0.144482 | 0.324209 | 0.143204 | 3.86529 | 20.05776 | -1.62813 | 74.677394 | 0.03816952 | 0.013839 | 0.017228 | 0.066089 | 0.086308 | 0.046005 | 0.040037 | 0.237983 | 0.234025 | 0.228985 | 0.240617 | 0.072712 | 0.079431 | 0.091969 | 0.055107 | 0.035409 | 0 | 0.00111529 | 0 | 0 | 0.00130471 | 0.002253377 | 0.2727571 | 0.48094 | 0.05099806 | 0.172242 | 0.011883 | 0.00180165 | 0.0039248 | 0.001190024 | 1.00041 | 0.4464174 | 0.5527626
Partially hydroxylated bastnäsite | 84-6-125 | Stock | 84-6-125_s20_bas | 0 | 0.202784 | 0 | 0 | 0.052929 | 0 | 28.0115 | 35.8474 | 2.97118 | 8.49642 | 0.273106 | 0 | 0 | 0 | 3.86354 | 20.38565 | -1.62707 | 75.599606 | 0.2682342 | 0.013955 | 0.017268 | 0.066417 | 0.08664 | 0.046111 | 0.040189 | 0.239241 | 0.234344 | 0.229488 | 0.241759 | 0.073115 | 0.079932 | 0.092613 | 0.056828 | 0.035309 | 0 | 0.007806811 | 0 | 0 | 0.001102755 | 0 | 0.371208 | 0.4715469 | 0.03889651 | 0.1090273 | 0.003381527 | 0 | 0 | 0 | 1.00297 | 0.4390382 | 0.5550221
Partially hydroxylated bastnäsite | 84-6-125 | Stock | 84-6-125_s24_bas | 0 | 0 | 0 | 0 | 0 | 0.061507 | 29.0408 | 36.2785 | 2.91039 | 7.8414 | 0.314891 | 0 | 0 | 0 | 3.6206 | 20.50519 | -1.52943 | 76.385981 | 0 | 0.014036 | 0.017343 | 0.066737 | 0.087052 | 0.046353 | 0.040401 | 0.239766 | 0.235386 | 0.230451 | 0.242547 | 0.073415 | 0.080229 | 0.092933 | 0.055367 | 0.035289 | 0 | 0 | 0 | 0 | 0 | 0.001169227 | 0.3826048 | 0.4744358 | 0.03787859 | 0.1000354 | 0.003876169 | 0 | 0 | 0 | 1 | 0.4090329 | 0.5909671
Partially hydroxylated bastnäsite | 84-6-125 | Stock | 84-6-125_s10_bas | 0 | 0 | 0 | 0 | 0 | 0.064545 | 28.4441 | 34.5074 | 3.09795 | 8.75989 | 0.42334 | 0 | 0.140951 | 0.113064 | 3.55762 | 20.24729 | -1.4981 | 75.373631 | 0 | 0.013994 | 0.017332 | 0.066788 | 0.08707 | 0.046325 | 0.04039 | 0.241127 | 0.235614 | 0.230846 | 0.243543 | 0.073425 | 0.080271 | 0.09301 | 0.057554 | 0.035616 | 0 | 0 | 0 | 0 | 0 | 0.001242607 | 0.3795168 | 0.4570221 | 0.04083324 | 0.1131764 | 0.005277506 | 0 | 0.001690349 | 0.0009307658 | 0.9996897 | 0.4070373 | 0.5935832
Partially hydroxylated bastnäsite | 84-6-125 | Stock | 84-6-125_s9_bas | 0 | 0.336265 | 0 | 0 | 0 | 0 | 30.4527 | 34.3836 | 2.67702 | 7.87173 | 0.28914 | 0.147469 | 0 | 0.061172 | 3.50814 | 20.52007 | -1.47768 | 75.821659 | 0.4434946 | 0.014022 | 0.017335 | 0.066821 | 0.087097 | 0.046343 | 0.040417 | 0.240955 | 0.235538 | 0.230777 | 0.243462 | 0.073466 | 0.08031 | 0.093054 | 0.054832 | 0.035509 | 0 | 0.01286078 | 0 | 0 | 0 | 0 | 0.4009152 | 0.4493288 | 0.03481601 | 0.1003495 | 0.003556604 | 0.001797467 | 0 | 0.000496886 | 1.004121 | 0.3960404 | 0.595717
Partially hydroxylated bastnäsite | 85-9-59 | Stock | 85-9-59_s16_bas | 0 | 0 | 0 | 0 | 0 | 0.078501 | 21.2321 | 37.184 | 3.45131 | 13.138 | 0.993868 | 0.260175 | 0.115669 | 0.067586 | 3.5555 | 20.45457 | -1.49937 | 76.375122 | 0 | 0.01399 | 0.017323 | 0.066506 | 0.086811 | 0.046358 | 0.040377 | 0.238481 | 0.234918 | 0.229893 | 0.241565 | 0.073104 | 0.07987 | 0.092464 | 0.058232 | 0.035202 | 0 | 0 | 0 | 0 | 0 | 0.00149597 | 0.2804195 | 0.4874809 | 0.04502979 | 0.1680207 | 0.01226435 | 0.003181371 | 0.001373098 | 0.0005507434 | 0.9998164 | 0.4026723 | 0.5976948
Partially hydroxylated bastnäsite | 84-6-125 | Stock | 84-6-125_s21_bas | 0 | 0 | 0 | 0 | 0 | 0 | 28.6819 | 36.0914 | 2.74026 | 8.73112 | 0.244158 | 0.114769 | 0 | 0.073154 | 3.44379 | 20.54853 | -1.45078 | 76.603607 | 0 | 0.013979 | 0.017255 | 0.066414 | 0.086621 | 0.04616 | 0.040238 | 0.238536 | 0.23415 | 0.229265 | 0.241357 | 0.073029 | 0.079811 | 0.092444 | 0.057257 | 0.035104 | 0 | 0 | 0 | 0 | 0 | 0 | 0.3770793 | 0.4709933 | 0.03558912 | 0.1111509 | 0.002999138 | 0.001396957 | 0 | 0.00059339 | 0.9998022 | 0.3882374 | 0.6121582
Partially hydroxylated bastnäsite | 84-6-125 | Stock | 84-6-125_s22_bas | 0 | 0 | 0 | 0 | 0 | 0.04693 | 29.1892 | 35.1414 | 2.64741 | 7.76705 | 0.3425 | 0.161337 | 0 | 0.09586 | 3.31592 | 20.21367 | -1.39721 | 75.248897 | 0 | 0.013889 | 0.017202 | 0.066241 | 0.086404 | 0.045965 | 0.040044 | 0.238909 | 0.233964 | 0.229105 | 0.241297 | 0.072865 | 0.07963 | 0.092246 | 0.055832 | 0.035454 | 0 | 0 | 0 | 0 | 0 | 0.0009049896 | 0.3901061 | 0.4661931 | 0.03495284 | 0.100516 | 0.004276827 | 0.00199631 | 0 | 0.0007904516 | 0.9997365 | 0.3800147 | 0.6205122
Partially hydroxylated bastnäsite | 84-6-125 | Stock | 84-6-125_s22_bas | 0 | 0 | 0 | 0 | 0 | 0.072784 | 29.4976 | 34.8679 | 2.61757 | 7.91406 | 0.327412 | 0.121422 | 0.156698 | 0 | 3.29727 | 20.26716 | -1.39034 | 75.502662 | 0 | 0.013911 | 0.01722 | 0.066306 | 0.086488 | 0.046022 | 0.040099 | 0.238968 | 0.234112 | 0.229245 | 0.241439 | 0.072939 | 0.079705 | 0.092332 | 0.058165 | 0.035417 | 0 | 0 | 0 | 0 | 0 | 0.001399849 | 0.3931872 | 0.4613438 | 0.03446765 | 0.1021481 | 0.004077631 | 0.001498454 | 0.001877351 | 0 | 1 | 0.37688 | 0.62312
Partially hydroxylated bastnäsite | 84-6-125 | Stock | 84-6-125_s22_bas | 0 | 0 | 0 | 0 | 0 | 0 | 28.7043 | 35.8586 | 3.07995 | 7.94585 | 0.278327 | 0 | 0 | 0 | 3.28115 | 20.34105 | -1.38256 | 75.867027 | 0 | 0.013942 | 0.017242 | 0.066375 | 0.086579 | 0.04609 | 0.040165 | 0.238975 | 0.234244 | 0.229369 | 0.241541 | 0.073013 | 0.0798 | 0.092445 | 0.057682 | 0.035346 | 0 | 0 | 0 | 0 | 0 | 0 | 0.3812231 | 0.4727285 | 0.04040886 | 0.1021859 | 0.003453728 | 0 | 0 | 0 | 1 | 0.3736751 | 0.6263249
Partially hydroxylated bastnäsite | 84-6-125 | Stock | 84-6-125_s10_bas | 0 | 0 | 0 | 0 | 0 | 0 | 27.5507 | 35.6859 | 3.06132 | 8.75828 | 0.35131 | 0.175898 | 0 | 0 | 3.24175 | 20.25307 | -1.36509 | 75.583408 | 0 | 0.014017 | 0.017348 | 0.066856 | 0.087155 | 0.046381 | 0.04044 | 0.241344 | 0.235814 | 0.231057 | 0.243772 | 0.073489 | 0.080359 | 0.093107 | 0.056852 | 0.035695 | 0 | 0 | 0 | 0 | 0 | 0 | 0.3674917 | 0.4724956 | 0.04033892 | 0.1131233 | 0.004378305 | 0.002172247 | 0 | 0 | 1 | 0.3707919 | 0.6292081
Partially hydroxylated bastnäsite | 84-6-125 | Stock | 84-6-125_s9_bas | 0 | 0.27322 | 0 | 0 | 0 | 0 | 29.9718 | 34.983 | 2.86021 | 7.88042 | 0.315725 | 0.192882 | 0.188123 | 0 | 2.73272 | 20.61922 | -1.15123 | 76.39216 | 0.3576545 | 0.014055 | 0.017361 | 0.066922 | 0.087224 | 0.04643 | 0.0405 | 0.241075 | 0.235767 | 0.231002 | 0.2437 | 0.073567 | 0.080428 | 0.093191 | 0.057512 | 0.035605 | 0 | 0.01039932 | 0 | 0 | 0 | 0 | 0.3926867 | 0.4549636 | 0.03701962 | 0.09997723 | 0.003864942 | 0.002339691 | 0.002215361 | 0 | 1.003466 | 0.3070184 | 0.6860487
Bastnäsite | 85-12-317 | Stock | 85-12-317_s5_bas | 0 | 0.074243 | 0 | 0 | 0.250286 | 0.05198 | 25.145 | 36.8201 | 2.85622 | 9.1331 | 0.571509 | 0.121944 | 0 | 0.468861 | 10.6398 | 20.22689 | -4.48225 | 74.647873 | 0.09945762 | 0.014021 | 0.017352 | 0.066555 | 0.08691 | 0.046354 | 0.040332 | 0.238908 | 0.235531 | 0.230354 | 0.241703 | 0.073244 | 0.079982 | 0.09259 | 0.056577 | 0.03409 | 0 | 0.002880654 | 0 | 0 | 0.005255542 | 0.001001718 | 0.3358368 | 0.4881438 | 0.03768504 | 0.1181172 | 0.007131819 | 0.001507893 | 0 | 0.003863653 | 1.001424 | 1.218557 | -0.2214057
Bastnäsite | 85-12-317 | Stock | 85-12-317_s5_bas | 0 | 0.066017 | 0 | 0 | 0.226242 | 0.058748 | 26.1544 | 36.0349 | 3.0838 | 9.03467 | 0.591069 | 0.113818 | 0 | 0.461624 | 10.6141 | 20.31683 | -4.47324 | 75.012657 | 0.08800781 | 0.014048 | 0.017373 | 0.066627 | 0.087003 | 0.046414 | 0.040393 | 0.238862 | 0.235652 | 0.230468 | 0.241785 | 0.073336 | 0.080068 | 0.092696 | 0.056599 | 0.034007 | 0 | 0.002550143 | 0 | 0 | 0.004729632 | 0.001127134 | 0.347772 | 0.4756191 | 0.04050762 | 0.116327 | 0.007343255 | 0.001401181 | 0 | 0.003787176 | 1.001164 | 1.210233 | -0.2125609
Bastnäsite | 85-12-317 | Stock | 85-12-317_s5_bas | 0 | 0.088738 | 0 | 0 | 0.242829 | 0 | 25.0424 | 36.2711 | 3.13479 | 9.01574 | 0.649408 | 0.184978 | 0 | 0.455027 | 10.4685 | 20.11316 | -4.41112 | 74.298416 | 0.1194346 | 0.014017 | 0.017365 | 0.066625 | 0.086997 | 0.046386 | 0.040356 | 0.239426 | 0.235881 | 0.230712 | 0.242136 | 0.073309 | 0.080048 | 0.09267 | 0.057324 | 0.034254 | 0 | 0.003462534 | 0 | 0 | 0.005127791 | 0 | 0.3363577 | 0.4835845 | 0.04159437 | 0.1172587 | 0.008149739 | 0.002300271 | 0 | 0.003770856 | 1.001606 | 1.205718 | -0.208931
Bastnäsite | 85-12-317 | Stock | 85-12-317_s4_bas | 0 | 0.083967 | 0 | 0 | 0.219474 | 0 | 24.0772 | 35.8261 | 3.36926 | 9.56401 | 0.644381 | 0 | 0 | 0.447471 | 10.2675 | 19.88075 | -4.32555 | 73.480951 | 0.1142704 | 0.013863 | 0.017214 | 0.066058 | 0.086269 | 0.04597 | 0.039978 | 0.238219 | 0.23418 | 0.229074 | 0.240574 | 0.072702 | 0.079399 | 0.09193 | 0.057603 | 0.034299 | 0 | 0.003314672 | 0 | 0 | 0.004688785 | 0 | 0.3271741 | 0.4832353 | 0.04522808 | 0.1258436 | 0.008181185 | 0 | 0 | 0.003751588 | 1.001417 | 1.196392 | -0.1992265
Bastnäsite | 85-12-317 | Stock | 85-12-317_s4_bas | 0 | 0.066488 | 0 | 0 | 0.290461 | 0 | 26.3509 | 36.0009 | 3.15262 | 9.14667 | 0.628983 | 0.156202 | 0.095385 | 0.389433 | 10.4403 | 20.43128 | -4.39718 | 75.53166 | 0.08802666 | 0.013863 | 0.017304 | 0.066351 | 0.086679 | 0.046061 | 0.040034 | 0.240534 | 0.235668 | 0.230561 | 0.242352 | 0.073165 | 0.079916 | 0.09257 | 0.057599 | 0.03502 | 0 | 0.00255395 | 0 | 0 | 0.006038128 | 0 | 0.348422 | 0.4725086 | 0.04117963 | 0.1171093 | 0.007770513 | 0.001912186 | 0.001133599 | 0.003177022 | 1.001805 | 1.183747 | -0.1873573
Bastnäsite | 85-12-317 | Stock | 85-12-317_s4_bas | 0 | 0.063367 | 0 | 0 | 0.19106 | 0.044681 | 26.4173 | 36.3569 | 2.66695 | 8.94852 | 0.553774 | 0.263247 | 0 | 0.436085 | 10.3312 | 20.34587 | -4.35149 | 75.206691 | 0.08425713 | 0.013928 | 0.017301 | 0.06635 | 0.086657 | 0.046127 | 0.040119 | 0.239199 | 0.235125 | 0.230003 | 0.241547 | 0.073103 | 0.079839 | 0.092454 | 0.057229 | 0.034496 | 0 | 0.002444284 | 0 | 0 | 0.003988445 | 0.0008560218 | 0.3507663 | 0.4791842 | 0.03498203 | 0.1150533 | 0.006870093 | 0.003236133 | 0 | 0.003572547 | 1.000953 | 1.176295 | -0.1782014
Bastnäsite | 85-12-317 | Stock | 85-12-317_s6_bas | 0 | 0.079342 | 0 | 0 | 0.166044 | 0 | 24.1113 | 36.0034 | 3.40386 | 9.57532 | 0.655495 | 0.092276 | 0 | 0.141793 | 9.72895 | 19.8901 | -4.10078 | 73.841651 | 0.1074488 | 0.014002 | 0.017392 | 0.06674 | 0.087172 | 0.046446 | 0.040384 | 0.24075 | 0.236686 | 0.231508 | 0.243086 | 0.073475 | 0.08024 | 0.092906 | 0.058387 | 0.034774 | 0 | 0.003130623 | 0 | 0 | 0.003545653 | 0 | 0.3274834 | 0.4853984 | 0.04567106 | 0.1259332 | 0.008318378 | 0.001160355 | 0 | 0.001188231 | 1.001829 | 1.133106 | -0.1367646
Bastnäsite | 85-12-317 | Stock | 85-12-317_s18_bas | 0 | 0.101039 | 0 | 0 | 0.120026 | 0 | 24.7791 | 36.2968 | 3.27945 | 10.1688 | 0.66536 | 0.308986 | 0 | 0.128858 | 9.91971 | 20.32337 | -4.18041 | 75.498496 | 0.1338292 | 0.013805 | 0.017281 | 0.066092 | 0.086438 | 0.045914 | 0.039867 | 0.239489 | 0.235206 | 0.229947 | 0.241269 | 0.073027 | 0.079739 | 0.092362 | 0.057136 | 0.035145 | 0 | 0.003901736 | 0 | 0 | 0.002508358 | 0 | 0.3293786 | 0.4789216 | 0.04306372 | 0.1308874 | 0.00826356 | 0.003802613 | 0 | 0.001056814 | 1.001784 | 1.130693 | -0.1342619
Bastnäsite | 85-12-317 | Stock | 85-12-317_s6_bas | 0 | 0.137911 | 0 | 0 | 0.098927 | 0 | 25.3239 | 34.7015 | 3.30836 | 9.92619 | 0.622861 | 0 | 0 | 0.156765 | 9.70332 | 19.91852 | -4.08913 | 73.882811 | 0.1866618 | 0.013953 | 0.01733 | 0.066483 | 0.086847 | 0.046275 | 0.040237 | 0.23976 | 0.235748 | 0.230585 | 0.242101 | 0.073227 | 0.079953 | 0.092583 | 0.056677 | 0.034626 | 0 | 0.005433836 | 0 | 0 | 0.002109443 | 0 | 0.3434624 | 0.4671787 | 0.04432636 | 0.1303616 | 0.007892969 | 0 | 0 | 0.001311822 | 1.002077 | 1.128509 | -0.1326628
Bastnäsite | 85-12-317 | Stock | 85-12-317_s9_bas | 0 | 0.044437 | 0 | 0 | 0.113819 | 0 | 23.6758 | 36.4268 | 3.39174 | 9.83952 | 0.643227 | 0.081963 | 0 | 0.331107 | 9.61117 | 19.95521 | -4.04749 | 74.05905 | 0.06000212 | 0.014043 | 0.017435 | 0.06686 | 0.087342 | 0.04655 | 0.040479 | 0.240646 | 0.237018 | 0.231785 | 0.243197 | 0.073611 | 0.080379 | 0.093056 | 0.058121 | 0.034728 | 0 | 0.001747644 | 0 | 0 | 0.002422526 | 0 | 0.3205191 | 0.4895043 | 0.04535994 | 0.1289857 | 0.00813606 | 0.001027308 | 0 | 0.002765635 | 1.000468 | 1.115736 | -0.1166722
Bastnäsite | 85-12-317 | Stock | 85-12-317_s18_bas | 0 | 0.093356 | 0 | 0 | 0.131808 | 0 | 25.19 | 35.5315 | 2.71712 | 10.4224 | 0.727435 | 0.276861 | 0 | 0.141394 | 9.6782 | 20.15516 | -4.07738 | 74.865316 | 0.1246986 | 0.013961 | 0.017318 | 0.066249 | 0.086606 | 0.046183 | 0.040154 | 0.2375 | 0.234758 | 0.229459 | 0.240328 | 0.07308 | 0.07976 | 0.09234 | 0.056336 | 0.034191 | 0 | 0.003635136 | 0 | 0 | 0.002777573 | 0 | 0.3376351 | 0.4727365 | 0.03597733 | 0.1352712 | 0.009109913 | 0.003435696 | 0 | 0.001169305 | 1.001748 | 1.112372 | -0.1158671
Bastnäsite | 85-12-317 | Stock | 85-12-317_s1_bas | 0 | 0.055622 | 0 | 0 | 0.211087 | 0 | 27.2699 | 34.83 | 2.91738 | 8.84378 | 0.393668 | 0 | 0 | 0.204783 | 9.61379 | 20.03272 | -4.04834 | 74.254728 | 0.07490701 | 0.013958 | 0.017301 | 0.066478 | 0.086789 | 0.046241 | 0.040229 | 0.239603 | 0.235441 | 0.230348 | 0.242014 | 0.073147 | 0.079871 | 0.092483 | 0.056117 | 0.034479 | 0 | 0.00217907 | 0 | 0 | 0.004475396 | 0 | 0.3677471 | 0.4662355 | 0.03886506 | 0.115484 | 0.004960168 | 0 | 0 | 0.001703872 | 1.00165 | 1.111722 | -0.1150223
Bastnäsite | 84-6-125 | Stock | 84-6-125_s12_bas | 0 | 0.305758 | 0 | 0 | 0.084732 | 0 | 29.0042 | 35.6223 | 2.67779 | 7.43038 | 0.307173 | 0.111822 | 0 | 0.071323 | 9.65164 | 20.3516 | -4.06718 | 75.153665 | 0.4068438 | 0.013885 | 0.017117 | 0.065953 | 0.085972 | 0.045821 | 0.039936 | 0.238126 | 0.232701 | 0.22797 | 0.240443 | 0.072494 | 0.079262 | 0.091829 | 0.05506 | 0.03398 | 0 | 0.01179081 | 0 | 0 | 0.001768312 | 0 | 0.3850064 | 0.4693698 | 0.03511432 | 0.09550726 | 0.003809699 | 0.001374256 | 0 | 0.0005841359 | 1.004325 | 1.098611 | -0.1072611
Bastnäsite | 85-12-317 | Stock | 85-12-317_s9_bas | 0 | 0.042825 | 0 | 0 | 0.130022 | 0 | 24.5009 | 35.8455 | 3.15008 | 10.3063 | 0.650379 | 0.168837 | 0 | 0.331782 | 9.5914 | 20.10728 | -4.03898 | 74.621996 | 0.05738924 | 0.014097 | 0.017486 | 0.067036 | 0.08757 | 0.04669 | 0.040612 | 0.240814 | 0.237446 | 0.232201 | 0.243567 | 0.073813 | 0.080585 | 0.093292 | 0.05735 | 0.034645 | 0 | 0.001671509 | 0 | 0 | 0.002746462 | 0 | 0.3291808 | 0.4780499 | 0.04180947 | 0.1340829 | 0.008164311 | 0.002100166 | 0 | 0.002750316 | 1.000556 | 1.10502 | -0.1061321
Bastnäsite | 85-12-317 | Stock | 85-12-317_s1_bas | 0 | 0.041027 | 0 | 0 | 0.14479 | 0 | 27.8156 | 35.1643 | 2.92506 | 8.79305 | 0.462519 | 0.088323 | 0 | 0.204345 | 9.62519 | 20.27153 | -4.05314 | 75.248852 | 0.05452176 | 0.014019 | 0.017337 | 0.066591 | 0.086935 | 0.046357 | 0.040345 | 0.239316 | 0.235561 | 0.230447 | 0.242009 | 0.073279 | 0.080011 | 0.092643 | 0.056335 | 0.03427 | 0 | 0.001588356 | 0 | 0 | 0.003033626 | 0 | 0.3706871 | 0.4651652 | 0.03850832 | 0.1134689 | 0.005759029 | 0.001089749 | 0 | 0.001680198 | 1.000981 | 1.099928 | -0.1018892
Bastnäsite | 85-12-317 | Stock | 85-12-317_s6_bas | 0 | 0.12369 | 0 | 0 | 0.172514 | 0 | 24.0036 | 36.9652 | 2.87685 | 9.87076 | 0.652343 | 0.24459 | 0 | 0.207937 | 9.52462 | 20.1326 | -4.01222 | 74.613343 | 0.1657746 | 0.014034 | 0.017393 | 0.066704 | 0.087119 | 0.046453 | 0.040408 | 0.239785 | 0.236228 | 0.231043 | 0.242454 | 0.073431 | 0.080194 | 0.092838 | 0.057309 | 0.034519 | 0 | 0.004821692 | 0 | 0 | 0.00363944 | 0 | 0.3220937 | 0.4923627 | 0.038135 | 0.1282552 | 0.008178667 | 0.003038632 | 0 | 0.001721531 | 1.002247 | 1.095947 | -0.1004397
Bastnäsite | 85-12-317 | Stock | 85-12-317_S18R_10B | 0 | 0.163423 | 0 | 0 | 0.156834 | 0 | 24.5139 | 36.1411 | 3.09337 | 9.94673 | 0.636651 | 0.258722 | 0.102943 | 0.148798 | 9.46831 | 20.1549 | 3.98713 | 74.693416 | 0.2187917 | 0.014778 | 0.015265 | 0.065159 | 0.0828 | 0.037689 | 0.044635 | 0.247992 | 0.256676 | 0.247204 | 0.25777 | 0.071967 | 0.07808 | 0.090964 | 0.039383 | 0.037623 | 0 | 0.006363517 | 0 | 0 | 0.003304986 | 0 | 0.3285773 | 0.4808534 | 0.04095978 | 0.1290993 | 0.007973098 | 0.003210642 | 0.001240199 | 0.001230551 | 1.002813 | 1.088262 | -0.09388717
Bastnäsite | 85-12-317 | Stock | 85-12-317_s18_bas | 0 | 0.30894 | 0 | 0 | 0.154085 | 0 | 24.6436 | 35.9936 | 3.09152 | 10.3988 | 0.589106 | 0.231175 | 0 | 0.129173 | 9.48672 | 20.29525 | -3.99694 | 74.947801 | 0.4122069 | 0.014028 | 0.017407 | 0.066598 | 0.087058 | 0.046417 | 0.040359 | 0.238762 | 0.236001 | 0.230679 | 0.241604 | 0.07345 | 0.080167 | 0.09281 | 0.057129 | 0.034411 | 0 | 0.0119466 | 0 | 0 | 0.0032246 | 0 | 0.3280313 | 0.475579 | 0.04065219 | 0.1340333 | 0.007326646 | 0.002848954 | 0 | 0.001060865 | 1.004703 | 1.082837 | -0.09224391
Bastnäsite | 85-12-317 | Stock | 85-12-317_S2R_08 | 0 | 0.123631 | 0 | 0 | 0.191383 | 0 | 26.5752 | 35.3628 | 2.72492 | 8.64948 | 0.498357 | 0.147189 | 0 | 0.169323 | 9.28766 | 19.9711 | 3.91394 | 73.957946 | 0.1671639 | 0.014815 | 0.01533 | 0.065446 | 0.083161 | 0.037795 | 0.044743 | 0.249066 | 0.257887 | 0.248374 | 0.258911 | 0.072328 | 0.078465 | 0.09143 | 0.039527 | 0.038034 | 0 | 0.004858365 | 0 | 0 | 0.00407016 | 0 | 0.3594846 | 0.4748283 | 0.03641315 | 0.1132954 | 0.006298613 | 0.00184337 | 0 | 0.001413179 | 1.002505 | 1.077323 | -0.08233322
Bastnäsite | 85-12-317 | Stock | 85-12-317_s1_bas | 0 | 0.081263 | 0 | 0 | 0.215371 | 0 | 27.6604 | 36.166 | 2.85884 | 8.91518 | 0.411473 | 0.106352 | 0 | 0.166512 | 9.53846 | 20.53675 | -4.01662 | 76.118245 | 0.1067589 | 0.013999 | 0.017267 | 0.066275 | 0.086523 | 0.046186 | 0.040211 | 0.237435 | 0.23413 | 0.229025 | 0.240401 | 0.072946 | 0.079656 | 0.09223 | 0.056611 | 0.033856 | 0 | 0.003105459 | 0 | 0 | 0.004454157 | 0 | 0.3638584 | 0.4722377 | 0.03715049 | 0.1135592 | 0.005057268 | 0.001295249 | 0 | 0.00135144 | 1.002069 | 1.07594 | -0.08007887
Bastnäsite | 85-12-317 | Stock | 85-12-317_s9_bas | 0 | 0.047659 | 0 | 0 | 0.048638 | 0 | 24.2566 | 36.466 | 3.2147 | 9.99233 | 0.598398 | 0.139207 | 0.102587 | 0.336734 | 9.38346 | 20.12775 | -3.95164 | 74.769822 | 0.06374096 | 0.014058 | 0.017427 | 0.066801 | 0.087265 | 0.046533 | 0.040476 | 0.239842 | 0.236566 | 0.231329 | 0.242623 | 0.07356 | 0.080317 | 0.092982 | 0.056336 | 0.034535 | 0 | 0.001858294 | 0 | 0 | 0.001026338 | 0 | 0.325567 | 0.4858305 | 0.04262375 | 0.129866 | 0.007504145 | 0.001729836 | 0.001237577 | 0.002788526 | 1.000032 | 1.079964 | -0.08002821
Bastnäsite | 85-12-317 | Stock | 85-12-317_S2R_09 | 0 | 0.075927 | 0 | 0 | 0.253713 | 0 | 26.4491 | 35.4532 | 2.98932 | 8.39936 | 0.556803 | 0.143444 | 0.189097 | 0.175182 | 9.28813 | 20.02013 | 3.91183 | 74.180324 | 0.1023546 | 0.014822 | 0.015328 | 0.065444 | 0.083156 | 0.037805 | 0.044759 | 0.249048 | 0.257855 | 0.248338 | 0.258893 | 0.072317 | 0.078453 | 0.091415 | 0.03953 | 0.037989 | 0 | 0.002976419 | 0 | 0 | 0.005382523 | 0 | 0.3569026 | 0.4748763 | 0.0398485 | 0.1097497 | 0.007020063 | 0.001792069 | 0.002293469 | 0.001458497 | 1.0023 | 1.074739 | -0.07933923
Bastnäsite | 85-9-59 | Stock | 85-9-59_s2_syn_par | 0 | 0.111103 | 0 | 0 | 0 | 0.057621 | 22.0544 | 36.5712 | 3.59098 | 11.2168 | 0.751904 | 0.109006 | 0 | 0.080153 | 9.26085 | 19.97291 | -3.90155 | 74.29429 | 0.1495445 | 0.01385 | 0.017161 | 0.065971 | 0.086086 | 0.045921 | 0.039972 | 0.238315 | 0.233479 | 0.228582 | 0.240629 | 0.072517 | 0.079263 | 0.091791 | 0.056092 | 0.034348 | 0 | 0.004365652 | 0 | 0 | 0 | 0.001124547 | 0.2983044 | 0.4910094 | 0.04798197 | 0.1469101 | 0.00950227 | 0.001365049 | 0 | 0.0006689004 | 1.001232 | 1.074116 | -0.07658024
Bastnäsite | 85-12-317 | Stock | 85-12-317_s17_syn_par | 0 | 0.88104 | 0 | 0 | 0 | 0.069116 | 27.6048 | 33.1352 | 3.50087 | 10.2747 | 0.76944 | 0.114781 | 0.190604 | 0.209456 | 9.45905 | 20.76867 | -3.98558 | 75.590395 | 1.165545 | 0.013931 | 0.017249 | 0.066047 | 0.086316 | 0.046088 | 0.040084 | 0.236286 | 0.233873 | 0.22858 | 0.239339 | 0.072788 | 0.079386 | 0.091903 | 0.056693 | 0.033914 | 0 | 0.0332929 | 0 | 0 | 0 | 0.001297203 | 0.359072 | 0.4278315 | 0.04498562 | 0.129415 | 0.009351308 | 0.001382294 | 0.002228427 | 0.001680998 | 1.010537 | 1.055068 | -0.07614242
Bastnäsite | 85-12-317 | Stock | 85-12-317_S6R_01 | 0 | 0.037139 | 0 | 0 | 0.136363 | 0 | 23.0857 | 36.4022 | 3.51744 | 10.8202 | 0.735074 | 0.179751 | 0.185472 | 0.149984 | 9.32707 | 20.13427 | 3.93044 | 74.925837 | 0.04956768 | 0.01484 | 0.015329 | 0.0654 | 0.083114 | 0.037852 | 0.044834 | 0.248931 | 0.257618 | 0.248105 | 0.258747 | 0.072228 | 0.078367 | 0.091296 | 0.039547 | 0.037791 | 0 | 0.001447634 | 0 | 0 | 0.002876541 | 0 | 0.309751 | 0.4848233 | 0.04662266 | 0.1405799 | 0.009215127 | 0.002232927 | 0.002236749 | 0.001241629 | 1.001028 | 1.073126 | -0.07518114
Bastnäsite | 85-12-317 | Stock | 85-12-317_S2R_10 | 0 | 0.111539 | 0 | 0 | 0.21142 | 0.050855 | 26.5199 | 35.9117 | 2.79401 | 8.49285 | 0.548283 | 0.195991 | 0 | 0.164552 | 9.26353 | 20.12373 | 3.90207 | 74.462734 | 0.1497917 | 0.014831 | 0.015327 | 0.065432 | 0.083141 | 0.037804 | 0.044765 | 0.248983 | 0.25775 | 0.248236 | 0.258805 | 0.072301 | 0.078441 | 0.091396 | 0.039533 | 0.037923 | 0 | 0.004349936 | 0 | 0 | 0.004462185 | 0.0009850614 | 0.3560156 | 0.4785412 | 0.03705321 | 0.1104 | 0.006877056 | 0.002435941 | 0 | 0.001362943 | 1.002483 | 1.066374 | -0.07134003
Bastnäsite | 84-6-125 | Stock | 84-6-125_s12_bas | 0 | 0.238669 | 0 | 0 | 0 | 0 | 28.844 | 36.2193 | 2.64101 | 8.19429 | 0.304984 | 0.229488 | 0 | 0 | 9.43833 | 20.61237 | -3.97484 | 76.433072 | 0.3122588 | 0.013857 | 0.017092 | 0.065813 | 0.085804 | 0.045721 | 0.03985 | 0.237667 | 0.232185 | 0.227479 | 0.239956 | 0.072393 | 0.079164 | 0.091728 | 0.056083 | 0.034019 | 0 | 0.009087256 | 0 | 0 | 0 | 0 | 0.3780361 | 0.4711987 | 0.03419389 | 0.1039938 | 0.003734698 | 0.002784654 | 0 | 0 | 1.003029 | 1.06074 | -0.06679785
Bastnäsite | 85-12-317 | Stock | 85-12-317_S18R_04 | 0 | 0.126602 | 0 | 0 | 0.098953 | 0 | 24.8072 | 36.0634 | 3.48264 | 9.31291 | 0.640059 | 0.098524 | 0.212499 | 0.125332 | 9.20213 | 20.0979 | 3.87822 | 74.617232 | 0.1696686 | 0.014838 | 0.015335 | 0.06545 | 0.083172 | 0.037842 | 0.044813 | 0.249093 | 0.25785 | 0.248327 | 0.25893 | 0.072307 | 0.07845 | 0.091407 | 0.039553 | 0.037933 | 0 | 0.004943726 | 0 | 0 | 0.002091164 | 0 | 0.3334515 | 0.4811802 | 0.04624493 | 0.1212156 | 0.008038509 | 0.001226113 | 0.002567326 | 0.001039427 | 1.001998 | 1.060667 | -0.06466407
Bastnäsite | 85-12-317 | Stock | 85-12-317_S6R_03 | 0 | 0.092922 | 0 | 0 | 0.159003 | 0.05313 | 24.117 | 36.3907 | 2.7818 | 10.7969 | 0.75212 | 0.275875 | 0 | 0.343532 | 9.26449 | 20.29001 | 3.90368 | 75.114395 | 0.1237073 | 0.014852 | 0.015334 | 0.065423 | 0.083138 | 0.037856 | 0.044852 | 0.24899 | 0.257621 | 0.248106 | 0.258772 | 0.072249 | 0.078384 | 0.091304 | 0.039564 | 0.037727 | 0 | 0.003594189 | 0 | 0 | 0.003328381 | 0.001020694 | 0.3211047 | 0.4809501 | 0.03658896 | 0.1392005 | 0.009356452 | 0.003400707 | 0 | 0.002822071 | 1.001367 | 1.057745 | -0.06047824
Bastnäsite | 85-12-317 | Stock | 85-12-317_S6R_02 | 0 | 0.029005 | 0 | 0 | 0.125343 | 0.055044 | 24.9691 | 37.3143 | 3.00662 | 9.43846 | 0.601579 | 0.190539 | 0 | 0.160806 | 9.2155 | 20.33034 | 3.88333 | 75.520598 | 0.03840674 | 0.014863 | 0.015316 | 0.065363 | 0.083056 | 0.037824 | 0.044823 | 0.24869 | 0.257264 | 0.247752 | 0.258433 | 0.07218 | 0.078319 | 0.091232 | 0.039537 | 0.037583 | 0 | 0.001119677 | 0 | 0 | 0.002618578 | 0.001055367 | 0.3317905 | 0.4921784 | 0.03946756 | 0.1214452 | 0.00746886 | 0.002344112 | 0 | 0.00131838 | 1.000807 | 1.050064 | -0.05167729
Bastnäsite | 84-6-125 | Stock | 84-6-125_s12_bas | 0 | 0.165279 | 0 | 0 | 0 | 0.043907 | 29.5959 | 37.5928 | 2.66975 | 8.05062 | 0.367638 | 0.168329 | 0 | 0 | 9.53963 | 21.13313 | -4.01769 | 78.445037 | 0.210694 | 0.013795 | 0.017109 | 0.065813 | 0.085836 | 0.045615 | 0.039733 | 0.238871 | 0.232647 | 0.227964 | 0.240625 | 0.072522 | 0.079334 | 0.091961 | 0.056416 | 0.034598 | 0 | 0.006137881 | 0 | 0 | 0 | 0.0008098565 | 0.3783323 | 0.4770157 | 0.03371422 | 0.0996528 | 0.004390994 | 0.001992206 | 0 | 0 | 1.002046 | 1.045705 | -0.049797
Bastnäsite | 85-9-59 | Stock | 85-9-59_s19_bas | 0 | 0.307588 | 0 | 0 | 0.058509 | 0.07232 | 23.0549 | 35.4935 | 2.90121 | 10.5935 | 0.7389 | 0.239386 | 0 | 0.11364 | 8.78708 | 19.76893 | -3.70778 | 73.021396 | 0.42123 | 0.013814 | 0.017197 | 0.066043 | 0.086228 | 0.045906 | 0.039926 | 0.239164 | 0.234281 | 0.229286 | 0.241168 | 0.072688 | 0.079416 | 0.091965 | 0.056767 | 0.034839 | 0 | 0.01221099 | 0 | 0 | 0.001257041 | 0.00142598 | 0.3150545 | 0.4814569 | 0.03916537 | 0.1401781 | 0.009434278 | 0.003028689 | 0 | 0.0009581443 | 1.00417 | 1.029681 | -0.03802122
Bastnäsite | 84-6-125 | Stock | 84-6-125_s16_bas | 0 | 0.113977 | 0 | 0 | 0 | 0 | 29.403 | 36.1327 | 2.46629 | 7.57372 | 0.348381 | 0.22366 | 0 | 0 | 9.11781 | 20.47545 | -3.84471 | 76.147751 | 0.1496787 | 0.013755 | 0.017086 | 0.065766 | 0.085786 | 0.045569 | 0.039668 | 0.239167 | 0.232827 | 0.228117 | 0.240722 | 0.072449 | 0.079233 | 0.091833 | 0.055795 | 0.034819 | 0 | 0.004368661 | 0 | 0 | 0 | 0 | 0.3879394 | 0.4732153 | 0.03214527 | 0.09676088 | 0.004294645 | 0.002732084 | 0 | 0 | 1.001456 | 1.03157 | -0.03448217
Bastnäsite | 85-12-317 | Stock | 85-12-317_S18R_01 | 0 | 0.171963 | 0 | 0 | 0.171313 | 0.079176 | 25.3547 | 37.2105 | 2.9538 | 10.1437 | 0.594043 | 0.235295 | 0 | 0.124875 | 9.10045 | 20.67559 | 3.83347 | 76.492038 | 0.2248116 | 0.014877 | 0.015312 | 0.065319 | 0.083007 | 0.037833 | 0.044848 | 0.248516 | 0.256993 | 0.247486 | 0.258214 | 0.072135 | 0.078264 | 0.091163 | 0.039543 | 0.037441 | 0 | 0.006527423 | 0 | 0 | 0.003519188 | 0.001492704 | 0.3312884 | 0.4826135 | 0.03812673 | 0.1283401 | 0.007252141 | 0.002846387 | 0 | 0.001006701 | 1.003013 | 1.019639 | -0.0256657
Bastnäsite | 84-6-125 | Stock | 84-6-125_s16_bas | 0 | 0.138728 | 0 | 0 | 0.05652 | 0 | 28.0286 | 36.4248 | 2.98451 | 8.05206 | 0.314196 | 0.106187 | 0 | 0.111501 | 9.02446 | 20.46164 | -3.80257 | 75.910353 | 0.1827524 | 0.013746 | 0.017092 | 0.065771 | 0.085798 | 0.045574 | 0.03967 | 0.239247 | 0.232911 | 0.22819 | 0.240791 | 0.072445 | 0.079233 | 0.091832 | 0.056297 | 0.034881 | 0 | 0.00532094 | 0 | 0 | 0.001173199 | 0 | 0.3700553 | 0.4773629 | 0.03892593 | 0.1029415 | 0.003875846286 | 0.001297986 | 0 | 0.0009082833 | 1.001862 | 1.021698 | -0.02542147
Bastnäsite | 84-6-125 | Stock | 84-6-125_s9_bas | 0 | 0.291577 | 0 | 0 | 0.053768 | 0 | 30.4508 | 34.3592 | 2.80573 | 6.95666 | 0.245471 | 0.086557 | 0 | 0 | 8.78258 | 20.25998 | -3.69933 | 74.904418 | 0.3892654 | 0.013915 | 0.017177 | 0.066218 | 0.086312 | 0.045955 | 0.040054 | 0.239528 | 0.233688 | 0.228983 | 0.241671 | 0.072819 | 0.079616 | 0.092263 | 0.056832 | 0.034404 | 0 | 0.01129481 | 0 | 0 | 0.001127184 | 0 | 0.4060367 | 0.4547742 | 0.0369584 | 0.08982262 | 0.003058211 | 0.001068568 | 0 | 0 | 1.004141 | 1.00421 | -0.01249133
Bastnäsite | 84-6-125 | Stock | 84-6-125_s11_bas | 0 | 0.040972 | 0 | 0 | 0 | 0 | 29.3979 | 34.9549 | 3.05287 | 7.65198 | 0.28255 | 0 | 0 | 0.139389 | 8.72491 | 20.25547 | -3.67646 | 75.3402 | 0.05438265 | 0.013918 | 0.017161 | 0.066166 | 0.086243 | 0.045965 | 0.040067 | 0.238846 | 0.233413 | 0.22868 | 0.241221 | 0.072696 | 0.07947 | 0.092071 | 0.055004 | 0.034215 | 0 | 0.001587484 | 0 | 0 | 0 | 0 | 0.3920844 | 0.4627618 | 0.0402228 | 0.0988224 | 0.003520944 | 0 | 0 | 0.001147015 | 1.000147 | 0.997838 | 0.001868329
Bastnäsite | 84-6-125 | Stock | 84-6-125_s13_bas | 0 | 0.099777 | 0 | 0 | 0 | 0.062135 | 28.7962 | 34.5939 | 3.08776 | 7.63552 | 0.283643 | 0 | 0 | 0 | 8.54138 | 20.02541 | -3.59789 | 74.397023 | 0.1341142 | 0.013887 | 0.017179 | 0.066187 | 0.0863 | 0.045933 | 0.040018 | 0.239631 | 0.23383 | 0.229087 | 0.241681 | 0.0728 | 0.079594 | 0.092233 | 0.056676 | 0.034585 | 0 | 0.003910332 | 0 | 0 | 0 | 0.001209464 | 0.3884717 | 0.4632442 | 0.04114987 | 0.09974272 | 0.003575172 | 0 | 0 | 0 | 1.001303 | 0.988071 | 0.009322158
Bastnäsite | 84-6-125 | Stock | 84-6-125_s17_bas | 0 | 0.283552 | 0 | 0 | 0.066372 | 0 | 27.9338 | 36.8466 | 2.71384 | 7.99055 | 0.346327 | 0.149865 | 0 | 0 | 8.69108 | 20.53363 | -3.66264 | 75.980982 | 0.3731881 | 0.013727 | 0.017071 | 0.065761 | 0.085768 | 0.045565 | 0.039654 | 0.239405 | 0.233016 | 0.228292 | 0.240891 | 0.072352 | 0.079122 | 0.09168 | 0.056257 | 0.03502 | 0 | 0.01083756 | 0 | 0 | 0.001372869 | 0 | 0.3675107 | 0.4811977 | 0.03527158 | 0.101797 | 0.004257228 | 0.001825466 | 0 | 0 | 1.00407 | 0.9805044 | 0.01135527
Bastnäsite | 84-6-125 | Stock | 84-6-125_s16_bas | 0 | 0.05371 | 0 | 0 | 0 | 0 | 29.1416 | 35.7611 | 2.8828 | 7.59987 | 0.350946 | 0.085951 | 0 | 0.094991 | 8.67779 | 20.37896 | -3.65852 | 75.822267 | 0.07083671 | 0.013853 | 0.017095 | 0.0658 | 0.085807 | 0.045712 | 0.039836 | 0.237443 | 0.232196 | 0.227441 | 0.239774 | 0.072405 | 0.079164 | 0.091729 | 0.055552 | 0.034122 | 0 | 0.002068415 | 0 | 0 | 0 | 0 | 0.3863109 | 0.4705661 | 0.03775189 | 0.09755467 | 0.004346748 | 0.001054892 | 0 | 0.0007769325 | 1.00043 | 0.9864351 | 0.01270387
Bastnäsite | 84-6-125 | Stock | 84-6-125_s15_bas | 0 | 0.162833 | 0 | 0 | 0 | 0.041579 | 28.7103 | 36.1807 | 2.73381 | 8.04515 | 0.260728 | 0 | 0 | 0 | 8.58008 | 20.45961 | -3.61568 | 75.930688 | 0.2144495 | 0.013899 | 0.017111 | 0.065889 | 0.085903 | 0.045818 | 0.039942 | 0.237185 | 0.232273 | 0.2275 | 0.239778 | 0.072434 | 0.079191 | 0.091739 | 0.056284 | 0.033924 | 0 | 0.006246111 | 0 | 0 | 0 | 0.0007921635 | 0.3790932 | 0.4742109 | 0.03565967 | 0.1028634 | 0.003216597 | 0 | 0 | 0 | 1.002082 | 0.9714837 | 0.02435222
Bastnäsite | 84-6-125 | Stock | 84-6-125_s17_bas | 0 | 0.120498 | 0 | 0 | 0.074779 | 0 | 28.5594 | 36.0128 | 2.64459 | 8.33991 | 0.272633 | 0.106679 | 0 | 0.074665 | 8.53579 | 20.45621 | -3.5944 | 75.936012 | 0.1586836 | 0.0138 | 0.017066 | 0.065738 | 0.085727 | 0.045651 | 0.039762 | 0.23783 | 0.232324 | 0.227566 | 0.239924 | 0.072284 | 0.079023 | 0.091548 | 0.057113 | 0.034383 | 0 | 0.00462295 | 0 | 0 | 0.001552617 | 0 | 0.3771634 | 0.4720886 | 0.03450162 | 0.1066498 | 0.003364027 | 0.001304346 | 0 | 0.0006083798 | 1.001856 | 0.9666294 | 0.02965913
Bastnäsite | 84-6-125 | Stock | 84-6-125_s6_bas | 0 | 0.222045 | 0 | 0 | 0 | 0.042833 | 28.6065 | 36.8606 | 2.6486 | 8.06119 | 0.225224 | 0 | 0 | 0 | 8.53297 | 20.61785 | -3.59557 | 76.402114 | 0.2906268 | 0.013934 | 0.017118 | 0.065987 | 0.085984 | 0.045887 | 0.040027 | 0.237454 | 0.232315 | 0.227616 | 0.24014 | 0.072476 | 0.079262 | 0.091822 | 0.05601 | 0.033832 | 0 | 0.008452053 | 0 | 0 | 0 | 0.0008097915 | 0.3748236 | 0.4794142 | 0.03428304 | 0.1022774 | 0.002757259 | 0 | 0 | 0 | 1.002817 | 0.9587344 | 0.03563087
Bastnäsite | 85-9-9 | Stock | 85-9-9_s11_bas | 0 | 0.167471 | 0 | 0 | 0 | 0 | 23.654 | 37.1835 | 2.96404 | 9.50582 | 0.436924 | 0.160182 | 0 | 0.171333 | 8.20822 | 19.91493 | -3.45803 | 73.904466 | 0.2266047 | 0.014073 | 0.017253 | 0.067423 | 0.087347 | 0.046549 | 0.040776 | 0.248323 | 0.236104 | 0.232645 | 0.249431 | 0.073432 | 0.080681 | 0.093592 | 0.056831 | 0.035373 | 0 | 0.006599718 | 0 | 0 | 0 | 0 | 0.3208717 | 0.5006835 | 0.03972021 | 0.1248633 | 0.00553775 | 0.00201175 | 0 | 0.001433987 | 1.001722 | 0.9547984 | 0.04175782
Bastnäsite | 84-6-125 | Stock | 84-6-125_s14_bas | 0 | 0.170965 | 0 | 0 | 0 | 0 | 29.0935 | 35.8155 | 2.59372 | 7.64656 | 0.305164 | 0.169709 | 0 | 0.077658 | 8.34586 | 20.38251 | -3.51451 | 75.624153 | 0.226072 | 0.013856 | 0.017089 | 0.065851 | 0.085848 | 0.045749 | 0.039869 | 0.2377 | 0.232375 | 0.227637 | 0.240033 | 0.072379 | 0.079131 | 0.091671 | 0.055986 | 0.034203 | 0 | 0.006582852 | 0 | 0 | 0 | 0 | 0.3856061 | 0.4711998 | 0.03396031 | 0.09813691 | 0.003779043 | 0.002082506 | 0 | 0.0006350551 | 1.001983 | 0.9485383 | 0.04749652
Bastnäsite | 84-6-125 | Stock | 84-6-125_s6_bas | 0 | 0.262521 | 0 | 0 | 0 | 0 | 27.529 | 36.9597 | 2.64292 | 7.97518 | 0.423764 | 0.16313 | 0 | 0.06443 | 8.34474 | 20.43904 | -3.51548 | 75.693694 | 0.3468202 | 0.013929 | 0.017147 | 0.066127 | 0.086164 | 0.045956 | 0.040072 | 0.238541 | 0.233088 | 0.228396 | 0.241016 | 0.0726 | 0.079401 | 0.091976 | 0.055557 | 0.034181 | 0 | 0.01008018 | 0 | 0 | 0 | 0 | 0.3638611 | 0.4849085 | 0.0345088 | 0.1020714 | 0.005233231 | 0.001996239 | 0 | 0.0005254249 | 1.003185 | 0.9457881 | 0.04784202
Bastnäsite | 84-6-125 | Stock | 84-6-125_s15_bas | 0 | 0.189875 | 0 | 0 | 0.06755 | 0.060352 | 29.0607 | 35.5842 | 2.83953 | 6.97974 | 0.336191 | 0.093232 | 0 | 0 | 8.13557 | 20.22678 | -3.42871 | 74.893593 | 0.2535264 | 0.013805 | 0.017075 | 0.065807 | 0.085804 | 0.045669 | 0.039777 | 0.238327 | 0.232594 | 0.227854 | 0.240314 | 0.072359 | 0.079112 | 0.091661 | 0.056806 | 0.034548 | 0 | 0.007367253 | 0 | 0 | 0.001418432 | 0.001163062 | 0.3881369 | 0.4717612 | 0.03746502 | 0.09026854 | 0.004195324 | 0.001152862 | 0 | 0 | 1.002929 | 0.931757 | 0.06238588
Bastnäsite | 84-6-125 | Stock | 84-6-125_s10_bas | 0 | 0.834099 | 0 | 0 | 0.109269 | 0 | 23.5423 | 29.8605 | 2.11735 | 6.2471 | 0.300384 | 0.251457 | 0.185999 | 0.084522 | 6.75547 | 17.23658 | -2.89941 | 62.50509 | 1.33445 | 0.012655 | 0.016676 | 0.064383 | 0.083995 | 0.044269 | 0.03789 | 0.251924 | 0.237336 | 0.232837 | 0.247205 | 0.071076 | 0.077779 | 0.090246 | 0.055826 | 0.040956 | 0 | 0.03797792 | 0 | 0 | 0.002692502 | 0 | 0.3689806 | 0.4645558 | 0.03278295 | 0.09480941 | 0.004398778 | 0.003648815 | 0.002620201 | 0.0008173381 | 1.013284 | 0.9079168 | 0.06551443
Bastnäsite | 84-6-125 | Stock | 84-6-125_s13_bas | 0 | 0.171605 | 0 | 0 | 0.055224 | 0.050295 | 28.0726 | 36.1722 | 2.76018 | 8.14286 | 0.40741 | 0.173144 | 0 | 0 | 8.17457 | 20.42161 | -3.44232 | 75.728394 | 0.2266059 | 0.013903 | 0.017135 | 0.065958 | 0.085993 | 0.045844 | 0.039967 | 0.23769 | 0.232535 | 0.227795 | 0.240194 | 0.072542 | 0.079325 | 0.091907 | 0.057165 | 0.034126 | 0 | 0.006594846 | 0 | 0 | 0.001148545 | 0.000960004 | 0.3713628 | 0.4749817 | 0.03607064 | 0.1043064 | 0.005035563 | 0.00212059 | 0 | 0 | 1.002581 | 0.9272921 | 0.06754569
Bastnäsite | 85-9-9 | Stock | 85-9-9_s10_bas | 0 | 0.1149 | 0 | 0 | 0 | 0 | 22.9794 | 36.0127 | 3.25351 | 10.7924 | 0.58911 | 0.156305 | 0 | 0.198479 | 7.85688 | 19.84851 | -3.30957 | 73.783425 | 0.155726 | 0.014128 | 0.017352 | 0.067781 | 0.087821 | 0.046797 | 0.040997 | 0.249701 | 0.237411 | 0.233939 | 0.250835 | 0.073834 | 0.081109 | 0.094094 | 0.05797 | 0.035658 | 0 | 0.004543146 | 0 | 0 | 0 | 0 | 0.3127638 | 0.4865412 | 0.04374522 | 0.1422375 | 0.007491603 | 0.001969627 | 0 | 0.001666747 | 1.000959 | 0.9169881 | 0.08109427
Bastnäsite | 85-9-9 | Stock | 85-9-9_s13_bas | 0 | 0.16667 | 0 | 0 | 0 | 0 | 22.4264 | 36.9437 | 3.09639 | 11.1065 | 0.544178 | 0.250738 | 0 | 0.111489 | 7.87096 | 20.00904 | -3.31513 | 74.367906 | 0.2241155 | 0.014067 | 0.017241 | 0.067313 | 0.087223 | 0.046527 | 0.040765 | 0.247439 | 0.235622 | 0.23212 | 0.248783 | 0.073316 | 0.08054 | 0.093419 | 0.057769 | 0.035233 | 0 | 0.006537261 | 0 | 0 | 0 | 0 | 0.3027882 | 0.4951149 | 0.04129864 | 0.1452028 | 0.006864691 | 0.003134246 | 0 | 0.0009287284 | 1.00187 | 0.9112614 | 0.08499956
Bastnäsite | 84-6-125 | Stock | 84-6-125_s19_bas | 0 | 0.406963 | 0 | 0 | 0 | 0 | 25.5026 | 34.3874 | 2.63959 | 7.9222 | 0.292518 | 0.086781 | 0 | 0.114478 | 7.46403 | 19.22154 | -3.14308 | 70.831089 | 0.5745542 | 0.013655 | 0.017055 | 0.065795 | 0.085811 | 0.045551 | 0.039611 | 0.240747 | 0.23382 | 0.22908 | 0.241777 | 0.072303 | 0.07905 | 0.091574 | 0.053222 | 0.035649 | 0 | 0.01661618 | 0 | 0 | 0 | 0 | 0.3584279 | 0.4797367 | 0.03664836 | 0.1078156 | 0.003841232 | 0.001129212 | 0 | 0.000992697 | 1.005208 | 0.8995527 | 0.09003167
Bastnäsite | 84-6-125 | Stock | 84-6-125_s11_bas | 0 | 0.061439 | 0 | 0 | 0 | 0 | 28.9712 | 35.4335 | 2.84965 | 8.01926 | 0.364935 | 0 | 0 | 0.116207 | 7.80024 | 20.33674 | -3.28643 | 75.638545 | 0.0812271 | 0.013886 | 0.017115 | 0.065972 | 0.085993 | 0.045845 | 0.039966 | 0.237939 | 0.232649 | 0.227921 | 0.240389 | 0.072488 | 0.07925 | 0.091811 | 0.054276 | 0.034235 | 0 | 0.002370978 | 0 | 0 | 0 | 0 | 0.3848495 | 0.4672235 | 0.03739527 | 0.1031519 | 0.004529398 | 0 | 0 | 0.000952432 | 1.000473 | 0.8885221 | 0.1105322
Bastnäsite | 85-9-9 | Stock | 85-9-9_s9_bas | 0 | 0.030159 | 0 | 0 | 0 | 0 | 24.3371 | 36.7068 | 3.03468 | 9.43226 | 0.413613 | 0.213288 | 0 | 0.148023 | 7.6175 | 19.90163 | -3.21066 | 74.137741 | 0.04067969 | 0.014041 | 0.017212 | 0.067282 | 0.08716 | 0.046445 | 0.040691 | 0.247804 | 0.235548 | 0.232116 | 0.248916 | 0.073282 | 0.080514 | 0.093406 | 0.058781 | 0.035383 | 0 | 0.001189304 | 0 | 0 | 0 | 0 | 0.3303588 | 0.4945951 | 0.04069403 | 0.1239799 | 0.005245802 | 0.002680507 | 0 | 0.00123972 | 0.9999832 | 0.886677 | 0.1133567
Bastnäsite | 84-6-125 | Stock | 84-6-125_s6_bas | 0 | 0.113545 | 0 | 0 | 0 | 0.067235 | 27.8696 | 36.7415 | 2.99251 | 8.03696 | 0.334022 | 0.139003 | 0 | 0 | 7.70663 | 20.48725 | -3.24823 | 76.113595 | 0.1491783 | 0.013969 | 0.017192 | 0.066284 | 0.086374 | 0.046073 | 0.040182 | 0.238794 | 0.233523 | 0.228808 | 0.241404 | 0.072784 | 0.079596 | 0.092206 | 0.055829 | 0.034262 | 0 | 0.004349596 | 0 | 0 | 0 | 0.001279233 | 0.367496 | 0.4809113 | 0.03898147 | 0.10262 | 0.004115263 | 0.001696991 | 0 | 0 | 1.00145 | 0.8714094 | 0.1256908
Bastnäsite | 85-9-59 | Stock | 85-9-59_s19_bas | 0 | 0.085253 | 0 | 0 | 0.077678 | 0.070526 | 22.9975 | 36.6583 | 3.10071 | 10.9784 | 0.656649 | 0.325602 | 0 | 0.2146 | 7.5172 | 20.13135 | -3.1675 | 74.717161 | 0.114101 | 0.013892 | 0.017231 | 0.066116 | 0.086321 | 0.046009 | 0.040048 | 0.238026 | 0.233911 | 0.228908 | 0.240602 | 0.072777 | 0.079521 | 0.092085 | 0.054106 | 0.034627 | 0 | 0.003323544 | 0 | 0 | 0.001638835 | 0.001365572 | 0.3086124 | 0.4883051 | 0.041105 | 0.142656 | 0.008233162 | 0.004045324 | 0 | 0.001776805 | 1.001062 | 0.8650172 | 0.1328591
Bastnäsite | 84-6-125 | Stock | 84-6-125_s15_bas | 0 | 0.287382 | 0 | 0 | 0 | 0.045866 | 29.1741 | 35.9821 | 3.12445 | 7.94391 | 0.309782 | 0.10103 | 0 | 0 | 7.60013 | 20.7139 | -3.20312 | 76.635372 | 0.3749992 | 0.013796 | 0.01711 | 0.065874 | 0.085914 | 0.045681 | 0.039785 | 0.238893 | 0.232931 | 0.228201 | 0.240744 | 0.072515 | 0.079293 | 0.091894 | 0.056294 | 0.03488 | 0 | 0.01088835 | 0 | 0 | 0 | 0.0008631118 | 0.3804882 | 0.4658182 | 0.04025483 | 0.100322 | 0.003774857 | 0.001219909 | 0 | 0 | 1.003629 | 0.8499641 | 0.142777
Bastnäsite | 85-9-9 | Stock | 85-9-9_s20_bas | 0 | 0.104357 | 0 | 0 | 0 | 0 | 23.5323 | 37.9131 | 2.81733 | 9.23739 | 0.440954 | 0.229773 | 0 | 0.145389 | 7.33828 | 19.94797 | -3.09289 | 74.170847 | 0.1406981 | 0.01397 | 0.017129 | 0.066888 | 0.08669 | 0.046203 | 0.04046 | 0.245861 | 0.23434 | 0.230792 | 0.247115 | 0.072868 | 0.080036 | 0.092821 | 0.055426 | 0.035201 | 0 | 0.004105703 | 0 | 0 | 0 | 0 | 0.3186922 | 0.5096623 | 0.03769167 | 0.1211364 | 0.005579572 | 0.002880975 | 0 | 0.001214831 | 1.000964 | 0.8521914 | 0.1458813
Bastnäsite | 85-9-9 | Stock | 85-9-9_s11_bas | 0 | 0.128864 | 0 | 0 | 0 | 0 | 22.815 | 36.9081 | 3.24014 | 10.8656 | 0.539455 | 0.222906 | 0 | 0.187548 | 7.32735 | 20.06879 | -3.08817 | 74.591201 | 0.1727603 | 0.014121 | 0.017304 | 0.067572 | 0.087545 | 0.046691 | 0.040922 | 0.248248 | 0.236388 | 0.232887 | 0.249677 | 0.073589 | 0.080841 | 0.093772 | 0.057116 | 0.035392 | 0 | 0.005039356 | 0 | 0 | 0 | 0 | 0.3071178 | 0.4931652 | 0.04308727 | 0.1416304 | 0.006784851 | 0.002778048 | 0 | 0.001557666 | 1.001161 | 0.8457992 | 0.1518796
Bastnäsite | 85-9-9 | Stock | 85-9-9_s14_bas | 0 | 0.018915 | 0 | 0 | 0 | 0 | 23.9021 | 36.573 | 3.3068 | 10.0637 | 0.518763 | 0.217742 | 0 | 0 | 7.21821 | 19.97491 | -3.04039 | 74.582105 | 0.02536131 | 0.014047 | 0.017215 | 0.067239 | 0.087134 | 0.046466 | 0.040704 | 0.247253 | 0.235436 | 0.231928 | 0.248521 | 0.073255 | 0.080461 | 0.093337 | 0.058756 | 0.035347 | 0 | 0.0007431666 | 0 | 0 | 0 | 0 | 0.3232637 | 0.4909844 | 0.04418039 | 0.1317944 | 0.006555269 | 0.002726444 | 0 | 0 | 1.000248 | 0.8371172 | 0.1623874
Parisite | 21-CDS-1 | Dike | 21cds1_s2_syn_par | 0 | 10.018 | 0 | 0 | 0.228724 | 0.172833 | 15.8988 | 27.8803 | 3.37231 | 12.4897 | 1.45242 | 0.348152 | 0.799719 | 0.238209 | 8.9583 | 24.76465 | -3.77469 | 62.241401 | 16.0954 | 0.01355 | 0.017272 | 0.066809 | 0.086915 | 0.046034 | 0.039938 | 0.25133 | 0.239579 | 0.235335 | 0.25007 | 0.073195 | 0.080105 | 0.092833 | 0.05587 | 0.038409 | 0 | 0.9524337 | 0 | 0 | 0.01176822 | 0.008161198 | 0.5203063 | 0.9056875 | 0.1090242 | 0.3957903 | 0.0444107 | 0.01054866 | 0.02352347 | 0.004809835 | 2.986464 | 2.513947 | -0.4868755
Parisite | 21-CDS-1 | Dike | 21CDS1_S10R_04 | 0 | 10.0979 | 0 | 0 | 0.160316 | 0.18967 | 14.8811 | 29.4701 | 3.0001 | 10.7307 | 1.40893 | 0.350238 | 0.519103 | 0 | 8.51614 | 24.1902 | 3.5878 | 60.360271 | 16.72938 | 0.014194 | 0.015202 | 0.064982 | 0.082497 | 0.037241 | 0.043655 | 0.249133 | 0.259389 | 0.249814 | 0.259309 | 0.071858 | 0.077947 | 0.090875 | 0.038845 | 0.041607 | 0 | 0.982828 | 0 | 0 | 0.008444398 | 0.009168929 | 0.4985658 | 0.9800659 | 0.0992942 | 0.3481239 | 0.04410395 | 0.01086386 | 0.01563185 | 0 | 2.997091 | 2.446618 | -0.4407993
Parisite | 21-CDS-1 | Dike | 21cds1_s2_syn_par | 0 | 9.5606 | 0 | 0 | 0.258872 | 0.19543 | 16.5307 | 28.1261 | 3.20241 | 12.3554 | 1.47441 | 0.278485 | 0.679202 | 0.210138 | 8.78077 | 24.6373 | -3.69853 | 62.646707 | 15.26114 | 0.013559 | 0.017267 | 0.066786 | 0.086891 | 0.046021 | 0.039934 | 0.251023 | 0.239374 | 0.235124 | 0.249828 | 0.073191 | 0.080105 | 0.092836 | 0.056244 | 0.038325 | 0 | 0.9136459 | 0 | 0 | 0.01338823 | 0.009275931 | 0.5437823 | 0.918395 | 0.1040666 | 0.3935582 | 0.04531612 | 0.00848143 | 0.02008177 | 0.004264967 | 2.974256 | 2.476864 | -0.4253773
Parisite | 21-CDS-1 | Dike | 21cds1_s2_syn_par | 0 | 10.0613 | 0 | 0 | 0.312934 | 0.23308 | 16.0988 | 27.2129 | 3.16623 | 12.4625 | 1.40795 | 0.481037 | 1.00137 | 0.229246 | 8.67912 | 24.71055 | -3.66106 | 61.830787 | 16.27231 | 0.01348 | 0.017197 | 0.066516 | 0.086535 | 0.045829 | 0.039752 | 0.250441 | 0.238659 | 0.234436 | 0.249118 | 0.072875 | 0.079745 | 0.092412 | 0.056826 | 0.038413 | 0 | 0.9586443 | 0 | 0 | 0.01613621 | 0.01103016 | 0.5280049 | 0.8859424 | 0.1025859 | 0.3957929 | 0.04314518 | 0.01460684 | 0.02951946 | 0.004638991 | 2.990047 | 2.440934 | -0.4210281
Parisite | 21-CDS-1 | Dike | 21CDS1_S3R_01 | 0 | 10.0441 | 0 | 0 | 0.106232 | 0.303835 | 15.4601 | 27.488 | 3.1639 | 11.2333 | 1.32231 | 0.30309 | 0.747641 | 0.182168 | 8.29293 | 24.03658 | 3.49564 | 59.718341 | 16.81912 | 0.014162 | 0.015195 | 0.064957 | 0.082466 | 0.037208 | 0.043618 | 0.249101 | 0.259351 | 0.249768 | 0.259266 | 0.071827 | 0.077884 | 0.090803 | 0.038819 | 0.041667 | 0 | 0.9838394 | 0 | 0 | 0.005631368 | 0.0147817 | 0.5212746 | 0.919991 | 0.1053847 | 0.3667583 | 0.04165701 | 0.009461486 | 0.02265774 | 0.00378969 | 2.995227 | 2.397718 | -0.388172
Parisite | 21-BDC-1 | Dike | BDC1_s10_syn_par | 0 | 10.2093 | 0 | 0 | 0.053694 | 0.302132 | 19.0003 | 29.1774 | 2.61816 | 9.34933 | 0.720598 | 0.284686 | 0.207554 | 0 | 8.36286 | 24.61452 | -3.52339 | 61.358028 | 16.6389 | 0.013452 | 0.017008 | 0.066696 | 0.086261 | 0.045626 | 0.03972 | 0.254995 | 0.237392 | 0.234701 | 0.252316 | 0.072603 | 0.07983 | 0.09267 | 0.056573 | 0.038735 | 0 | 0.9765409 | 0 | 0 | 0.002779493 | 0.01435373 | 0.6255989 | 0.9536045 | 0.08515936 | 0.298081 | 0.02216814 | 0.008678309 | 0.00614237 | 0 | 2.993107 | 2.361164 | -0.3473779
Parisite | 21-BDC-1 | Dike | BDC1_s12_syn_par | 0 | 9.89307 | 0 | 0 | 0.046765 | 0.238789 | 19.5117 | 28.4419 | 2.84346 | 9.79797 | 0.75744 | 0.253432 | 0.430794 | 0.151992 | 8.36448 | 24.63226 | -3.52285 | 62.036696 | 15.94713 | 0.013446 | 0.017114 | 0.066317 | 0.085957 | 0.045192 | 0.039416 | 0.252375 | 0.235074 | 0.23238 | 0.249936 | 0.073102 | 0.080498 | 0.093675 | 0.054977 | 0.038429 | 0 | 0.9456112 | 0 | 0 | 0.002419067 | 0.01133625 | 0.6419744 | 0.9288966 | 0.09242094 | 0.3121598 | 0.02328474 | 0.007720004 | 0.01273977 | 0.003085465 | 2.981648 | 2.359921 | -0.3232171
Parisite | 21-CDS-1 | Dike | 21CDS1_S10R_03 | 0 | 10.0524 | 0 | 0 | 0.141571 | 0.23746 | 15.0334 | 30.4691 | 3.1136 | 11.4242 | 1.28697 | 0.284301 | 0.401019 | 0 | 8.27412 | 24.67879 | 3.48599 | 62.01259 | 16.21026 | 0.014265 | 0.01522 | 0.06503 | 0.082568 | 0.037299 | 0.043792 | 0.249119 | 0.259189 | 0.249613 | 0.259213 | 0.071895 | 0.077988 | 0.090909 | 0.038924 | 0.041224 | 0 | 0.959029 | 0 | 0 | 0.007309399 | 0.0112519 | 0.4936967 | 0.9932277 | 0.1010105 | 0.3632847 | 0.03948863 | 0.008644002 | 0.01183688 | 0 | 2.988779 | 2.330026 | -0.3075845
Parisite | 21-CDS-1 | Dike | 21-CDS-1_par_S2R | 0 | 9.74942 | 0 | 0 | 0.273583 | 0.200239 | 15.9309 | 27.3807 | 3.42552 | 13.0713 | 1.55977 | 0.356492 | 0.926565 | 0.299797 | 8.36628 | 24.76192 | 3.53185 | 62.651247 | 15.56141 | 0.014302 | 0.015248 | 0.065131 | 0.082704 | 0.037387 | 0.043948 | 0.249447 | 0.259403 | 0.249829 | 0.259553 | 0.071984 | 0.078028 | 0.090945 | 0.039021 | 0.041038 | 0 | 0.9270014 | 0 | 0 | 0.01407784 | 0.009456355 | 0.5214143 | 0.8895562 | 0.1107567 | 0.4142664 | 0.0476984 | 0.01080254 | 0.02725761 | 0.006054067 | 2.978342 | 2.348069 | -0.3047525
Parisite | 21-BDC-1 | Dike | BDC1_s10_syn_par | 0 | 9.90554 | 0 | 0 | 0.079535 | 0.254723 | 19.7359 | 28.8887 | 3.08379 | 9.3683 | 0.577966 | 0.106746 | 0 | 0 | 8.2202 | 24.55775 | -3.46245 | 61.761402 | 16.0384 | 0.013456 | 0.017004 | 0.066661 | 0.086229 | 0.045603 | 0.039711 | 0.254626 | 0.237127 | 0.234416 | 0.252015 | 0.072604 | 0.07983 | 0.092687 | 0.055727 | 0.03863 | 0 | 0.949676 | 0 | 0 | 0.004126682 | 0.01212939 | 0.6513213 | 0.9463517 | 0.1005365 | 0.2993764 | 0.01782138 | 0.003261546 | 0 | 0 | 2.984601 | 2.326251 | -0.295453
Parisite | 21-BDC-1 | Dike | BDC1_s7_trans | 0 | 10.3365 | 0 | 0 | 0.0592 | 0.398081 | 18.5545 | 27.6357 | 2.65491 | 10.061 | 0.926996 | 0.235976 | 0.451222 | 0.126715 | 8.10255 | 24.49625 | -3.43325 | 60.520304 | 17.07939 | 0.013279 | 0.016844 | 0.066 | 0.085411 | 0.045198 | 0.039295 | 0.252655 | 0.2356 | 0.232783 | 0.249893 | 0.071842 | 0.078929 | 0.091591 | 0.05544 | 0.038659 | 0 | 0.9934813 | 0 | 0 | 0.003079309 | 0.01900339 | 0.6138701 | 0.9075779 | 0.08677162 | 0.3223196 | 0.02865535 | 0.007228173 | 0.01341797 | 0.00258662 | 2.997991 | 2.298713 | -0.2946959
Parisite | 21-CDS-1 | Dike | 21CDS1_S9R_04 | 0 | 9.82711 | 0 | 0 | 0.135115 | 0.277837 | 15.5961 | 29.4356 | 2.81112 | 11.3956 | 1.4664 | 0.475155 | 0.813602 | 0 | 8.19027 | 24.53919 | 3.45095 | 61.993577 | 15.85182 | 0.014244 | 0.015191 | 0.064938 | 0.082442 | 0.037254 | 0.043743 | 0.24874 | 0.258795 | 0.249247 | 0.258855 | 0.071771 | 0.077834 | 0.090721 | 0.038866 | 0.041151 | 0 | 0.9428692 | 0 | 0 | 0.007015758 | 0.01324004 | 0.5150895 | 0.9649965 | 0.09171635 | 0.3644368 | 0.04525012 | 0.01452899 | 0.02415172 | 0 | 2.983295 | 2.319534 | -0.286124
Parisite | 21-CDS-1 | Dike | 21CDS1_S9R_01 | 0 | 10.1305 | 0 | 0 | 0.113765 | 0.171954 | 15.6159 | 30.1581 | 2.79289 | 10.9694 | 1.2257 | 0.283683 | 0.510976 | 0 | 8.10249 | 24.55272 | 3.41943 | 61.556649 | 16.4572 | 0.01423 | 0.015194 | 0.064943 | 0.082452 | 0.037231 | 0.043696 | 0.248817 | 0.258915 | 0.249353 | 0.258916 | 0.071804 | 0.077887 | 0.090792 | 0.038853 | 0.041309 | 0 | 0.9714425 | 0 | 0 | 0.005903917 | 0.008189776 | 0.5154592 | 0.9881376 | 0.09107135 | 0.3506134 | 0.03780176 | 0.0086695 | 0.01515993 | 0 | 2.992449 | 2.293409 | -0.2783071
Parisite | 21-BDC-1 | Dike | BDC1_s7_trans | 0 | 10.18 | 0 | 0 | 0 | 0.351964 | 18.143 | 27.9454 | 2.9803 | 9.73825 | 0.876058 | 0.300353 | 0.349005 | 0.115525 | 7.9699 | 24.30906 | -3.36478 | 60.332366 | 16.8732 | 0.01333 | 0.016922 | 0.06633 | 0.085833 | 0.045409 | 0.039477 | 0.254096 | 0.236859 | 0.234052 | 0.251259 | 0.072181 | 0.079307 | 0.09203 | 0.056249 | 0.038919 | 0 | 0.9859739 | 0 | 0 | 0 | 0.01693127 | 0.604878 | 0.9248157 | 0.09815657 | 0.3143822 | 0.02728928 | 0.009270948 | 0.01045827 | 0.002376359 | 2.994533 | 2.278491 | -0.2675565
Parisite | 21-BDC-1 | Dike | BDC1_s10_syn_par | 0 | 10.2699 | 0 | 0 | 0.059274 | 0.276881 | 19.883 | 28.8109 | 3.15134 | 9.03314 | 0.744535 | 0.234659 | 0.241162 | 0 | 8.13566 | 24.86753 | -3.42749 | 62.098736 | 16.53802 | 0.013463 | 0.016998 | 0.066635 | 0.086189 | 0.045594 | 0.039713 | 0.254282 | 0.236922 | 0.234196 | 0.251789 | 0.072563 | 0.079777 | 0.092621 | 0.055106 | 0.038561 | 0 | 0.972343 | 0 | 0 | 0.003037127 | 0.01302027 | 0.6480018 | 0.932046 | 0.1014589 | 0.2850699 | 0.02267149 | 0.007080518 | 0.007064355 | 0 | 2.991793 | 2.273647 | -0.2572333
Parisite | 21-BDC-1 | Dike | BDC1_s7_trans | 0 | 10.6229 | 0 | 0 | 0 | 0.333698 | 18.8776 | 27.9217 | 2.46538 | 10.0238 | 0.99027 | 0.290843 | 0.616711 | 0.119301 | 8.04469 | 24.81112 | -3.39552 | 61.186304 | 17.36157 | 0.013344 | 0.016894 | 0.066196 | 0.085658 | 0.045339 | 0.039443 | 0.252858 | 0.236004 | 0.233146 | 0.250311 | 0.072047 | 0.07915 | 0.091841 | 0.056664 | 0.038588 | 0 | 1.008051 | 0 | 0 | 0 | 0.01572775 | 0.6166337 | 0.9053334 | 0.07955455 | 0.3170525 | 0.0302228 | 0.008795744 | 0.01810637 | 0.002404373 | 3.001882 | 2.253334 | -0.2570988
Parisite | MP-PO323-11(1) (equivalent to 21-BDC-1) | Dike | MP-PO323-11(1)_S3_05 | 0 | 10.0127 | 0 | 0 | 0.103543 | 0.103176 | 18.9371 | 28.607 | 2.59991 | 9.30457 | 0.577939 | 0.20826 | 0.208609 | 0 | 7.83318 | 24.15577 | 3.29853 | 60.443388 | 16.56542 | 0.014143 | 0.015153 | 0.064778 | 0.082246 | 0.03707 | 0.043453 | 0.248295 | 0.258474 | 0.248925 | 0.258367 | 0.071701 | 0.077769 | 0.090692 | 0.038708 | 0.041541 | 0 | 0.9759244 | 0 | 0 | 0.005461741 | 0.004994789 | 0.6353594 | 0.9527183 | 0.08617177 | 0.3022878 | 0.0181171 | 0.006469122 | 0.006290836 | 0 | 2.993795 | 2.253616 | -0.2412071
Parisite | 21-BDC-1 | Dike | BDC1_s7_trans | 0 | 10.5342 | 0 | 0 | 0.051938 | 0.373012 | 17.6357 | 28.4544 | 3.03576 | 10.703 | 0.994005 | 0.328434 | 0.586203 | 0.227302 | 8.0664 | 24.9774 | -3.409 | 61.737502 | 17.06289 | 0.013388 | 0.016933 | 0.066306 | 0.085804 | 0.045428 | 0.039552 | 0.252623 | 0.236065 | 0.233169 | 0.250361 | 0.072153 | 0.079266 | 0.091974 | 0.056552 | 0.038419 | 0 | 0.9929793 | 0 | 0 | 0.002649532 | 0.01746365 | 0.5722323 | 0.9164637 | 0.09730783 | 0.3362819 | 0.03013484 | 0.009866457 | 0.0170961 | 0.004550511 | 2.997026 | 2.244374 | -0.2384263
Parisite | MP-PO323-11(1) (equivalent to 21-BDC-1) | Dike | MP-PO323-11(1)_S4_02 | 0 | 10.0283 | 0 | 0 | 0.354755 | 0 | 19.9622 | 29.5485 | 2.36707 | 8.64085 | 0.492343 | 0.112011 | 0.256418 | 0 | 7.9145 | 24.49175 | 3.33651 | 61.379392 | 16.33822 | 0.014157 | 0.015122 | 0.064659 | 0.082089 | 0.037009 | 0.043423 | 0.247681 | 0.257729 | 0.248198 | 0.257676 | 0.07155 | 0.077608 | 0.090491 | 0.038664 | 0.041137 | 0 | 0.9640364 | 0 | 0 | 0.0184561 | 0 | 0.660565 | 0.9705743 | 0.07737826 | 0.2768739 | 0.01522213 | 0.003431637 | 0.007626495 | 0 | 2.994164 | 2.245776 | -0.2341046
Parisite | 21-BDC-1 | Dike | BDC1_s7_trans | 0 | 9.83092 | 0 | 0 | 0.047528 | 0.31113 | 19.3568 | 28.7853 | 2.84249 | 9.85876 | 0.761503 | 0.204229 | 0.218866 | 0.068871 | 8.02028 | 24.6104 | -3.38373 | 62.027948 | 15.84918 | 0.013425 | 0.016965 | 0.066478 | 0.086024 | 0.045526 | 0.039629 | 0.253548 | 0.236659 | 0.233815 | 0.25111 | 0.072378 | 0.079538 | 0.092309 | 0.055695 | 0.038522 | 0 | 0.9405055 | 0 | 0 | 0.002460719 | 0.01478368 | 0.6374436 | 0.940947 | 0.09247149 | 0.3143756 | 0.02343044 | 0.006226717 | 0.006478222 | 0.001399336 | 2.980522 | 2.264819 | -0.225864
Parisite | 21-CDS-1 | Dike | 21CDS1_S11R_03 | 0 | 10.0532 | 0 | 0 | 0.091616 | 0.414452 | 14.8044 | 28.7432 | 3.40531 | 12.1582 | 1.72013 | 0.347856 | 1.0436 | 0.161022 | 8.04798 | 24.81096 | 3.3923 | 62.222696 | 16.15681 | 0.014269 | 0.015215 | 0.06502 | 0.082548 | 0.037319 | 0.043846 | 0.249056 | 0.259068 | 0.249504 | 0.259175 | 0.071838 | 0.077891 | 0.09078 | 0.038935 | 0.041156 | 0 | 0.953996 | 0 | 0 | 0.004704992 | 0.01953395 | 0.4835864 | 0.9319757 | 0.1098856 | 0.384566 | 0.05249829 | 0.01052001 | 0.03063985 | 0.003245232 | 2.985152 | 2.25427 | -0.2245742
Parisite | 21-BDC-1 | Dike | BDC1_s12_syn_par | 0 | 10.9541 | 0 | 0 | 0 | 0.316113 | 18.1957 | 28.1215 | 2.91779 | 10.9453 | 0.917681 | 0.265952 | 0.509156 | 0.655206 | 8.09194 | 25.3354 | -3.41289 | 61.873079 | 17.70415 | 0.013554 | 0.017227 | 0.066737 | 0.086475 | 0.045486 | 0.039729 | 0.252882 | 0.236059 | 0.233264 | 0.250943 | 0.073464 | 0.080866 | 0.094067 | 0.056659 | 0.038359 | 0 | 1.01797 | 0 | 0 | 0 | 0.01459063 | 0.5820602 | 0.8929432 | 0.09220487 | 0.3390355 | 0.02742783 | 0.007876547 | 0.01463927 | 0.01293166 | 3.001679 | 2.219666 | -0.2230248
Parisite | 21-CDS-1 | Dike | 21CDS1_S9R_02 | 0 | 9.97451 | 0 | 0 | 0.102986 | 0.255438 | 15.3271 | 30.5184 | 3.24016 | 11.3049 | 1.29323 | 0.228197 | 0.630763 | 0 | 8.03149 | 24.78431 | 3.38376 | 62.54275 | 15.94831 | 0.014269 | 0.015203 | 0.064964 | 0.082483 | 0.037273 | 0.043785 | 0.248795 | 0.258794 | 0.249229 | 0.258864 | 0.071809 | 0.07789 | 0.09079 | 0.0389 | 0.041076 | 0 | 0.9475467 | 0 | 0 | 0.005294593 | 0.01205225 | 0.5011988 | 0.9905993 | 0.1046688 | 0.3579605 | 0.03951177 | 0.006908655 | 0.01853897 | 0 | 2.98428 | 2.252071 | -0.2206317
Parisite | 21-BDC-1 | Dike | BDC1_s7_trans | 0 | 10.3601 | 0 | 0 | 0.269468 | 0.284814 | 18.8317 | 27.6618 | 2.53008 | 10.2797 | 1.13385 | 0.386024 | 0.713054 | 0.655901 | 7.98169 | 24.95125 | -3.38921 | 61.536208 | 16.83578 | 0.013372 | 0.016908 | 0.066204 | 0.085657 | 0.045329 | 0.039489 | 0.251721 | 0.235457 | 0.23253 | 0.249682 | 0.072022 | 0.079098 | 0.091767 | 0.056613 | 0.038217 | 0 | 0.9775918 | 0 | 0 | 0.01376088 | 0.01334838 | 0.6116798 | 0.8918694 | 0.08118384 | 0.3233206 | 0.03441049 | 0.01160867 | 0.02081739 | 0.01314469 | 2.992736 | 2.223132 | -0.2086045
Parisite | 21-CDS-1 | Dike | 21CDS1_S8N_04 | 0 | 10.1435 | 0 | 0 | 0.2189 | 0.283054 | 16.2126 | 29.0393 | 2.87792 | 11.768 | 1.51424 | 0.399749 | 0.985403 | 0.244743 | 8.05372 | 25.05235 | 3.39402 | 62.797212 | 16.15279 | 0.014283 | 0.015203 | 0.064976 | 0.08249 | 0.037286 | 0.043836 | 0.248794 | 0.258701 | 0.249143 | 0.25885 | 0.071787 | 0.077832 | 0.090703 | 0.03892 | 0.040925 | 0 | 0.9532906 | 0 | 0 | 0.01113342 | 0.01321236 | 0.5244827 | 0.9325043 | 0.09197249 | 0.3686375 | 0.04576925 | 0.0119729 | 0.02865245 | 0.004885017 | 2.986513 | 2.234143 | -0.2071686
Parisite | MP-PO323-11(1) (equivalent to 21-BDC-1) | Dike | MP-PO323-11(1)_S3_06 | 0 | 9.21295 | 0 | 0 | 0.508602 | 0.093164 | 20.058 | 29.4424 | 2.82961 | 8.65941 | 0.587451 | 0.173403 | 0.215925 | 0 | 7.88465 | 24.27635 | 3.32025 | 61.966199 | 14.8677 | 0.014198 | 0.015153 | 0.064771 | 0.082238 | 0.037084 | 0.043535 | 0.248026 | 0.258043 | 0.248511 | 0.258044 | 0.071671 | 0.077735 | 0.090643 | 0.038755 | 0.041075 | 0 | 0.8935138 | 0 | 0 | 0.02669476 | 0.004487704 | 0.6696243 | 0.9756701 | 0.09331917 | 0.2799305 | 0.01832381 | 0.005359616 | 0.006479117 | 0 | 2.973403 | 2.257157 | -0.2039631
Parisite | 21-BDC-1 | Dike | BDC1_s2_syn_par | 0 | 9.99014 | 0 | 0 | 0.12168 | 0.438129 | 18.9005 | 27.4313 | 2.76769 | 12.7595 | 1.69378 | 0.755762 | 1.31982 | 0.147029 | 8.39148 | 25.80769 | -3.53618 | 65.628352 | 15.22229 | 0.013499 | 0.016846 | 0.066138 | 0.085434 | 0.045425 | 0.03972 | 0.249901 | 0.233388 | 0.230732 | 0.248752 | 0.071764 | 0.078875 | 0.091526 | 0.055518 | 0.03709 | 0 | 0.9113985 | 0 | 0 | 0.006007604 | 0.01985237 | 0.5935415 | 0.8550871 | 0.085861 | 0.3879983 | 0.0496976 | 0.02197335 | 0.03725305 | 0.002848775 | 2.971519 | 2.259707 | -0.2027456
Parisite | 21-BDC-1 | Dike | BDC1_s7_trans | 0 | 10.2183 | 0 | 0 | 0 | 0.306603 | 19.5666 | 27.6213 | 2.55219 | 9.76223 | 0.875697 | 0.283187 | 0.325615 | 0.090682 | 7.77359 | 24.50759 | -3.27916 | 60.986819 | 16.75493 | 0.013326 | 0.016885 | 0.066177 | 0.085636 | 0.045306 | 0.039406 | 0.253052 | 0.236018 | 0.233204 | 0.250382 | 0.072043 | 0.079152 | 0.091855 | 0.054254 | 0.038702 | 0 | 0.9816663 | 0 | 0 | 0 | 0.01462969 | 0.6470556 | 0.9066853 | 0.08337579 | 0.3126034 | 0.02705707 | 0.008670279 | 0.00967832 | 0.001850226 | 2.993272 | 2.204366 | -0.1909103
Parisite | 21-BDC-1 | Dike | BDC1_s7_trans | 0 | 10.2175 | 0 | 0 | 0.490242 | 0.215998 | 17.5671 | 27.8057 | 2.83302 | 11.5989 | 1.14062 | 0.379335 | 0.715332 | 0.845335 | 7.98762 | 25.09374 | -3.37833 | 62.040007 | 16.46921 | 0.013373 | 0.016904 | 0.066127 | 0.08557 | 0.045296 | 0.039487 | 0.250821 | 0.234918 | 0.231955 | 0.249069 | 0.071937 | 0.079 | 0.091648 | 0.055425 | 0.037993 | 0 | 0.958661 | 0 | 0 | 0.02489295 | 0.01006569 | 0.5673637 | 0.8914182 | 0.09038821 | 0.362741 | 0.03441938 | 0.01134274 | 0.02076531 | 0.01684487 | 2.988903 | 2.212151 | -0.1899568
Parisite | 21-BDC-1 | Dike | BDC1_s15_syn_par | 0 | 10.0881 | 0 | 0 | 0.060258 | 0.295074 | 20.4492 | 28.4212 | 2.85166 | 9.54696 | 0.785907 | 0.231649 | 0.317886 | 0 | 7.93469 | 24.91642 | -3.34481 | 62.604462 | 16.11403 | 0.013495 | 0.017049 | 0.066665 | 0.086318 | 0.045664 | 0.039761 | 0.253519 | 0.237175 | 0.234185 | 0.251312 | 0.072715 | 0.079883 | 0.092726 | 0.056537 | 0.03849 | 0 | 0.953256 | 0 | 0 | 0.003081487 | 0.01384856 | 0.6651468 | 0.9176347 | 0.09163042 | 0.3006939 | 0.02388433 | 0.006975979 | 0.009293556 | 0 | 2.985446 | 2.213131 | -0.1840223
Parisite | 21-CDS-1 | Dike | 21CDS1_S7R_01 | 0 | 10.0307 | 0 | 0 | 0.194954 | 0.287502 | 15.1615 | 28.7296 | 3.06491 | 12.0852 | 1.50061 | 0.43305 | 0.887934 | 0.047126 | 7.79458 | 24.64635 | 3.28276 | 61.862804 | 16.21443 | 0.014249 | 0.01521 | 0.065005 | 0.082532 | 0.037296 | 0.043794 | 0.249043 | 0.259106 | 0.249547 | 0.25917 | 0.071845 | 0.077905 | 0.090804 | 0.038912 | 0.041316 | 0 | 0.9582184 | 0 | 0 | 0.01007885 | 0.01364105 | 0.4985589 | 0.9377565 | 0.09956179 | 0.3848101 | 0.04610444 | 0.01318396 | 0.02624365 | 0.0009561195 | 2.989114 | 2.197874 | -0.1761018
Parisite | 21-CDS-1 | Dike | 21CDS1_S11R_05 | 0 | 10.1211 | 0 | 0 | 0.25324 | 0.216103 | 15.4067 | 28.7998 | 2.95997 | 12.4859 | 1.40668 | 0.374932 | 0.708051 | 0.243764 | 7.845 | 24.82593 | 3.31257 | 62.142033 | 16.28704 | 0.014268 | 0.015225 | 0.065049 | 0.082591 | 0.037313 | 0.04384 | 0.249177 | 0.259173 | 0.249601 | 0.259262 | 0.071893 | 0.077953 | 0.090854 | 0.038949 | 0.041213 | 0 | 0.9598603 | 0 | 0 | 0.01299745 | 0.01017922 | 0.5029571 | 0.9332479 | 0.09545735 | 0.3946931 | 0.04290593 | 0.01133202 | 0.02077568 | 0.00490985 | 2.989316 | 2.19609 | -0.1747221
Parisite | 21-BDC-1 | Dike | BDC1_s2_syn_par | 0 | 10.3582 | 0 | 0 | 0.102016 | 0.284209 | 20.0353 | 28.3301 | 3.13786 | 11.7527 | 1.43239 | 0.555069 | 0.926914 | 0.165746 | 8.34304 | 26.14811 | -3.51842 | 66.170333 | 15.65384 | 0.013463 | 0.016854 | 0.066156 | 0.085476 | 0.045358 | 0.039633 | 0.250714 | 0.233782 | 0.231166 | 0.249165 | 0.071869 | 0.079016 | 0.091722 | 0.055892 | 0.037452 | 0 | 0.932674 | 0 | 0 | 0.004971177 | 0.01271033 | 0.6209869 | 0.8716074 | 0.09607732 | 0.3527302 | 0.04148093 | 0.01592821 | 0.02582233 | 0.003169618 | 2.978159 | 2.217414 | -0.1737312
Parisite | 21-BDC-1 | Dike | BDC1_s3_syn_par | 0 | 10.1371 | 0 | 0 | 0 | 0.22836 | 19.8467 | 29.324 | 3.0219 | 10.1142 | 0.699724 | 0.100604 | 0.189612 | 0.088234 | 7.9829 | 25.12978 | -3.36158 | 63.29674 | 16.0152 | 0.013526 | 0.017019 | 0.066743 | 0.086308 | 0.045691 | 0.039847 | 0.253883 | 0.236722 | 0.23399 | 0.251737 | 0.072636 | 0.079866 | 0.09272 | 0.05488 | 0.038281 | 0 | 0.9497536 | 0 | 0 | 0 | 0.01062651 | 0.6400687 | 0.9387451 | 0.09627622 | 0.3158553 | 0.02108461 | 0.003003911 | 0.005496338 | 0.001755705 | 2.982666 | 2.207673 | -0.1730053
Parisite | 21-CDS-1 | Dike | 21CDS1_S5R_01 | 0 | 10.0204 | 0 | 0 | 0.165363 | 0.296027 | 14.624 | 27.8955 | 3.08358 | 12.7683 | 1.97355 | 0.503846 | 1.17901 | 0.138346 | 7.80579 | 24.68278 | 3.28936 | 62.027786 | 16.1547 | 0.014225 | 0.015178 | 0.064891 | 0.082383 | 0.03725 | 0.043754 | 0.248596 | 0.258632 | 0.24909 | 0.258734 | 0.071681 | 0.077709 | 0.090562 | 0.038846 | 0.041151 | 0 | 0.9558215 | 0 | 0 | 0.008536413 | 0.0140248 | 0.4801743 | 0.9091868 | 0.1000204 | 0.4059609 | 0.06054545 | 0.01531666 | 0.03479522 | 0.0028027 | 2.987185 | 2.197786 | -0.1721565
Parisite | 21-BDC-1 | Dike | BDC1_s2_syn_par | 0 | 10.3835 | 0 | 0 | 0.457186 | 0.162881 | 21.5231 | 29.9314 | 2.36074 | 10.317 | 0.74311 | 0.314335 | 0.45267 | 0.322253 | 8.27676 | 26.14847 | -3.50713 | 65.642355 | 15.81829 | 0.013471 | 0.016864 | 0.066202 | 0.085531 | 0.045321 | 0.039602 | 0.250896 | 0.233897 | 0.231266 | 0.249223 | 0.071946 | 0.079123 | 0.091847 | 0.055849 | 0.037479 | 0 | 0.9349393 | 0 | 0 | 0.02227809 | 0.007284229 | 0.6670916 | 0.9208606 | 0.07228189 | 0.3096367 | 0.02151961 | 0.009020007 | 0.01261048 | 0.006162472 | 2.983685 | 2.199768 | -0.1671379
Parisite | 21-BDC-1 | Dike | BDC1_s3_syn_par | 0 | 10.1627 | 0 | 0 | 0 | 0.270386 | 19.8016 | 30.3624 | 2.57023 | 9.87463 | 0.621449 | 0.188843 | 0 | 0.062721 | 7.97837 | 25.20115 | -3.36034 | 63.419152 | 16.02465 | 0.013441 | 0.016889 | 0.066227 | 0.08564 | 0.045342 | 0.039546 | 0.251849 | 0.234793 | 0.232097 | 0.249713 | 0.072093 | 0.079292 | 0.092053 | 0.055009 | 0.03797 | 0 | 0.9494556 | 0 | 0 | 0 | 0.01254652 | 0.6368056 | 0.9692345 | 0.08165434 | 0.3075004 | 0.01867294 | 0.005622649 | 0 | 0.001244506 | 2.982737 | 2.200172 | -0.1656459
Parisite | 21-BDC-1 | Dike | BDC1_s16_syn_par | 0 | 9.95952 | 0 | 0 | 0 | 0.203374 | 19.6066 | 29.2875 | 2.43862 | 9.49079 | 0.638241 | 0.280102 | 0.095412 | 0 | 7.75346 | 24.55699 | -3.26632 | 61.837265 | 16.10602 | 0.013418 | 0.016974 | 0.066403 | 0.08599 | 0.045484 | 0.039565 | 0.253142 | 0.236672 | 0.233698 | 0.250675 | 0.072413 | 0.079561 | 0.092338 | 0.055629 | 0.038645 | 0 | 0.954881 | 0 | 0 | 0 | 0.009684557 | 0.6470743 | 0.9594456 | 0.07950541 | 0.3033001 | 0.01968055 | 0.008558577 | 0.002830246 | 0 | 2.98496 | 2.194236 | -0.1641563
Parisite | 21-BDC-1 | Dike | BDC1_s7_trans | 0 | 9.77468 | 0 | 0 | 0.372345 | 0.26239 | 18.0419 | 27.5374 | 3.04372 | 12.0642 | 1.06146 | 0.279552 | 0.759637 | 0.860488 | 7.98168 | 25.04477 | -3.40351 | 62.787869 | 15.56778 | 0.013426 | 0.016949 | 0.066281 | 0.085774 | 0.045415 | 0.039615 | 0.25088 | 0.235168 | 0.232169 | 0.249336 | 0.07212 | 0.079195 | 0.091882 | 0.055326 | 0.037823 | 0 | 0.9189065 | 0 | 0 | 0.01894348 | 0.01225151 | 0.5838376 | 0.884543 | 0.09730053 | 0.3780304 | 0.03209328 | 0.008375407 | 0.02209455 | 0.01718035 | 2.973557 | 2.214828 | -0.1619409
Parisite | 21-CDS-1 | Dike | 21CDS1_S7R_05 | 0 | 10.2941 | 0 | 0 | 0.057414 | 0.242207 | 14.5376 | 29.0764 | 3.10462 | 12.4499 | 1.43234 | 0.330299 | 0.895724 | 0.053922 | 7.6934 | 24.7275 | 3.24318 | 61.826883 | 16.64988 | 0.014265 | 0.015232 | 0.065087 | 0.082639 | 0.037341 | 0.043847 | 0.249379 | 0.259451 | 0.249867 | 0.259506 | 0.071938 | 0.078012 | 0.090928 | 0.038958 | 0.04142 | 0 | 0.9801534 | 0 | 0 | 0.002958481 | 0.01145423 | 0.4764742 | 0.9459616 | 0.1005208 | 0.3951217 | 0.0438625 | 0.01002276 | 0.02638701 | 0.00109041 | 2.994007 | 2.162225 | -0.1502392
Parisite | 21-CDS-1 | Dike | 21cds1_s1_syn_par | 0 | 9.95398 | 0 | 0 | 0.310924 | 0.291088 | 14.7463 | 27.4422 | 2.94811 | 14.5825 | 2.0376 | 0.662442 | 0.998981 | 0.322497 | 7.91311 | 25.14122 | -3.3346 | 63.418133 | 15.69579 | 0.013627 | 0.01733 | 0.066997 | 0.087146 | 0.046215 | 0.040144 | 0.250852 | 0.239652 | 0.235409 | 0.250144 | 0.073356 | 0.080267 | 0.092997 | 0.057816 | 0.038327 | 0 | 0.9321726 | 0 | 0 | 0.01575793 | 0.01353934 | 0.4753611 | 0.8781036 | 0.09388258 | 0.4551882 | 0.06137057 | 0.0197707 | 0.02894457 | 0.006414216 | 2.980505 | 2.187377 | -0.1483881
Parisite | 21-CDS-1 | Dike | 21CDS1_S6R_05B | 0 | 9.93341 | 0 | 0 | 0.153217 | 0.287722 | 14.9256 | 28.7089 | 3.44204 | 11.3333 | 1.55426 | 0.294226 | 0.688749 | 0 | 7.57911 | 24.29988 | 3.19633 | 60.947075 | 16.29842 | 0.014134 | 0.015129 | 0.064675 | 0.082113 | 0.037076 | 0.043494 | 0.247895 | 0.258034 | 0.248503 | 0.258005 | 0.071495 | 0.077536 | 0.09039 | 0.03868 | 0.04136 | 0 | 0.9624544 | 0 | 0 | 0.008034043 | 0.01384613 | 0.4977997 | 0.950442 | 0.1134069 | 0.3660139 | 0.04843364 | 0.009085261 | 0.02064682 | 0 | 2.990163 | 2.167589 | -0.1479146
Parisite | 21-BDC-1 | Dike | BDC1_s7_trans | 0 | 10.2679 | 0 | 0 | 0.059432 | 0.414257 | 19.3408 | 28.388 | 2.56822 | 10.4538 | 0.879609 | 0.313439 | 0.42883 | 0.103533 | 7.79619 | 25.01497 | -3.29233 | 62.372698 | 16.46217 | 0.013403 | 0.016924 | 0.066288 | 0.085775 | 0.045405 | 0.039549 | 0.252284 | 0.235743 | 0.232864 | 0.250098 | 0.072158 | 0.079279 | 0.091996 | 0.05473 | 0.038302 | 0 | 0.9664238 | 0 | 0 | 0.003027274 | 0.01936553 | 0.6266159 | 0.9129521 | 0.08219775 | 0.327959 | 0.0266267 | 0.009401854 | 0.01248767 | 0.002069584 | 2.989127 | 2.165934 | -0.1441886
Parisite | 21-BDC-1 | Dike | BDC1_s15_syn_par | 0 | 10.0229 | 0 | 0 | 0 | 0.219033 | 20.6611 | 28.1003 | 2.71859 | 9.26322 | 0.750011 | 0.219706 | 0.503409 | 0.065352 | 7.73621 | 24.72311 | -3.25807 | 62.216336 | 16.10976 | 0.013519 | 0.017097 | 0.06688 | 0.086595 | 0.045798 | 0.039864 | 0.254628 | 0.238125 | 0.235135 | 0.252309 | 0.072936 | 0.080119 | 0.092995 | 0.055172 | 0.038772 | 0 | 0.9545006 | 0 | 0 | 0 | 0.01036015 | 0.6772941 | 0.914368 | 0.08803762 | 0.2940385 | 0.02297165 | 0.006668056 | 0.01483249 | 0.001321783 | 2.984393 | 2.174643 | -0.1434289
Parisite | 21-BDC-1 | Dike | BDC1_s7_trans | 0 | 10.1186 | 0 | 0 | 0 | 0.348229 | 18.7995 | 29.5534 | 2.9054 | 10.6079 | 1.01371 | 0.287423 | 0.296896 | 0.08058 | 7.89849 | 25.20183 | -3.33353 | 63.464229 | 15.94378 | 0.013406 | 0.016878 | 0.066059 | 0.085492 | 0.045289 | 0.039477 | 0.250544 | 0.234531 | 0.231595 | 0.248705 | 0.071931 | 0.079035 | 0.091716 | 0.056217 | 0.037839 | 0 | 0.94531 | 0 | 0 | 0 | 0.01615817 | 0.6045624 | 0.943384 | 0.09229996 | 0.3303259 | 0.03045855 | 0.008557558 | 0.008581605 | 0.001598819 | 2.981237 | 2.178085 | -0.140559
Parisite | 21-CDS-1 | Dike | 21CDS1_S5R_03 | 0 | 10.4068 | 0 | 0 | 0 | 0.336248 | 14.4914 | 29.1483 | 3.2834 | 12.5014 | 1.75644 | 0.474156 | 1.01212 | 0.129701 | 7.74605 | 25.07652 | 3.26869 | 62.667216 | 16.60645 | 0.014277 | 0.015206 | 0.064987 | 0.082505 | 0.037314 | 0.043854 | 0.248893 | 0.258849 | 0.249298 | 0.258987 | 0.071787 | 0.077837 | 0.090709 | 0.038923 | 0.041091 | 0 | 0.9770928 | 0 | 0 | 0 | 0.01568021 | 0.4683494 | 0.9351022 | 0.1048297 | 0.3912341 | 0.05303879 | 0.01418778 | 0.02940092 | 0.002586308 | 2.991502 | 2.146722 | -0.1297263
Parisite | 21-CDS-1 | Dike | 21CDS1_S6R_08 | 0 | 10.113 | 0 | 0 | 0.183927 | 0.240801 | 15.9035 | 29.4111 | 2.74616 | 11.8719 | 1.2252 | 0.348273 | 0.566449 | 0.045269 | 7.64377 | 24.75309 | 3.22168 | 62.072582 | 16.29222 | 0.014242 | 0.015201 | 0.064954 | 0.082471 | 0.037249 | 0.043743 | 0.248818 | 0.258848 | 0.249288 | 0.258894 | 0.071811 | 0.077879 | 0.090777 | 0.038882 | 0.041262 | 0 | 0.9619146 | 0 | 0 | 0.009467763 | 0.01137597 | 0.5207032 | 0.9558616 | 0.08882272 | 0.3763883 | 0.03748048 | 0.01055725 | 0.0166697 | 0.0009144832 | 2.990156 | 2.146056 | -0.1263676
Parisite | 21-BDC-1 | Dike | BDC1_s6_syn_par | 0 | 10.0947 | 0 | 0 | 0.345776 | 0.158156 | 19.154 | 28.3948 | 3.22211 | 10.6513 | 0.909446 | 0.228823 | 0.534651 | 0.842402 | 7.87871 | 25.28995 | -3.35875 | 63.09513 | 15.99917 | 0.013437 | 0.016909 | 0.066277 | 0.085678 | 0.045354 | 0.039599 | 0.251405 | 0.234652 | 0.231923 | 0.249658 | 0.072062 | 0.079216 | 0.09195 | 0.057193 | 0.037838 | 0 | 0.9397911 | 0 | 0 | 0.0174212 | 0.007313026 | 0.6138163 | 0.9032417 | 0.1020047 | 0.3305217 | 0.02723055 | 0.006789098 | 0.01539993 | 0.01665619 | 2.980185 | 2.16506 | -0.1254306
Parisite | 21-BDC-1 | Dike | BDC1_s16_syn_par | 0 | 9.96326 | 0 | 0 | 0.054708 | 0.227848 | 19.9931 | 29.4471 | 2.71288 | 9.50639 | 0.719457 | 0.179174 | 0.150857 | 0.156629 | 7.74623 | 24.88886 | -3.26852 | 62.708958 | 15.8881 | 0.013539 | 0.017097 | 0.066863 | 0.086577 | 0.045797 | 0.039881 | 0.254037 | 0.237843 | 0.234803 | 0.251908 | 0.072901 | 0.080088 | 0.092948 | 0.054581 | 0.038575 | 0 | 0.9425021 | 0 | 0 | 0.002800768 | 0.01070532 | 0.6510315 | 0.9518108 | 0.08726763 | 0.2997477 | 0.02188907 | 0.005401699 | 0.004415264 | 0.003146816 | 2.980719 | 2.162958 | -0.1243956
Parisite | 21-BDC-1 | Dike | BDC1_s16_syn_par | 0 | 10.3557 | 0 | 0 | 0 | 0.358562 | 18.8543 | 29.4096 | 3.26332 | 9.70401 | 0.702999 | 0.110306 | 0.201161 | 0.082658 | 7.68964 | 24.99695 | -3.2388 | 62.245696 | 16.63681 | 0.01352 | 0.017097 | 0.066863 | 0.086576 | 0.045802 | 0.03987 | 0.254425 | 0.238065 | 0.235036 | 0.252152 | 0.072888 | 0.080076 | 0.092936 | 0.056214 | 0.038745 | 0 | 0.9753902 | 0 | 0 | 0 | 0.016774 | 0.6112943 | 0.9464884 | 0.1045202 | 0.3046559 | 0.02129587 | 0.003311102 | 0.005862098 | 0.001653492 | 2.991246 | 2.137873 | -0.1203638
Parisite | 21-CDS-1 | Dike | 21cds1_s3_syn_par | 0 | 10.8184 | 0 | 0 | 0 | 0.543023 | 15.0647 | 28.7346 | 3.19068 | 10.5534 | 1.67913 | 0.40998 | 1.10422 | 0.081682 | 7.51427 | 24.83092 | -3.17876 | 60.73671 | 17.81196 | 0.013503 | 0.017264 | 0.066899 | 0.087001 | 0.046069 | 0.039911 | 0.252987 | 0.240722 | 0.236448 | 0.25125 | 0.073174 | 0.080076 | 0.092764 | 0.056257 | 0.039272 | 0 | 1.025784 | 0 | 0 | 0 | 0.02557318 | 0.4916935 | 0.9309479 | 0.1028769 | 0.3335376 | 0.05120578 | 0.01238883 | 0.03239358 | 0.001644893 | 3.008046 | 2.103084 | -0.1191772
Parisite | 21-BDC-1 | Dike | BDC1_s14_syn_par | 0 | 11.9863 | 0 | 0 | 0.133146 | 0.360723 | 23.6192 | 31.8732 | 3.58045 | 11.2138 | 1.04056 | 0.333896 | 0.791793 | 0 | 8.90648 | 29.03042 | -3.7545 | 72.452899 | 16.54358 | 0.013583 | 0.017087 | 0.066434 | 0.086065 | 0.0455 | 0.039745 | 0.250231 | 0.234822 | 0.23178 | 0.248941 | 0.072816 | 0.080037 | 0.092994 | 0.060669 | 0.037554 | 0 | 0.972115 | 0 | 0 | 0.005843944 | 0.01453048 | 0.6593845 | 0.8832536 | 0.09874426 | 0.303141 | 0.02714197 | 0.008630148 | 0.01986802 | 0 | 2.992653 | 2.132139 | -0.117445
Parisite | MP-PO323-11(1) (equivalent to 21-BDC-1) | Dike | MP-PO323-11(1)_S1_01 | 0 | 10.001 | 0 | 0 | 0.453975 | 0.080428 | 21.0247 | 29.5835 | 2.51976 | 8.31239 | 0.617933 | 0.174222 | 0.177556 | 0 | 7.64075 | 24.85683 | 3.21831 | 62.410061 | 16.02466 | 0.014259 | 0.015196 | 0.064955 | 0.082465 | 0.037186 | 0.043679 | 0.248672 | 0.258648 | 0.249082 | 0.258669 | 0.071871 | 0.077945 | 0.090879 | 0.038877 | 0.041143 | 0 | 0.9472913 | 0 | 0 | 0.02327113 | 0.003783737 | 0.6855055 | 0.9574518 | 0.08115981 | 0.2624372 | 0.01882449 | 0.005259175 | 0.005203383 | 0 | 2.990187 | 2.136255 | -0.1166294
Parisite | 21-BDC-1 | Dike | BDC1_s14_syn_par | 0 | 10.1329 | 0 | 0 | 0.070302 | 0.292614 | 19.6987 | 28.8647 | 2.52893 | 9.01831 | 0.776999 | 0.254605 | 0.29093 | 0 | 7.543 | 24.59471 | -3.17764 | 61.433174 | 16.49418 | 0.013503 | 0.017107 | 0.066937 | 0.086658 | 0.045811 | 0.039854 | 0.255429 | 0.238583 | 0.235639 | 0.252869 | 0.072984 | 0.080194 | 0.09308 | 0.05528 | 0.039061 | 0 | 0.9700138 | 0 | 0 | 0.003642145 | 0.01391274 | 0.6491166 | 0.9441444 | 0.08232328 | 0.2877588 | 0.02392248 | 0.007767577 | 0.00861674 | 0 | 2.991219 | 2.131401 | -0.1138382
Parisite | 21-BDC-1 | Dike | BDC1_s11_syn_par | 0 | 10.3434 | 0 | 0 | 0.106499 | 0.367725 | 19.094 | 27.8519 | 3.07537 | 10.5212 | 0.887409 | 0.253881 | 0.445969 | 0.342613 | 7.67657 | 25.03927 | -3.23842 | 62.129729 | 16.64807 | 0.013476 | 0.017015 | 0.066729 | 0.086285 | 0.045664 | 0.039802 | 0.254282 | 0.237031 | 0.234303 | 0.252014 | 0.072575 | 0.079769 | 0.09259 | 0.057456 | 0.038578 | 0 | 0.972585 | 0 | 0 | 0.005419449 | 0.01717358 | 0.6180195 | 0.8948419 | 0.09833392 | 0.3297531 | 0.02683674 | 0.007607973 | 0.01297416 | 0.006842053 | 2.990387 | 2.130632 | -0.1114065
Parisite | 21-CDS-1 | Dike | 21CDS1_S7R_03 | 0 | 9.78455 | 0 | 0 | 0.181179 | 0.24788 | 14.9142 | 27.9953 | 3.40132 | 12.7105 | 1.51475 | 0.348913 | 1.00342 | 0.430099 | 7.60058 | 24.57568 | 3.20516 | 61.888403 | 15.80999 | 0.014281 | 0.015252 | 0.065165 | 0.082739 | 0.037377 | 0.043919 | 0.249634 | 0.259654 | 0.250068 | 0.259767 | 0.072008 | 0.078066 | 0.090988 | 0.039013 | 0.041377 | 0 | 0.9373919 | 0 | 0 | 0.009393633 | 0.01179493 | 0.4918371 | 0.9164161 | 0.1108076 | 0.4058844 | 0.0466727 | 0.010653 | 0.02974222 | 0.00875119 | 2.979345 | 2.149334 | -0.1080238
Parisite | 21-CDS-1 | Dike | 21CDS1_S6R_01 | 0 | 9.84358 | 0 | 0 | 0.170674 | 0.374528 | 16.2435 | 30.1166 | 2.80255 | 11.1119 | 1.22314 | 0.413312 | 0.570749 | 0 | 7.63949 | 24.76593 | 3.21772 | 62.481751 | 15.75433 | 0.01425 | 0.015186 | 0.064905 | 0.082404 | 0.037225 | 0.043728 | 0.24855 | 0.258534 | 0.248995 | 0.258613 | 0.071744 | 0.077812 | 0.090696 | 0.038861 | 0.041113 | 0 | 0.9358026 | 0 | 0 | 0.008780999 | 0.01768435 | 0.5315594 | 0.9782826 | 0.0905996 | 0.3521104 | 0.03739805 | 0.01252229 | 0.01678753 | 0 | 2.981528 | 2.143742 | -0.1067973
Parisite | MP-PO323-11(1) (equivalent to 21-BDC-1) | Dike | MP-PO323-11(1)_S3_01 | 0 | 9.9856 | 0 | 0 | 0.048445 | 0.255788 | 18.8557 | 29.149 | 2.73956 | 9.46221 | 0.916895 | 0.235462 | 0.489769 | 0.225306 | 7.58782 | 24.65332 | 3.20444 | 61.848596 | 16.14523 | 0.014181 | 0.015133 | 0.064703 | 0.082143 | 0.037056 | 0.043516 | 0.247791 | 0.257777 | 0.248253 | 0.257801 | 0.071552 | 0.077594 | 0.09046 | 0.038705 | 0.041071 | 0 | 0.9536403 | 0 | 0 | 0.00250383 | 0.01213289 | 0.6198607 | 0.951177 | 0.08896783 | 0.3012052 | 0.02816253 | 0.007166478 | 0.01447145 | 0.004569846 | 2.983858 | 2.138968 | -0.1066846
Parisite | 21-CDS-1 | Dike | 21CDS1_S6R_03 | 0 | 10.1494 | 0 | 0 | 0 | 0.473232 | 14.2331 | 29.1658 | 2.90736 | 12.0303 | 1.90283 | 0.55424 | 1.03512 | 0 | 7.53975 | 24.69828 | 3.1772 | 61.82875 | 16.41534 | 0.01423 | 0.015187 | 0.064931 | 0.082428 | 0.037263 | 0.043748 | 0.248767 | 0.258863 | 0.249308 | 0.258917 | 0.071735 | 0.07779 | 0.09066 | 0.038859 | 0.041348 | 0 | 0.9675192 | 0 | 0 | 0 | 0.02240613 | 0.4670461 | 0.9499929 | 0.09424531 | 0.3822567 | 0.05833925 | 0.01683804 | 0.03052954 | 0 | 2.989173 | 2.121549 | -0.09989503
Parisite | 21-BDC-1 | Dike | BDC1_s3_syn_par | 0 | 10.1158 | 0 | 0 | 0 | 0.168532 | 20.7801 | 29.632 | 2.58977 | 10.3303 | 0.647142 | 0.194884 | 0 | 0 | 7.77288 | 25.3392 | -3.2759 | 64.174196 | 15.76303 | 0.013537 | 0.01699 | 0.066611 | 0.086138 | 0.045614 | 0.03981 | 0.252758 | 0.235872 | 0.233125 | 0.25085 | 0.07252 | 0.079742 | 0.092578 | 0.056461 | 0.03799 | 0 | 0.9399251 | 0 | 0 | 0 | 0.007777659 | 0.6646327 | 0.9407652 | 0.08182687 | 0.3199376 | 0.01933901 | 0.005770902 | 0 | 0 | 2.979975 | 2.131827 | -0.09177668
Parisite | 21-CDS-1 | Dike | 21CDS1_S5R_04 | 0 | 10.2195 | 0 | 0 | 0.186551 | 0.283734 | 14.6801 | 27.975 | 3.17598 | 12.6956 | 1.95397 | 0.555157 | 0.959411 | 0.267581 | 7.53732 | 24.82992 | 3.18602 | 61.995218 | 16.48434 | 0.014253 | 0.015211 | 0.065014 | 0.082538 | 0.037308 | 0.043834 | 0.24906 | 0.259081 | 0.249524 | 0.25919 | 0.071818 | 0.077856 | 0.090733 | 0.038924 | 0.04128 | 0 | 0.9690368 | 0 | 0 | 0.009573121 | 0.01336274 | 0.4791601 | 0.906375 | 0.1024071 | 0.4012576 | 0.05958956 | 0.01677648 | 0.02814658 | 0.005388703 | 2.991074 | 2.109621 | -0.09176848
Parisite | 21-BDC-1 | Dike | BDC1_s11_syn_par | 0 | 10.7341 | 0 | 0 | 0.156125 | 0.28971 | 17.6101 | 27.7458 | 2.90374 | 10.8825 | 1.07716 | 0.425564 | 0.675818 | 0.723485 | 7.53701 | 25.08284 | -3.17669 | 61.320682 | 17.50486 | 0.013467 | 0.017033 | 0.06681 | 0.086376 | 0.045704 | 0.039833 | 0.254738 | 0.237462 | 0.234735 | 0.252469 | 0.072602 | 0.079788 | 0.092588 | 0.055568 | 0.038783 | 0 | 1.007569 | 0 | 0 | 0.007930983 | 0.0135066 | 0.5689997 | 0.8898845 | 0.09268482 | 0.3404844 | 0.03251854 | 0.01273059 | 0.01962679 | 0.01442305 | 3.000359 | 2.088263 | -0.08898074
Parisite | 21-BDC-1 | Dike | BDC1_s6_syn_par | 0 | 10.1422 | 0 | 0 | 0.369945 | 0.169946 | 18.8752 | 27.892 | 3.06179 | 11.1204 | 0.919607 | 0.297936 | 0.789009 | 0.861242 | 7.69911 | 25.2808 | -3.2779 | 62.955942 | 16.11 | 0.013449 | 0.016927 | 0.066345 | 0.085762 | 0.045408 | 0.039651 | 0.25156 | 0.234867 | 0.232124 | 0.249883 | 0.072117 | 0.079264 | 0.091997 | 0.054264 | 0.03789 | 0 | 0.9445548 | 0 | 0 | 0.01864565 | 0.00786103 | 0.6051006 | 0.8875685 | 0.09696436 | 0.3452032 | 0.02754475 | 0.008842855 | 0.0227346 | 0.01703486 | 2.982055 | 2.116471 | -0.08058182
Parisite | MP-PO323-11(1) (equivalent to 21-BDC-1) | Dike | MP-PO323-11(1)_S2_06 | 0 | 10.29 | 0 | 0 | 0.055177 | 0 | 18.9161 | 29.9014 | 3.11686 | 9.17868 | 0.588015 | 0.118569 | 0.147767 | 0 | 7.43774 | 24.72161 | 3.1364 | 61.967391 | 16.60551 | 0.014255 | 0.015218 | 0.065042 | 0.082586 | 0.037248 | 0.043719 | 0.249131 | 0.259205 | 0.249618 | 0.259176 | 0.07198 | 0.078079 | 0.091047 | 0.038905 | 0.041437 | 0 | 0.9799964 | 0 | 0 | 0.002843888 | 0 | 0.6201285 | 0.9730336 | 0.1009411 | 0.2913726 | 0.01801105 | 0.003598776 | 0.004354085 | 0 | 2.99428 | 2.09087 | -0.07942992
Parisite | 21-BDC-1 | Dike | BDC1_s15_syn_par | 0 | 10.1775 | 0 | 0 | 0 | 0.277059 | 19.3631 | 29.9802 | 2.68334 | 9.87326 | 0.690823 | 0.16984 | 0.191308 | 0 | 7.5884 | 25.0487 | -3.19545 | 62.951871 | 16.16711 | 0.013502 | 0.01704 | 0.066617 | 0.086257 | 0.045633 | 0.039747 | 0.253031 | 0.23684 | 0.233832 | 0.250934 | 0.072659 | 0.079842 | 0.092671 | 0.056278 | 0.038432 | 0 | 0.9566251 | 0 | 0 | 0 | 0.0129344 | 0.6264935 | 0.9628583 | 0.08576658 | 0.309329 | 0.02088378 | 0.005087626 | 0.005563449 | 0 | 2.985542 | 2.105367 | -0.07645004
Parisite | 21-CDS-1 | Dike | 21CDS1_S5R_02 | 0 | 10.0185 | 0 | 0 | 0.234316 | 0.275842 | 15.2223 | 27.567 | 3.22175 | 14.0641 | 1.9013 | 0.461565 | 1.32158 | 0.296117 | 7.67766 | 25.24632 | 3.23777 | 63.759595 | 15.71293 | 0.01431 | 0.015209 | 0.064979 | 0.082504 | 0.037347 | 0.043954 | 0.248757 | 0.258535 | 0.248988 | 0.258803 | 0.071754 | 0.077765 | 0.090607 | 0.038968 | 0.040721 | 0 | 0.9343091 | 0 | 0 | 0.01182593 | 0.01277679 | 0.4886627 | 0.8784248 | 0.1021695 | 0.4371789 | 0.05702695 | 0.01371814 | 0.03813218 | 0.005865021 | 2.98009 | 2.113458 | -0.07363798
Parisite | 21-BDC-1 | Dike | BDC1_s17_syn_par | 0 | 10.0688 | 0 | 0 | 0 | 0.521234 | 18.6893 | 28.2414 | 2.87306 | 9.64691 | 0.829057 | 0.290458 | 0.289656 | 0 | 7.35311 | 24.45286 | -3.09935 | 60.859841 | 16.54424 | 0.013417 | 0.017042 | 0.066618 | 0.086278 | 0.045611 | 0.039666 | 0.254424 | 0.237806 | 0.234806 | 0.251797 | 0.07266 | 0.079814 | 0.092633 | 0.057088 | 0.03906 | 0 | 0.9694689 | 0 | 0 | 0 | 0.02492656 | 0.6194271 | 0.9291153 | 0.09406815 | 0.309602 | 0.02567333 | 0.008912797 | 0.008628773 | 0 | 2.989823 | 2.089797 | -0.06944299
Parisite | 21-BDC-1 | Dike | BDC1_s17_syn_par | 0 | 9.6555 | 0 | 0 | 0 | 0.380997 | 18.8299 | 29.4197 | 2.7119 | 9.87522 | 0.661705 | 0.204414 | 0.137765 | 0.06356 | 7.43745 | 24.46776 | -3.13507 | 61.840604 | 15.61353 | 0.013396 | 0.016962 | 0.066286 | 0.085857 | 0.045399 | 0.039499 | 0.252505 | 0.236191 | 0.233193 | 0.250113 | 0.072334 | 0.079479 | 0.092253 | 0.054046 | 0.0386 | 0 | 0.9291083 | 0 | 0 | 0 | 0.01820902 | 0.623707 | 0.9672908 | 0.08873746 | 0.3167362 | 0.02047848 | 0.006268689 | 0.004101482 | 0.001298954 | 2.975936 | 2.11248 | -0.06435256
Parisite | 21-CDS-1 | Dike | 21cds1_s3_syn_par | 0 | 10.977 | 0 | 0 | 0 | 0.73809 | 14.4215 | 29.0641 | 3.25082 | 11.5693 | 1.65335 | 0.375844 | 0.847886 | 0 | 7.38977 | 25.1234 | -3.12258 | 61.1828 | 17.94132 | 0.013433 | 0.017159 | 0.066439 | 0.086415 | 0.045777 | 0.039673 | 0.250877 | 0.238859 | 0.234611 | 0.249275 | 0.0727 | 0.079567 | 0.092179 | 0.056858 | 0.038914 | 0 | 1.028706 | 0 | 0 | 0 | 0.03435503 | 0.4652206 | 0.9306612 | 0.1035958 | 0.3613882 | 0.04983265 | 0.01122509 | 0.02458416 | 0 | 3.009569 | 2.044162 | -0.06329925
Parisite | 21-CDS-1 | Dike | 21CDS1_S6R_06 | 0 | 10.1694 | 0 | 0 | 0.154002 | 0.270584 | 15.4133 | 29.0034 | 3.00068 | 11.8322 | 1.50051 | 0.363653 | 0.608986 | 0.126057 | 7.3576 | 24.69689 | 3.11338 | 61.722729 | 16.47594 | 0.014234 | 0.015206 | 0.064984 | 0.082505 | 0.037264 | 0.043751 | 0.248973 | 0.25905 | 0.249485 | 0.259081 | 0.071834 | 0.077898 | 0.0908 | 0.03889 | 0.041429 | 0 | 0.9694801 | 0 | 0 | 0.007945391 | 0.01281207 | 0.5058016 | 0.9447561 | 0.09727584 | 0.3759832 | 0.04600702 | 0.01104855 | 0.01796227 | 0.002552283 | 2.991624 | 2.070411 | -0.05366003
Parisite | 21-BDC-1 | Dike | BDC1_s17_syn_par | 0 | 10.1567 | 0 | 0 | 0.102502 | 0.294806 | 19.9628 | 28.0056 | 2.83007 | 9.31333 | 0.818715 | 0.197458 | 0.512258 | 0 | 7.34445 | 24.67449 | -3.09428 | 61.640231 | 16.47739 | 0.013444 | 0.017036 | 0.066598 | 0.08625 | 0.045604 | 0.039674 | 0.253796 | 0.237394 | 0.234378 | 0.251383 | 0.072655 | 0.079803 | 0.092626 | 0.055811 | 0.038858 | 0 | 0.9691484 | 0 | 0 | 0.005293165 | 0.01397164 | 0.6556924 | 0.913082 | 0.09182831 | 0.2962116 | 0.02512535 | 0.006004639 | 0.01512296 | 0 | 2.991481 | 2.068587 | -0.05154832
Parisite | 21-BDC-1 | Dike | BDC1_s14_syn_par | 0 | 11.6131 | 0 | 0 | 0.079414 | 0.371703 | 22.8539 | 33.8003 | 3.57879 | 11.1952 | 1.01417 | 0.341516 | 0.663287 | 0 | 8.72605 | 29.1008 | -3.67921 | 73.447163 | 15.8115 | 0.013666 | 0.017116 | 0.066525 | 0.086174 | 0.045604 | 0.039884 | 0.249371 | 0.234526 | 0.231413 | 0.248571 | 0.072888 | 0.08013 | 0.093089 | 0.059429 | 0.037117 | 0 | 0.9395699 | 0 | 0 | 0.003477149 | 0.01493656 | 0.6364763 | 0.9343911 | 0.09845978 | 0.3019063 | 0.02638963 | 0.008805753 | 0.01660324 | 0 | 2.981016 | 2.083893 | -0.0459247
Parisite | 21-CDS-1 | Dike | 21CDS1_S4R_6 | 0 | 10.4097 | 0 | 0 | 0.047365 | 0.319518 | 14.3887 | 29.5493 | 3.7036 | 13.1566 | 1.61672 | 0.273199 | 0.91625 | 0 | 7.52148 | 25.33988 | 3.17329 | 63.604369 | 16.36633 | 0.014306 | 0.015215 | 0.064989 | 0.082522 | 0.03734 | 0.043915 | 0.248843 | 0.258701 | 0.249139 | 0.258882 | 0.071799 | 0.077853 | 0.090728 | 0.038961 | 0.040918 | 0 | 0.9672073 | 0 | 0 | 0.002381685 | 0.01474518 | 0.4601971 | 0.9381143 | 0.1170165 | 0.4074594 | 0.04831231 | 0.008089747 | 0.02633939 | 0 | 2.989863 | 2.062821 | -0.04254688
Parisite | MP-PO323-11(1) (equivalent to 21-BDC-1) | Dike | MP-PO323-11(1)_S1_03 | 0 | 9.87892 | 0 | 0 | 0.394335 | 0 | 21.3225 | 29.7589 | 2.75398 | 8.55389 | 0.54928 | 0.069403 | 0.148903 | 0 | 7.44669 | 24.9587 | 3.13871 | 63.156856 | 15.64188 | 0.014287 | 0.015204 | 0.064976 | 0.082499 | 0.037214 | 0.043736 | 0.24867 | 0.258574 | 0.249016 | 0.258648 | 0.071898 | 0.077975 | 0.090914 | 0.038907 | 0.041038 | 0 | 0.9319086 | 0 | 0 | 0.02013143 | 0 | 0.6923776 | 0.9591973 | 0.08834182 | 0.2689595 | 0.01666477 | 0.002086491 | 0.004345879 | 0 | 2.984013 | 2.0735 | -0.0415265
Parisite | 21-BDC-1 | Dike | BDC1_s7_trans | 0 | 12.574 | 0 | 0 | 0.364334 | 0.293414 | 21.8545 | 32.9366 | 3.83891 | 12.8434 | 1.47627 | 0.58067 | 1.06201 | 1.09137 | 8.9755 | 30.30197 | -3.81302 | 74.59236 | 16.85695 | 0.01351 | 0.016961 | 0.065906 | 0.085334 | 0.045154 | 0.039519 | 0.246735 | 0.232207 | 0.229125 | 0.246214 | 0.072102 | 0.07923 | 0.092014 | 0.061891 | 0.036728 | 0 | 0.9769864 | 0 | 0 | 0.01532005 | 0.01132321 | 0.5845167 | 0.8744219 | 0.1014296 | 0.3326247 | 0.03689118 | 0.01437868 | 0.02553019 | 0.01800966 | 2.991432 | 2.058499 | -0.04136317
Parisite | 21-CDS-1 | Dike | 21CDS1_S6R_07 | 0 | 10.2417 | 0 | 0 | 0.083861 | 0.380284 | 15.849 | 29.052 | 2.84103 | 11.9644 | 1.62524 | 0.552069 | 0.710368 | 0 | 7.40889 | 24.98788 | 3.12192 | 62.594107 | 16.36208 | 0.014255 | 0.015193 | 0.064937 | 0.082443 | 0.037262 | 0.043779 | 0.248697 | 0.258685 | 0.249146 | 0.258787 | 0.071763 | 0.077814 | 0.090691 | 0.038885 | 0.041191 | 0 | 0.9650028 | 0 | 0 | 0.004276239 | 0.01779664 | 0.514043 | 0.9353191 | 0.09102781 | 0.3757568 | 0.04925107 | 0.01657771 | 0.02070858 | 0 | 2.98976 | 2.060566 | -0.04008552
Parisite | 21-CDS-1 | Dike | 21cds1_s1_syn_par | 0 | 9.98453 | 0 | 0 | 0.2543 | 0.303185 | 14.1362 | 28.2231 | 3.34807 | 14.2743 | 2.22707 | 0.576386 | 1.07464 | 0.389132 | 7.56212 | 25.29292 | -3.18592 | 63.859766 | 15.63509 | 0.013624 | 0.017306 | 0.066885 | 0.086998 | 0.046152 | 0.040105 | 0.249949 | 0.239037 | 0.23478 | 0.249443 | 0.073223 | 0.080127 | 0.092834 | 0.058117 | 0.03818 | 0 | 0.9294253 | 0 | 0 | 0.01281087 | 0.01401742 | 0.4529608 | 0.8976744 | 0.1059798 | 0.4428953 | 0.0666749 | 0.01709916 | 0.03094997 | 0.007693114 | 2.978181 | 2.077817 | -0.03417923
Parisite | 21-BDC-1 | Dike | BDC1_s11_syn_par | 0 | 10.1451 | 0 | 0 | 0.24934 | 0.306069 | 19.4579 | 28.7571 | 2.7782 | 10.8169 | 0.849148 | 0.201118 | 0.397889 | 0.469149 | 7.53102 | 25.31528 | -3.18607 | 63.258255 | 16.03759 | 0.01353 | 0.017035 | 0.066763 | 0.086327 | 0.045696 | 0.039879 | 0.253329 | 0.236568 | 0.233776 | 0.251495 | 0.07262 | 0.079819 | 0.092642 | 0.056515 | 0.038216 | 0 | 0.9435382 | 0 | 0 | 0.01254991 | 0.01413826 | 0.6229313 | 0.9138512 | 0.08786348 | 0.3353246 | 0.02539968 | 0.00596113 | 0.01144921 | 0.009266853 | 2.982274 | 2.067444 | -0.03199194
Parisite | 21-BDC-1 | Dike | BDC1_s13_syn_par | 0 | 9.88504 | 0 | 0 | 0 | 0.266943 | 20.2501 | 29.1772 | 2.81763 | 9.72197 | 0.716594 | 0.174467 | 0.277029 | 0.066099 | 7.39183 | 24.94381 | -3.11325 | 63.13499 | 15.65699 | 0.013478 | 0.016974 | 0.066554 | 0.086094 | 0.045578 | 0.039721 | 0.253204 | 0.236353 | 0.233544 | 0.251027 | 0.072439 | 0.079621 | 0.092417 | 0.056385 | 0.038386 | 0 | 0.9330428 | 0 | 0 | 0 | 0.01251455 | 0.6579476 | 0.9410094 | 0.09043756 | 0.3058699 | 0.02175394 | 0.005248207 | 0.00809019 | 0.001325062 | 2.977239 | 2.059453 | -0.01393193
Parisite | 21-BDC-1 | Dike | BDC1_s13_syn_par | 0 | 10.1145 | 0 | 0 | 0.056874 | 0.34087 | 20.3782 | 29.822 | 2.549 | 10.0616 | 0.715579 | 0.298507 | 0.110331 | 0.119324 | 7.25301 | 25.38454 | -3.05756 | 63.935217 | 15.81992 | 0.013491 | 0.016953 | 0.066435 | 0.085935 | 0.045504 | 0.039694 | 0.25193 | 0.235489 | 0.232644 | 0.250086 | 0.072311 | 0.07948 | 0.092247 | 0.054361 | 0.038052 | 0 | 0.9381255 | 0 | 0 | 0.0028548 | 0.01570286 | 0.650614 | 0.945106 | 0.08039482 | 0.3110591 | 0.02134596 | 0.008823595 | 0.003166099 | 0.002350513 | 2.979543 | 1.985691 | 0.05522236
Parisite | 21-BDC-1 | Dike | BDC1_s13_syn_par | 0 | 10.3873 | 0 | 0 | 0 | 0.333536 | 19.4947 | 29.7822 | 2.77539 | 10.5589 | 0.701127 | 0.26322 | 0.172116 | 0 | 7.14888 | 25.43059 | -3.01037 | 63.747653 | 16.2944 | 0.013475 | 0.016944 | 0.066403 | 0.085895 | 0.045494 | 0.039675 | 0.252088 | 0.235516 | 0.232688 | 0.250139 | 0.07227 | 0.07944 | 0.092201 | 0.056591 | 0.038149 | 0 | 0.9616832 | 0 | 0 | 0 | 0.01533718 | 0.6212794 | 0.9421355 | 0.08737659 | 0.3258423 | 0.02087698 | 0.007766454 | 0.004930159 | 0 | 2.987228 | 1.953639 | 0.0719058
Parisite | 21-CDS-1 | Dike | 21CDS1_S8N_03 | 0 | 9.97742 | 0 | 0 | 0.209835 | 0.317863 | 16.336 | 29.8885 | 3.70374 | 12.6671 | 1.45913 | 0.284379 | 0.917416 | 0.215641 | 7.106 | 25.69923 | 2.99351 | 65.256265 | 15.2896 | 0.014386 | 0.015242 | 0.065085 | 0.082646 | 0.037409 | 0.044071 | 0.249001 | 0.258629 | 0.249059 | 0.25896 | 0.071892 | 0.077941 | 0.090819 | 0.03907 | 0.040597 | 0 | 0.9140795 | 0 | 0 | 0.01040373 | 0.01446369 | 0.5151723 | 0.9356148 | 0.1153846 | 0.3868141 | 0.04299336 | 0.008303052 | 0.02600413 | 0.004195806 | 2.973429 | 1.921621 | 0.1315203
Parisite | 21-CDS-1 | Dike | 21cds1_s1_syn_par | 0 | 9.81603 | 0 | 0 | 0.373624 | 0.30724 | 13.8655 | 26.8732 | 3.41927 | 15.4214 | 2.14103 | 0.594353 | 1.19853 | 0.350911 | 6.71407 | 25.10789 | -2.82815 | 63.513283 | 15.45508 | 0.013662 | 0.017398 | 0.067247 | 0.087476 | 0.046393 | 0.040304 | 0.251647 | 0.240538 | 0.236268 | 0.251037 | 0.073612 | 0.080532 | 0.093302 | 0.059008 | 0.038683 | 0 | 0.920474 | 0 | 0 | 0.01896076 | 0.01430958 | 0.447561 | 0.8610379 | 0.1090312 | 0.4820131 | 0.06457138 | 0.01776211 | 0.03477242 | 0.006988613 | 2.977482 | 1.858397 | 0.1866393
Parisite | 85-12-317 | Stock | 85-12-317_S2R_04 | 0 | 10.4115 | 0 | 0 | 0.065958 | 0.373947 | 21.2533 | 25.9667 | 3.16541 | 8.8189 | 0.73297 | 0.097044 | 0.429705 | 0.201183 | 7.85744 | 24.55497 | 3.31629 | 60.464029 | 17.21933 | 0.014169 | 0.015184 | 0.064911 | 0.082411 | 0.037135 | 0.043553 | 0.248792 | 0.258947 | 0.249369 | 0.258859 | 0.071854 | 0.07789 | 0.09084 | 0.038799 | 0.041572 | 0 | 0.9982971 | 0 | 0 | 0.003422625 | 0.01780861 | 0.7014778 | 0.8507275 | 0.1032092 | 0.2818515 | 0.02260343 | 0.002965444 | 0.01274757 | 0.004096907 | 2.999208 | 2.223845 | -0.22226
Parisite | 85-12-317 | Stock | 85-12-317_S2R_05 | 0 | 10.3122 | 0 | 0 | 0 | 0.523032 | 20.9639 | 28.3156 | 2.10651 | 9.18157 | 0.753991 | 0.313392 | 0.308414 | 0 | 7.71035 | 24.93377 | 3.24958 | 61.943377 | 16.64778 | 0.014232 | 0.015185 | 0.064914 | 0.08241 | 0.03717 | 0.043642 | 0.248597 | 0.258616 | 0.249065 | 0.25862 | 0.071826 | 0.07788 | 0.0908 | 0.038841 | 0.041255 | 0 | 0.973754 | 0 | 0 | 0 | 0.02453012 | 0.681414 | 0.9135891 | 0.06763994 | 0.2889843 | 0.02289843 | 0.009431057 | 0.009010365 | 0 | 2.991251 | 2.149062 | -0.1315645
Parisite | 85-12-317 | Stock | 85-12-317_S18R_05 | 0 | 10.1337 | 0 | 0 | 0.045366 | 0.57472 | 21.1478 | 26.628 | 2.86394 | 9.10242 | 0.788594 | 0.207716 | 0.473776 | 0.041968 | 7.6087 | 24.65247 | 3.22201 | 61.212246 | 16.55502 | 0.014196 | 0.015185 | 0.064913 | 0.082412 | 0.037152 | 0.043602 | 0.2487 | 0.258784 | 0.249215 | 0.258749 | 0.071836 | 0.077873 | 0.090807 | 0.038829 | 0.041422 | 0 | 0.9678177 | 0 | 0 | 0.002344776 | 0.02726185 | 0.6952351 | 0.868943 | 0.09301032 | 0.2897622 | 0.02422259 | 0.006322225 | 0.01399938 | 0.0008512598 | 2.98977 | 2.144929 | -0.1244694
Parisite | 85-12-317 | Stock | 85-12-317_s2_OR | 0 | 11.2746 | 0 | 0 | 0.05437 | 0.392007 | 20.7766 | 26.9547 | 2.74895 | 10.296 | 0.76656 | 0.303816 | 0.650724 | 0 | 7.7217 | 25.60786 | -3.25497 | 62.49735 | 18.04012 | 0.013416 | 0.017191 | 0.065982 | 0.08615 | 0.045537 | 0.039403 | 0.246264 | 0.237871 | 0.232738 | 0.245438 | 0.072717 | 0.079358 | 0.091908 | 0.055895 | 0.038217 | 0 | 1.036606 | 0 | 0 | 0.002705312 | 0.01790111 | 0.657549 | 0.8467873 | 0.08594511 | 0.3155299 | 0.02266733 | 0.008902208 | 0.01851057 | 0 | 3.013104 | 2.095571 | -0.1217787
Parisite | 85-12-317 | Stock | 85-12-317_S18R_03 | 0 | 10.2111 | 0 | 0 | 0.069597 | 0.561113 | 20.979 | 26.4498 | 2.84471 | 9.77106 | 0.841728 | 0.249052 | 0.585448 | 0.108361 | 7.61967 | 24.85954 | 3.2267 | 61.720798 | 16.54402 | 0.014218 | 0.015191 | 0.064926 | 0.082432 | 0.037181 | 0.043658 | 0.248708 | 0.258732 | 0.249171 | 0.258746 | 0.071839 | 0.077868 | 0.090793 | 0.038854 | 0.041303 | 0 | 0.9670865 | 0 | 0 | 0.00356721 | 0.02639469 | 0.6839409 | 0.8559382 | 0.09161625 | 0.3084564 | 0.0256393 | 0.007517221 | 0.01715503 | 0.002179637 | 2.989491 | 2.130129 | -0.1091113
Parisite | 85-12-317 | Stock | 85-12-317_s2_syn_par | 0 | 10.1473 | 0 | 0 | 0 | 0.456157 | 22.6685 | 26.865 | 3.02188 | 10.0199 | 0.71997 | 0.123733 | 0.549561 | 0.072085 | 7.85336 | 25.43023 | -3.30802 | 63.968544 | 15.86295 | 0.013492 | 0.017225 | 0.06613 | 0.086341 | 0.045659 | 0.039545 | 0.245789 | 0.237821 | 0.2327 | 0.245328 | 0.07288 | 0.079532 | 0.092117 | 0.054861 | 0.037823 | 0 | 0.9394767 | 0 | 0 | 0 | 0.02097603 | 0.7224359 | 0.8498643 | 0.09513809 | 0.3092134 | 0.02143836 | 0.003650863 | 0.01574207 | 0.001417421 | 2.979353 | 2.146189 | -0.1048949
Parisite | 85-12-317 | Stock | 85-12-317_S18R_13 | 0 | 10.3437 | 0 | 0 | 0.100549 | 0.217516 | 21.14 | 27.5797 | 2.55764 | 9.42539 | 0.672477 | 0.332218 | 0.553897 | 0.206825 | 7.60778 | 24.99 | 3.20516 | 62.261322 | 16.61336 | 0.014248 | 0.015189 | 0.064939 | 0.082444 | 0.037189 | 0.043694 | 0.248645 | 0.258583 | 0.249036 | 0.258652 | 0.071836 | 0.077874 | 0.090789 | 0.038859 | 0.04114 | 0 | 0.9745308 | 0 | 0 | 0.005126758 | 0.01017851 | 0.6855919 | 0.8878436 | 0.08194092 | 0.2959909 | 0.02037693 | 0.009975102 | 0.01614578 | 0.004138482 | 2.99184 | 2.115702 | -0.09938147
Parisite | 85-12-317 | Stock | 85-12-317_s2_syn_par | 0 | 10.1237 | 0 | 0 | 0 | 0.382476 | 23.1322 | 27.0586 | 2.30897 | 9.71703 | 0.670174 | 0.265404 | 0.472657 | 0.066171 | 7.76719 | 25.28343 | -3.27346 | 63.625035 | 15.9115 | 0.013433 | 0.017155 | 0.065868 | 0.085999 | 0.045463 | 0.039365 | 0.245047 | 0.236985 | 0.231884 | 0.244483 | 0.072602 | 0.079233 | 0.091767 | 0.05551 | 0.037794 | 0 | 0.9427339 | 0 | 0 | 0 | 0.01768999 | 0.7414943 | 0.8609589 | 0.07311557 | 0.301608 | 0.02007147 | 0.007876474 | 0.01361778 | 0.001308687 | 2.980475 | 2.134965 | -0.09591478
Parisite | 85-12-317 | Stock | 85-12-317_s2_syn_par | 0 | 10.3742 | 0 | 0 | 0 | 0.51608 | 22.9346 | 26.0938 | 2.56601 | 10.281 | 0.77793 | 0.263192 | 0.493896 | 0 | 7.59315 | 25.40073 | -3.20198 | 63.410428 | 16.3604 | 0.013466 | 0.017222 | 0.066131 | 0.08634 | 0.045645 | 0.039517 | 0.24626 | 0.238074 | 0.232953 | 0.245633 | 0.072877 | 0.079517 | 0.092096 | 0.055213 | 0.038052 | 0 | 0.9615997 | 0 | 0 | 0 | 0.02375911 | 0.7317654 | 0.8264266 | 0.08087975 | 0.3176395 | 0.02319113 | 0.007774759 | 0.01416399 | 0 | 2.9872 | 2.077488 | -0.05188802
Röntgenite | 21-CDS-1 | Dike | 21CDS1_S10R_05 | 0 | 12.3052 | 0 | 0 | 0.077992 | 0.356475 | 15.1688 | 28.0961 | 2.58533 | 10.4546 | 1.32514 | 0.398817 | 0.543419 | 0 | 8.17473 | 25.64105 | 3.44688 | 58.572206 | 21.0086 | 0.014093 | 0.015151 | 0.064789 | 0.08223 | 0.037092 | 0.043425 | 0.248688 | 0.259018 | 0.249433 | 0.258807 | 0.071646 | 0.077699 | 0.090585 | 0.038683 | 0.041979 | 0 | 1.883161 | 0 | 0 | 0.006459431 | 0.02709576 | 0.7990815 | 1.46917 | 0.1345416 | 0.5332927 | 0.06522322 | 0.01945123 | 0.02573025 | 0 | 4.963207 | 3.692743 | -0.619157
Röntgenite | 21-CDS-1 | Dike | 21CDS1_S10R_08 | 0 | 11.9911 | 0 | 0 | 0.09265 | 0.589455 | 14.5849 | 27.5365 | 3.32904 | 10.2909 | 1.43052 | 0.166131 | 0.876461 | 0 | 7.91405 | 25.4423 | 3.33557 | 58.214452 | 20.59815 | 0.014079 | 0.015159 | 0.064815 | 0.082265 | 0.037105 | 0.043431 | 0.248851 | 0.259228 | 0.249614 | 0.258999 | 0.071672 | 0.077723 | 0.090621 | 0.038698 | 0.042143 | 0 | 1.849428 | 0 | 0 | 0.007733376 | 0.04515465 | 0.7743241 | 1.451157 | 0.1745979 | 0.5290431 | 0.07096005 | 0.00816589 | 0.04182359 | 0 | 4.952387 | 3.602915 | -0.5076889
Röntgenite | 21-CDS-1 | Dike | 21CDS1_S10R_08B | 0 | 12.5416 | 0 | 0 | 0.076583 | 0.343963 | 15.3413 | 28.2568 | 2.71776 | 10.1707 | 1.29922 | 0.361516 | 0.481234 | 0 | 7.82682 | 25.80052 | 3.29535 | 58.62853 | 21.39163 | 0.014029 | 0.015084 | 0.064514 | 0.08188 | 0.036924 | 0.043232 | 0.24763 | 0.257906 | 0.248353 | 0.257687 | 0.071336 | 0.077364 | 0.090194 | 0.03851 | 0.041809 | 0 | 1.907476 | 0 | 0 | 0.006303531 | 0.02598312 | 0.8031734 | 1.46844 | 0.1405591 | 0.5156041 | 0.06355218 | 0.01752299 | 0.02264502 | 0 | 4.97126 | 3.51373 | -0.4562494
Synchysite | 21-CDS-1 | Dike | 21CDS1_S10R_07 | 0 | 17.2459 | 0 | 0 | 0 | 0.408002 | 12.3893 | 24.6678 | 3.05991 | 9.74837 | 1.33628 | 0.206498 | 0.616542 | 0 | 7.23814 | 27.6593 | 3.04841 | 52.0247 | 33.14945 | 0.013756 | 0.01503 | 0.064313 | 0.081582 | 0.036742 | 0.042752 | 0.248106 | 0.258818 | 0.249131 | 0.25819 | 0.071143 | 0.077138 | 0.089959 | 0.038233 | 0.043624 | 0 | 0.9786768 | 0 | 0 | 0 | 0.01149977 | 0.2420144 | 0.4783118 | 0.05904781 | 0.1843932 | 0.02438892 | 0.003734598 | 0.01082496 | 0 | 1.992892 | 1.212432 | -0.1982163
Synchysite | 21-CDS-1 | Dike | 21CDS1_S10R_06 | 0 | 17.0949 | 0 | 0 | 0 | 0.721546 | 12.3155 | 24.9739 | 2.27051 | 10.5853 | 1.5858 | 0.558031 | 1.23965 | 0.038968 | 7.03765 | 28.16869 | 2.9638 | 53.528691 | 31.93596 | 0.013839 | 0.015054 | 0.064443 | 0.081737 | 0.03683 | 0.042946 | 0.248282 | 0.258886 | 0.249235 | 0.258387 | 0.071218 | 0.077201 | 0.089995 | 0.038346 | 0.043318 | 0 | 0.9525649 | 0 | 0 | 0 | 0.01996943 | 0.2362224 | 0.4754903 | 0.04302226 | 0.1966032 | 0.02841961 | 0.009909708 | 0.02137162 | 0.000461163 | 1.984035 | 1.157531 | -0.1256
Synchysite | 21-CDS-1 | Dike | 21CDS1_S8N_07 | 0 | 17.5859 | 0 | 0 | 0.099536 | 1.37863 | 10.5491 | 23.8573 | 3.57947 | 11.8434 | 2.24016 | 0.623907 | 1.71824 | 0.107012 | 6.11339 | 29.07588 | 2.58148 | 54.411577 | 32.32014 | 0.013868 | 0.015061 | 0.064461 | 0.081755 | 0.036872 | 0.043077 | 0.248226 | 0.258723 | 0.249094 | 0.258319 | 0.071161 | 0.077103 | 0.089858 | 0.038414 | 0.043211 | 0 | 0.9493499 | 0 | 0 | 0.002907952 | 0.03696434 | 0.196028 | 0.4400583 | 0.06570859 | 0.2131069 | 0.03889398 | 0.01073386 | 0.02869828 | 0.001226909 | 1.983677 | 0.9741384 | 0.05850762
Synchysite | 21-CDS-1 | Dike | 21CDS1_S8N_06 | 0 | 17.7186 | 0 | 0 | 0.067704 | 1.87679 | 9.35771 | 22.742 | 3.02583 | 13.7571 | 2.71539 | 0.801696 | 2.16256 | 0 | 6.07946 | 29.35794 | 2.56828 | 54.562286 | 32.47408 | 0.013871 | 0.015064 | 0.064476 | 0.081769 | 0.036912 | 0.043141 | 0.248303 | 0.258796 | 0.249163 | 0.258424 | 0.071135 | 0.077051 | 0.089772 | 0.038447 | 0.04319 | 0 | 0.9473238 | 0 | 0 | 0.001958974 | 0.04983773 | 0.1722184 | 0.4154559 | 0.05501173 | 0.2451632 | 0.04669205 | 0.01366008 | 0.03577236 | 0 | 1.983094 | 0.9594248 | 0.07438671
Synchysite | 85-9-9 | Stock | 85-9-9_s3_syn_par | 0 | 17.5837 | 0 | 0 | 0.107625 | 0.379436 | 14.4548 | 24.7207 | 2.60942 | 9.84793 | 0.507823 | 0.309215 | 0.473359 | 0 | 6.9577 | 28.20637 | -2.93244 | 52.923247 | 33.22491 | 0.013076 | 0.016953 | 0.066195 | 0.085733 | 0.045252 | 0.039086 | 0.258201 | 0.239715 | 0.236797 | 0.253519 | 0.072257 | 0.079343 | 0.092067 | 0.054266 | 0.041253 | 0 | 0.9784929 | 0 | 0 | 0.003241201 | 0.0104872 | 0.2768857 | 0.4700406 | 0.04937796 | 0.1826635 | 0.009088693 | 0.005483811 | 0.008149827 | 0 | 1.993911 | 1.142852 | -0.1306747
Synchysite | 85-12-317 | Stock | 85-12-317_s17_syn_par | 0 | 17.2879 | 0 | 0 | 0.10169 | 0.599171 | 15.8113 | 23.9842 | 2.55736 | 10.3414 | 0.932488 | 0.326408 | 0.745338 | 0 | 6.88976 | 28.67544 | -2.90495 | 54.698494 | 31.60581 | 0.013022 | 0.016996 | 0.065512 | 0.085487 | 0.045194 | 0.038864 | 0.250489 | 0.240148 | 0.234715 | 0.247678 | 0.071809 | 0.078243 | 0.090485 | 0.055647 | 0.04044 | 0 | 0.9462954 | 0 | 0 | 0.003012369 | 0.01628954 | 0.2979155 | 0.448577 | 0.04760122 | 0.1886789 | 0.01641608 | 0.005694031 | 0.01262258 | 0 | 1.983103 | 1.11318 | -0.07938545
Synchysite | 85-9-9 | Stock | 85-9-9_s3_syn_par | 0 | 17.3122 | 0 | 0 | 0 | 0.401114 | 14.6293 | 25.8601 | 2.49495 | 10.408 | 0.718171 | 0.232124 | 0.323222 | 0 | 6.8426 | 28.56868 | -2.88188 | 54.665867 | 31.66912 | 0.012923 | 0.016743 | 0.065304 | 0.084604 | 0.044647 | 0.038574 | 0.25448 | 0.236281 | 0.233414 | 0.24993 | 0.071382 | 0.078411 | 0.091011 | 0.054698 | 0.040689 | 0 | 0.9511668 | 0 | 0 | 0 | 0.01094576 | 0.2766744 | 0.4854694 | 0.0466131 | 0.1906036 | 0.01269036 | 0.004064424 | 0.005494342 | 0 | 1.983722 | 1.109692 | -0.07713664
Synchysite | 85-12-317 | Stock | 85-12-317_s17_syn_par | 0 | 18.1548 | 0 | 0 | 0.104186 | 0.663228 | 17.2395 | 23.7778 | 2.56784 | 10.6363 | 1.11867 | 0.365196 | 0.924964 | 0 | 7.03222 | 29.86341 | -2.962 | 56.63027 | 32.05847 | 0.01275 | 0.016821 | 0.064706 | 0.084477 | 0.044599 | 0.038235 | 0.250424 | 0.238848 | 0.233424 | 0.246658 | 0.071146 | 0.07754 | 0.08974 | 0.054618 | 0.04107 | 0 | 0.9542159 | 0 | 0 | 0.002963534 | 0.01731377 | 0.3119039 | 0.4270258 | 0.04589495 | 0.1863396 | 0.01891032 | 0.006117243 | 0.01504147 | 0 | 1.985726 | 1.090999 | -0.06245236
Synchysite | 85-12-317 | Stock | 85-12-317_S2R_06 | 0 | 19.9653 | 0 | 0 | 0.056051 | 0.750272 | 13.3527 | 20.8997 | 2.87726 | 9.91272 | 1.13789 | 0.338624 | 0.971554 | 0 | 6.15315 | 28.7217 | 2.59396 | 49.490448 | 40.34172 | 0.013561 | 0.014912 | 0.063849 | 0.080967 | 0.036448 | 0.042321 | 0.246856 | 0.257574 | 0.247891 | 0.25683 | 0.070622 | 0.076524 | 0.089243 | 0.037906 | 0.044122 | 0 | 1.091089 | 0 | 0 | 0.001657728 | 0.02036464 | 0.2511855 | 0.390258 | 0.05346941 | 0.1805663 | 0.01999984 | 0.00589762 | 0.01642714 | 0 | 2.030916 | 0.9925649 | -0.05439641
Synchysite | 85-9-9 | Stock | 85-9-9_s3_syn_par | 0 | 17.3015 | 0 | 0 | 0 | 0.336248 | 15.2123 | 25.6786 | 2.91297 | 10.2767 | 0.593479 | 0.229343 | 0.423208 | 0 | 6.72656 | 28.7454 | -2.83449 | 55.3266 | 31.27158 | 0.012962 | 0.016759 | 0.06536 | 0.084678 | 0.044681 | 0.03864 | 0.254007 | 0.236055 | 0.233162 | 0.249702 | 0.07145 | 0.078478 | 0.091097 | 0.056095 | 0.0405 | 0 | 0.9447351 | 0 | 0 | 0 | 0.009119258 | 0.2859316 | 0.4790986 | 0.05408839 | 0.1870421 | 0.01042253 | 0.003991042 | 0.007149744 | 0 | 1.981578 | 1.084167 | -0.04732379
Synchysite | 85-12-317 | Stock | 85-12-317_S2R_06B | 0 | 17.1665 | 0 | 0 | 0.0491 | 0.515879 | 14.7605 | 23.4224 | 3.17872 | 11.1705 | 1.08883 | 0.327934 | 0.987306 | 0 | 6.54247 | 28.59853 | 2.75684 | 54.93619 | 31.24807 | 0.013819 | 0.015007 | 0.064205 | 0.081463 | 0.036696 | 0.042848 | 0.2472 | 0.25763 | 0.248024 | 0.257177 | 0.071008 | 0.07695 | 0.089724 | 0.038241 | 0.042851 | 0 | 0.9421774 | 0 | 0 | 0.001458404 | 0.01406282 | 0.2788644 | 0.4392477 | 0.05932598 | 0.2043539 | 0.01921997 | 0.005736036 | 0.01676537 | 0 | 1.981212 | 1.059911 | -0.02233519
Synchysite | 85-12-317 | Stock | 85-12-317_S18R_02B | 0 | 17.0739 | 0 | 0 | 0.090542 | 0.620496 | 16.4038 | 22.7835 | 2.88945 | 10.5591 | 0.983936 | 0.219909 | 1.02098 | 0 | 6.51438 | 28.5916 | 2.74829 | 54.860675 | 31.12229 | 0.013795 | 0.01499 | 0.064131 | 0.081369 | 0.036639 | 0.042771 | 0.246926 | 0.257357 | 0.247752 | 0.256888 | 0.070949 | 0.076879 | 0.089649 | 0.038199 | 0.042843 | 0 | 0.9373223 | 0 | 0 | 0.002689996 | 0.01691877 | 0.3099857 | 0.4273699 | 0.05394027 | 0.1932157 | 0.0173726 | 0.003847457 | 0.01734139 | 0 | 1.980004 | 1.055617 | -0.01562474
Synchysite | 85-12-317 | Stock | 85-12-317_S18R_08 | 0 | 17.0674 | 0 | 0 | 0.117761 | 0.578055 | 15.77 | 23.6243 | 2.59673 | 10.0187 | 1.00917 | 0.285957 | 0.841443 | 0.043295 | 6.38825 | 28.36533 | 2.70189 | 54.1463 | 31.5209 | 0.01383 | 0.015046 | 0.064378 | 0.081674 | 0.036757 | 0.042888 | 0.247934 | 0.258448 | 0.248802 | 0.257946 | 0.071217 | 0.077184 | 0.090001 | 0.038324 | 0.043212 | 0 | 0.9444396 | 0 | 0 | 0.00352658 | 0.01588728 | 0.3003859 | 0.4466764 | 0.04886246 | 0.1847896 | 0.01796027 | 0.00504292 | 0.01440595 | 0.0005088185 | 1.982486 | 1.043436 | -0.008407081
Synchysite | 85-12-317 | Stock | 85-12-317_S18R_11 | 0 | 17.4228 | 0 | 0 | 0.088689 | 0.332252 | 16.4113 | 24.3306 | 2.28171 | 9.88502 | 0.800497 | 0.284159 | 0.767979 | 0 | 6.12692 | 28.65924 | 2.58257 | 54.761265 | 31.81592 | 0.013854 | 0.015049 | 0.064395 | 0.081698 | 0.036763 | 0.042912 | 0.247912 | 0.258381 | 0.248741 | 0.257901 | 0.071249 | 0.077227 | 0.09005 | 0.038332 | 0.043168 | 0 | 0.9542186 | 0 | 0 | 0.002628724 | 0.009037973 | 0.3093954 | 0.4553129 | 0.04249444 | 0.1804541 | 0.01410039 | 0.004959819 | 0.01301336 | 0 | 1.985616 | 0.9904875 | 0.03828096
Synchysite | 85-12-317 | Stock | 85-12-317_S18R_12 | 0 | 16.7816 | 0 | 0 | 0.134115 | 0.581391 | 16.4672 | 24.5731 | 2.887 | 9.44859 | 0.906305 | 0.259209 | 0.668748 | 0.062575 | 6.16933 | 28.55397 | 2.60991 | 55.210152 | 30.39586 | 0.013874 | 0.015059 | 0.064424 | 0.081737 | 0.03678 | 0.042958 | 0.247925 | 0.258361 | 0.248732 | 0.257912 | 0.071272 | 0.077251 | 0.090081 | 0.038374 | 0.043017 | 0 | 0.9224896 | 0 | 0 | 0.003989797 | 0.0158734 | 0.3115939 | 0.4615463 | 0.05396555 | 0.1731229 | 0.01602301 | 0.004541012 | 0.01137368 | 0.0007305455 | 1.97525 | 1.001021 | 0.04848025
Synchysite | 85-12-317 | Stock | 85-12-317_S18R_02 | 0 | 17.0352 | 0 | 0 | 0.153592 | 0.599349 | 16.9461 | 24.1425 | 3.14046 | 9.88309 | 0.929146 | 0.273124 | 0.661928 | 0 | 6.1067 | 28.95488 | 2.5732 | 55.976348 | 30.43285 | 0.013902 | 0.015065 | 0.064436 | 0.081757 | 0.036803 | 0.04302 | 0.247879 | 0.258246 | 0.248627 | 0.257839 | 0.071284 | 0.077252 | 0.09008 | 0.038405 | 0.04286 | 0 | 0.9234642 | 0 | 0 | 0.004505954 | 0.01613712 | 0.3162158 | 0.4471799 | 0.05789057 | 0.1785768 | 0.01619938 | 0.004718535 | 0.01110181 | 0 | 1.97599 | 0.9771389 | 0.07088106
Synchysite | 85-9-59 | Stock | 85-9-59_s2_syn_par | 0 | 17.4878 | 0 | 0 | 0 | 0.282898 | 13.4237 | 26.711 | 2.71029 | 11.0059 | 0.780079 | 0.303151 | 0.580223 | 0 | 5.88518 | 28.87822 | -2.47892 | 55.514343 | 31.50141 | 0.012947 | 0.016824 | 0.065024 | 0.084734 | 0.04481 | 0.038593 | 0.248824 | 0.237412 | 0.232485 | 0.245952 | 0.071174 | 0.07769 | 0.089886 | 0.055692 | 0.04017 | 0 | 0.950516 | 0 | 0 | 0 | 0.007637085 | 0.2511525 | 0.4960685 | 0.05009354 | 0.1993927 | 0.01363655 | 0.005251191 | 0.009757297 | 0 | 1.983505 | 0.9441933 | 0.08879608
Synchysite | 85-12-317 | Stock | 85-12-317_S2R_03B | 0 | 18.1196 | 0 | 0 | 0.132539 | 0.4559 | 16.3866 | 24.2872 | 2.65377 | 10.2176 | 0.960099 | 0.341043 | 0.805433 | 0 | 5.35895 | 29.44737 | 2.25933 | 55.651745 | 32.55891 | 0.013866 | 0.015039 | 0.064343 | 0.081631 | 0.036739 | 0.042937 | 0.2476 | 0.257968 | 0.248348 | 0.257536 | 0.071168 | 0.077126 | 0.089922 | 0.03833 | 0.04305 | 0 | 0.9658211 | 0 | 0 | 0.003823289 | 0.01206955 | 0.3006616 | 0.4423365 | 0.04810089 | 0.1815333 | 0.01645909 | 0.005793376 | 0.01328275 | 0 | 1.989881 | 0.8431497 | 0.1770874
Sahamalite | 17-MP-4H-1 | Stock | 17_MP_4H_1_s21_trans | 6.06445 | 0.027261 | 0.293768 | 1.88418 | 0.068066 | 0 | 21.8812 | 30.2069 | 2.48715 | 6.01555 | 0.169838 | 0 | 0 | 0 | 0 | 32.44636 | 0 | 60.760638 | 0.04486622 | 0.013088 | 0.016821 | 0.065602 | 0.085244 | 0.045207 | 0.039069 | 0.2511 | 0.236362 | 0.232754 | 0.248089 | 0.071733 | 0.078654 | 0.09122 | 0.053708 | 0.039817 | 0.8163692 | 0.002637548 | 0.02246855 | 0.1422903 | 0.003563971 | 0 | 0.7287369 | 0.9986009 | 0.08182807 | 0.1939962 | 0.005284879 | 0 | 0 | 0 | 3.994369 | 0 | 0
Sahamalite | 17-MP-4H-1 | Stock | 17_MP_4H_1_s21_trans | 5.9432 | 0.102928 | 0.390418 | 2.18467 | 0.092745 | 0 | 22.9165 | 29.4208 | 2.00307 | 6.24524 | 0.191073 | 0.183785 | 0 | 0 | 0 | 32.70453 | 0 | 60.960468 | 0.1688438 | 0.013094 | 0.016887 | 0.065826 | 0.085546 | 0.045335 | 0.039139 | 0.25287 | 0.237681 | 0.234096 | 0.249515 | 0.072043 | 0.078986 | 0.091618 | 0.055875 | 0.040333 | 0.7937315 | 0.009879846 | 0.02962501 | 0.1636804 | 0.004817842 | 0 | 0.7571919 | 0.9649357 | 0.06538145 | 0.1998137 | 0.005898718 | 0.005622135 | 0 | 0 | 3.993275 | 0 | 0
Sahamalite | 17-MP-4H-1 | Stock | 17_MP_4H_1_s21_trans | 5.85828 | 0.12416 | 0.226239 | 2.29515 | 0.072953 | 0 | 21.7169 | 29.9369 | 2.18841 | 7.27589 | 0.307221 | 0.114143 | 0 | 0 | 0 | 32.80382 | 0 | 61.539464 | 0.2017567 | 0.013051 | 0.016887 | 0.065768 | 0.08549 | 0.045291 | 0.039068 | 0.253363 | 0.237932 | 0.234331 | 0.249756 | 0.072031 | 0.078983 | 0.091626 | 0.055679 | 0.040572 | 0.7800221 | 0.01188179 | 0.01711511 | 0.1714374 | 0.003778232 | 0 | 0.7153836 | 0.9788907 | 0.07121485 | 0.2320842 | 0.009455678 | 0.00348116 | 0 | 0 | 3.988352 | 0 | 0