## Sheet1
American Mineralogist: Online Materials AM-26-39683, YAN ET AL.: https://doi.org/10.2138/am-2024-9683
S-Table 1. Relative content of main minerals (wt%).
Samples | kln | ill | qz | chl | bhm | dsp | gt | ant
FX-Nt | 9.9 | 22.7 | 0 | 0 | 6.9 | 59.2 | 0 | 0
FX-0 | 0.6 | 6.3 | 6.2 | 0 | 0 | 0 | 0 | 0
FX-1 | 0.1 | 20.8 | 45.1 | 0 | 0 | 0 | 32.4 | 0
FX-2 | 90 | 5.6 | 0 | 0 | 0 | 0 | 0 | 4.4
FX-3 | 2 | 2.3 | 87.7 | 0 | 0 | 0 | 4 | 0.4
FX-4 | 87.2 | 5.7 | 0.9 | 0 | 0 | 0 | 0.7 | 3.5
FX-5 | 81.9 | 11 | 0 | 0 | 0 | 0 | 0 | 5.1
FX-6 | 11.6 | 10 | 70 | 0 | 0 | 0 | 0 | 1.8
FX-7 | 9.4 | 7.9 | 62.8 | 6.8 | 0 | 0 | 5.6 | 1.8
FX-8 | 79 | 13.6 | 0 | 0 | 0 | 0 | 0 | 5.3
FX-9 | 87.4 | 5.6 | 0 | 0 | 0 | 0 | 0 | 6.2
FX-10 | 81.3 | 8.8 | 0 | 0 | 0 | 0 | 0 | 5.9
FX-11 | 84.4 | 8.4 | 0 | 0 | 0 | 0 | 0 | 5.2
FX-12 | 77.8 | 9.3 | 0 | 0 | 0 | 0 | 0 | 4.4
FX-13 | 84.5 | 9.4 | 0 | 0 | 0 | 0 | 0 | 3.8
FX-14 | 63 | 4.6 | 26.7 | 0 | 0 | 0 | 0 | 2.9
FX-15 | 3.6 | 3.8 | 89.4 | 1.2 | 0 | 0 | 0 | 0.7
FX-16 | 2.8 | 5.7 | 87.3 | 2.4 | 0 | 0 | 0 | 0.6
FX-17 | 2.6 | 2.9 | 93 | 0.6 | 0 | 0 | 0 | 0.3
FX-18 | 2.8 | 5.5 | 86.5 | 1.7 | 0 | 0 | 0 | 0.6