## Sheet1
American Mineralogist: Online Materials AM-26-39683, YAN ET AL.: https://doi.org/10.2138/am-2024-9683
S-Table 2. Content of Li (ppm) and major element oxides (wt%).
Samples | Li | Fe2O3 | MgO | Al2O3 | SiO2 | K2O
FX-Nt | 499.6 | 0.553 | 0.6 | 50.4 | 28.19 | 5.447
FX-0 | 5.525 | 1.296 | 17.03 | 2.833 | 9.375 | 0.553
FX-1 | 4.337 | 44.765 | 0.233 | 3.958 | 15.198 | 0.661
FX-2 | 79.18 | 2.477 | 0.189 | 34.78 | 45.57 | 0.668
FX-3 | 16.17 | 22.42 | 0.362 | 8.525 | 60.83 | 1.981
FX-4 | 189.2 | 2.656 | 0.151 | 34.78 | 45.81 | 0.539
FX-5 | 99.17 | 0.466 | 0.219 | 35.54 | 47.28 | 0.935
FX-6 | 9.791 | 0.706 | 0.538 | 21.81 | 64.84 | 5.199
FX-7 | 220.4 | 15.51 | 0.842 | 20.19 | 50.36 | 2.699
FX-8 | 229.9 | 0.335 | 0.252 | 35.58 | 46.36 | 1.649
FX-9 | 596.7 | 0.741 | 0.281 | 36.14 | 46.06 | 0.849
FX-10 | 40.85 | 0.672 | 0.258 | 35.24 | 47.34 | 1.355
FX-11 | 191.4 | 0.475 | 0.251 | 35.36 | 46.94 | 1.179
FX-12 | 273.8 | 7.281 | 0.498 | 30.93 | 43.29 | 3.324
FX-13 | 277.4 | 8.544 | 0.441 | 30.93 | 42.5 | 2.834
FX-14 | 373.2 | 10.45 | 0.535 | 27.37 | 45.41 | 2.68
FX-15 | 120.7 | 8.567 | 0.801 | 11.93 | 69.3 | 1.62
FX-16 | 77.49 | 7.227 | 0.862 | 10.83 | 72.07 | 1.551
FX-17 | 83.64 | 4.156 | 0.712 | 6.283 | 82.52 | 0.97
FX-18 | 84.78 | 9.228 | 0.887 | 9.722 | 70.7 | 1.282