## Appendix Table 1
American Mineralogist: March 2026 Online Materials AM-26-39708
https://doi.org/10.2138/am-2024-9708
Appendix Table 1. Chemical composition (in wt/%) and apfu values (on the basis of S = 23 atoms per formula unit, apfu) for the jordanite-geocronite solid solution series from the Huize Pb-Zn deposit.
Sample | Elevation, m | JGSS type | Content, wt/% | [12 empty] | apfu
|  |  | Fe | Cu | Zn | In | Ag | Hg | Ge | Al | Pb | As | Sb | S | Total | Pb | As | Sb | S
HZ-20-28-1-C2-p1 | 1488 | JGSS-1 | [8 empty] | 69.7872 | 9.3525 | 3.8184 | 18.3058 | 101.1365 | 13.56815 | 5.029082 | 1.263418 | 23
HZ-20-28-1-C2-p2 | 1488 | JGSS-1 | [8 empty] | 69.0405 | 9.3147 | 3.2184 | 18.3302 | 99.7137 | 13.40511 | 5.002089 | 1.063475 | 23
HZ-20-28-1-C2-p3 | 1488 | JGSS-1 | [8 empty] | 68.1065 | 5.6029 | 8.4724 | 17.9401 | 99.8418 | 13.51131 | 3.07424 | 2.860461 | 23
HZ-20-28-1-C2-p4 | 1488 | JGSS-1 |  |  | 0.2018 | [5 empty] | 68.4344 | 4.8766 | 8.4102 | 17.5128 | 99.2718 | 13.90761 | 2.741014 | 2.908742 | 23
HZ-20-28-1-C2-p5 | 1488 | JGSS-1 |  |  | 0.1839 | [5 empty] | 67.7103 | 4.3654 | 10.478 | 17.8901 | 100.4937 | 13.47025 | 2.401934 | 3.547481 | 23
HZ-20-28-1-C2-p6 | 1488 | JGSS-1 | [8 empty] | 67.4528 | 5.9104 | 8.2475 | 17.8927 | 99.2048 | 13.41707 | 3.251552 | 2.791907 | 23
HZ-20-28-1-C2-p7 | 1488 | JGSS-1 | [8 empty] | 68.6425 | 5.9692 | 8.1206 | 18.0279 | 100.3873 | 13.55132 | 3.259273 | 2.728333 | 23
HZ-20-28-1-C2-p8 | 1488 | JGSS-1 | [8 empty] | 67.7411 | 5.3332 | 9.2383 | 17.9063 | 99.9892 | 13.46419 | 2.931782 | 3.124933 | 23
HZ-20-28-1-C2-p9 | 1488 | JGSS-1 | [8 empty] | 69.3223 | 4.7635 | 8.9644 | 17.7649 | 100.5686 | 13.88813 | 2.639448 | 3.056419 | 23
HZ-20-28-1-C2-p10 | 1488 | JGSS-1 | [8 empty] | 67.2119 | 5.5974 | 8.7557 | 17.8496 | 99.0668 | 13.40144 | 3.086793 | 2.971097 | 23
HZ-20-28-1-C2-p11 | 1488 | JGSS-1 |  |  | 0.1419 | [5 empty] | 68.8702 | 5.6239 | 8.7569 | 18.0662 | 101.215 | 13.56745 | 3.064224 | 2.935878 | 23
HZ-20-28-1-C2-p12 | 1488 | JGSS-1 |  |  | 0.7257 | [5 empty] | 67.8493 | 6.4301 | 7.5407 | 18.1317 | 100.4636 | 13.31805 | 3.490832 | 2.518997 | 23
HZ-20-28-1-C2-p13 | 1488 | JGSS-1 | [8 empty] | 68.1235 | 4.5017 | 9.8944 | 17.8193 | 100.2149 | 13.6063 | 2.48677 | 3.363204 | 23
HZ-20-28-1-C2-p14 | 1488 | JGSS-1 | [8 empty] | 67.582 | 4.8641 | 9.6202 | 18.0202 | 99.8693 | 13.34766 | 2.657006 | 3.233545 | 23
HZ-20-28-1-C2-p15 | 1488 | JGSS-1 | [8 empty] | 67.969 | 4.7131 | 10.0202 | 17.947 | 100.6273 | 13.47885 | 2.585024 | 3.38173 | 23
HZ-20-28-1-C2-p16 | 1488 | JGSS-1 |  |  | 0.1573 | [5 empty] | 66.7874 | 4.3875 | 10.6773 | 17.9265 | 99.639 | 13.25967 | 2.409192 | 3.607617 | 23
HZ-20-28-1-C2-p17 | 1488 | JGSS-1 |  |  | 0.3227 | [5 empty] | 68.9891 | 5.0867 | 9.6003 | 17.9806 | 101.8969 | 13.65558 | 2.784721 | 3.233963 | 23
HZ-20-28-1-C2-p18 | 1488 | JGSS-1 |  |  | 0.1527 | [5 empty] | 67.7406 | 5.6076 | 8.6416 | 17.8855 | 99.9004 | 13.47974 | 3.086211 | 2.926493 | 23
HZ-20-28-1-C2-p19 | 1488 | JGSS-1 |  |  | 0.1538 | [5 empty] | 68.4926 | 5.606 | 8.9266 | 18.1739 | 101.0005 | 13.4131 | 3.03637 | 2.975037 | 23
HZ-20-28-1-C2-p20 | 1488 | JGSS-1 |  |  | 0.2433 | [5 empty] | 67.553 | 4.7649 | 10.1802 | 17.9172 | 100.4147 | 13.41863 | 2.617781 | 3.441443 | 23
HZ-20-28-1-C2-p21 | 1488 | JGSS-1 |  |  | 0.5004 | [5 empty] | 68.2324 | 5.2055 | 9.3907 | 17.947 | 100.8038 | 13.53108 | 2.855093 | 3.16928 | 23
HZ-20-28-1-C2-p22 | 1488 | JGSS-1 |  |  | 0.3301 | [5 empty] | 67.3605 | 4.8357 | 9.8359 | 17.9089 | 100.1372 | 13.38659 | 2.657909 | 3.326593 | 23
HZ-20-28-1-C2-p23 | 1488 | JGSS-1 | [8 empty] | 69.1135 | 4.534 | 10.0413 | 17.9125 | 101.5708 | 13.73221 | 2.491581 | 3.395378 | 23
HZ-20-28-1-C2-p24 | 1488 | JGSS-1 |  |  | 0.2927 | [5 empty] | 67.1576 | 4.1327 | 11.1227 | 17.8723 | 100.4573 | 13.3736 | 2.276162 | 3.769504 | 23
HZ-20-28-1-C2-p25 | 1488 | JGSS-1 |  |  | 0.6953 | [5 empty] | 68.6088 | 5.8504 | 8.4191 | 18.0307 | 101.4695 | 13.54257 | 3.19391 | 2.828183 | 23
HZ-20-28-1-C2-p26 | 1488 | JGSS-1 |  |  | 0.9577 | [5 empty] | 67.5429 | 5.9978 | 8.2564 | 18.0443 | 100.6368 | 13.32212 | 3.271912 | 2.771438 | 23
HZ-20-28-2-C1-p1 | 1488 | JGSS-1 | [8 empty] | 67.9096 | 5.0149 | 9.2208 | 17.9891 | 99.9419 | 13.43555 | 2.744117 | 3.104657 | 23
HZ-20-28-2-C1-p2 | 1488 | JGSS-1 | [8 empty] | 67.2547 | 5.3536 | 8.6117 | 17.8352 | 98.9739 | 13.4208 | 2.954729 | 2.924592 | 23
HZ-20-28-2-C1-p3 | 1488 | JGSS-1 | [8 empty] | 68.2879 | 5.809 | 8.414 | 18.0587 | 100.5854 | 13.45832 | 3.166392 | 2.822087 | 23
HZ-20-28-2-C1-p4 | 1488 | JGSS-1 | [8 empty] | 67.3667 | 5.8615 | 8.2247 | 17.8262 | 99.1219 | 13.44994 | 3.23668 | 2.794575 | 23
HZ-20-28-2-C1-p5 | 1488 | JGSS-1 | [8 empty] | 68.107 | 6.4588 | 7.3177 | 18.0622 | 99.9277 | 13.42007 | 3.519905 | 2.453909 | 23
HZ-20-28-2-C1-p6 | 1488 | JGSS-1 | [8 empty] | 67.2844 | 6.3445 | 7.6086 | 17.9761 | 98.8048 | 13.32148 | 3.474175 | 2.563679 | 23
HZ-20-28-2-C1-p7 | 1488 | JGSS-1 | [8 empty] | 68.5042 | 6.0275 | 7.6907 | 17.9639 | 100.0084 | 13.5722 | 3.302831 | 2.593102 | 23
HZ-20-28-2-C1-p8 | 1488 | JGSS-1 | [8 empty] | 67.6649 | 5.377 | 9.2009 | 17.8864 | 99.7447 | 13.464 | 2.959149 | 3.115744 | 23
HZ-20-28-2-C3-p2 | 1488 | JGSS-1 |  |  | 0.1507 | [5 empty] | 68.1133 | 6.0473 | 7.8055 | 18.0336 | 100.0465 | 13.4426 | 3.300873 | 2.621638 | 23
HZ-20-28-2-C3-p6 | 1488 | JGSS-1 | [8 empty] | 70.7095 | 6.6949 | 6.5882 | 17.9169 | 101.7271 | 14.04587 | 3.678163 | 2.227196 | 23
HZ-20-28-2-C3-p10 | 1488 | JGSS-1 | [8 empty] | 68.819 | 5.8973 | 8.5464 | 18.2275 | 101.3548 | 13.43739 | 3.184754 | 2.839949 | 23
HZ-20-28-2-C3-p12 | 1488 | JGSS-1 | [8 empty] | 69.6011 | 5.7406 | 6.4617 | 17.6912 | 99.1259 | 14.00208 | 3.194109 | 2.2123 | 23
HZ-20-31-C1-p2 | 1488 | JGSS-1 | [8 empty] | 69.1978 | 10.2787 | 1.5665 | 18.4856 | 99.0428 | 13.32271 | 5.473364 | 0.5132764 | 23
HZ-20-31-C1-p3 | 1488 | JGSS-1 | [8 empty] | 70.9059 | 10.8401 | 0.2152 | 18.4615 | 100.3046 | 13.66939 | 5.779843 | 0.07060407 | 23
HZ-20-31-C1-p4 | 1488 | JGSS-1 | [8 empty] | 69.2934 | 9.8728 | 1.8842 | 18.4497 | 99.2775 | 13.36707 | 5.267454 | 0.6185747 | 23
HZ-20-31-C1-p5 | 1488 | JGSS-1 | [8 empty] | 70.7211 | 10.3854 | 1.0435 | 18.4761 | 100.6173 | 13.62299 | 5.533025 | 0.342087 | 23
HZ-20-31-C1-p6 | 1488 | JGSS-1 | [8 empty] | 69.7629 | 10.2491 | 1.9414 | 18.4052 | 100.0249 | 13.49018 | 5.481443 | 0.6388942 | 23
HZ-20-31-C1-p7 | 1488 | JGSS-1 |  |  | 0.1225 | [5 empty] | 70.2774 | 9.845 | 2.6862 | 18.5089 | 101.0521 | 13.51353 | 5.235821 | 0.8790472 | 23
HZ-20-31-C1-p8 | 1488 | JGSS-1 |  |  | 0.1417 | [5 empty] | 69.231 | 9.4475 | 3.9497 | 18.3457 | 100.9531 | 13.43074 | 5.069117 | 1.30402 | 23
HZ-20-31-C1-p9 | 1488 | JGSS-1 |  |  | 0.3092 | [5 empty] | 70.5517 | 10.554 | 1.5031 | 18.6485 | 101.4514 | 13.46472 | 5.570868 | 0.4882007 | 23
HZ-20-31-C1-p11 | 1488 | JGSS-1 |  |  | 0.1366 | [5 empty] | 71.4401 | 9.514 | 1.8378 | 18.0688 | 100.7622 | 14.0717 | 5.183028 | 0.6160605 | 23
HZ-20-31-C2-p1 | 1488 | JGSS-1 | [8 empty] | 69.8306 | 11.611 | 0.1482 | 18.5704 | 99.8476 | 13.38315 | 6.154575 | 0.04833719 | 23
HZ-20-31-C2-p2 | 1488 | JGSS-1 | [8 empty] | 70.0088 | 11.2564 | 0.3916 | 18.788 | 100.0826 | 13.2619 | 5.89751 | 0.1262457 | 23
HZ-20-31-C2-p3 | 1488 | JGSS-1 | [8 empty] | 69.9533 | 11.4713 | 0.4305 | 18.7364 | 100.2376 | 13.28788 | 6.026653 | 0.1391687 | 23
HZ-20-31-C2-p4 | 1488 | JGSS-1 | [8 empty] | 70.579 | 11.3021 | 0.4101 | 18.7601 | 100.5886 | 13.3898 | 5.93026 | 0.1324064 | 23
HZ-20-31-C2-p5 | 1488 | JGSS-1 | [8 empty] | 69.7806 | 11.0783 | 0.3784 | 18.5769 | 99.5218 | 13.36888 | 5.870155 | 0.1233765 | 23
HZ-20-31-C3-p2 | 1488 | JGSS-1 | [8 empty] | 71.018 | 11.5158 | 0.0656 | 18.7244 | 101.1713 | 13.49877 | 6.053909 | 0.02122024 | 23
HZ-20-31-C3-p3 | 1488 | JGSS-1 | [8 empty] | 69.4942 | 11.3074 | 0.6919 | 18.5679 | 99.8522 | 13.32047 | 5.994455 | 0.2257018 | 23
HZ-20-31-C4-p3 | 1488 | JGSS-1 | [8 empty] | 70.1524 | 9.6443 | 3.0801 | 18.5799 | 101.3668 | 13.43795 | 5.109484 | 1.004097 | 23
HZ-20-31-C4-p4 | 1488 | JGSS-1 | [8 empty] | 70.1004 | 9.0436 | 3.8993 | 18.6531 | 101.4317 | 13.37529 | 4.772435 | 1.266164 | 23
HZ-20-54-1-S3-p1 | 1380 | JGSS-1 | [8 empty] | 68.6404 | 7.9173 | 5.3285 | 17.9116 | 100.0116 | 13.63889 | 4.351034 | 1.801877 | 23
HZ-20-54-1-S3-p4 | 1380 | JGSS-1 | [8 empty] | 69.5334 | 8.6156 | 4.6699 | 18.0229 | 100.9825 | 13.73101 | 4.705552 | 1.569413 | 23
HZ-20-54-1-S3-p5 | 1380 | JGSS-1 | [8 empty] | 68.4362 | 8.2038 | 4.8747 | 18.024 | 99.3524 | 13.51352 | 4.480367 | 1.638141 | 23
HZ-20-54-1-S3-p6 | 1380 | JGSS-1 | [8 empty] | 69.7946 | 10.3515 | 0.9222 | 18.3241 | 99.4072 | 13.55604 | 5.560711 | 0.3048294 | 23
HZ-20-54-1-S3-p7 | 1380 | JGSS-1 | [8 empty] | 69.5796 | 10.5109 | 1.1154 | 18.3304 | 99.4433 | 13.50964 | 5.644399 | 0.3685642 | 23
HZ-20-57-C1-p1 | 1380 | JGSS-1 | [8 empty] | 71.0901 | 11.2913 | 0.218 | 18.7752 | 101.1099 | 13.47591 | 5.919828 | 0.07032769 | 23
HZ-20-57-C1-p2 | 1380 | JGSS-1 | [8 empty] | 70.2814 | 11.5661 | 0.1231 | 18.819 | 100.8886 | 13.29161 | 6.049787 | 0.03962014 | 23
HZ-20-57-C1-p3 | 1380 | JGSS-1 | [8 empty] | 70.9998 | 11.3796 | 0.202 | 18.7423 | 101.0455 | 13.48242 | 5.976595 | 0.06528042 | 23
HZ-20-57-C1-p4 | 1380 | JGSS-1 | [8 empty] | 70.4819 | 10.9167 | 0.9295 | 18.7103 | 100.7252 | 13.40697 | 5.743285 | 0.3009006 | 23
HZ-20-57-C1-p5 | 1380 | JGSS-1 | [8 empty] | 71.2233 | 11.3904 | 0.3217 | 18.8049 | 101.4884 | 13.47984 | 5.962353 | 0.1036178 | 23
HZ-20-57-C1-p6 | 1380 | JGSS-1 | [8 empty] | 70.7292 | 11.5836 | 0.0446 | 18.8181 | 101.1595 | 13.37694 | 6.059231 | 0.01435534 | 23
HZ-20-57-C1-p7 | 1380 | JGSS-1 | [8 empty] | 70.8794 | 11.6378 | 0.0332 | 18.7184 | 101.1974 | 13.47674 | 6.120007 | 0.01074296 | 23
HZ-20-57-C1-p8 | 1380 | JGSS-1 | [8 empty] | 70.2427 | 11.6029 | 0.0352 | 18.6162 | 99.9991 | 13.42901 | 6.135151 | 0.01145265 | 23
HZ-20-57-C1-p12 | 1380 | JGSS-1 |  |  | 0.2929 | [5 empty] | 70.1934 | 11.2584 | 0.7511 | 18.7188 | 100.8601 | 13.34603 | 5.920364 | 0.243038 | 23
HZ-20-57-C1-p13 | 1380 | JGSS-1 |  |  | 0.2635 | [5 empty] | 71.1342 | 11.7462 | 0.1568 | 18.8596 | 101.8876 | 13.42393 | 6.130764 | 0.05035795 | 23
HZ-20-57-C1-p14 | 1380 | JGSS-1 |  |  | 0.2206 | [5 empty] | 69.6426 | 10.2756 | 2.1363 | 18.4916 | 100.5889 | 13.40399 | 5.469938 | 0.6997488 | 23
HZ-20-57-C1-p15 | 1380 | JGSS-1 |  |  | 0.1349 | [5 empty] | 69.7924 | 9.6857 | 2.9808 | 18.4454 | 100.8927 | 13.46647 | 5.168835 | 0.9788118 | 23
HZ-20-57-C1-p16 | 1380 | JGSS-1 |  |  | 0.1668 | [5 empty] | 68.3722 | 9.3608 | 3.4511 | 18.551 | 99.7024 | 13.11734 | 4.967014 | 1.126794 | 23
HZ-20-57-C1-p17 | 1380 | JGSS-1 | [8 empty] | 69.6804 | 8.949 | 4.1252 | 18.3907 | 100.956 | 13.48485 | 4.789895 | 1.35863 | 23
HZ-20-57-C1-p18 | 1380 | JGSS-1 | [8 empty] | 68.5582 | 8.5665 | 4.3986 | 18.1371 | 99.5492 | 13.45319 | 4.649276 | 1.46893 | 23
HZ-20-57-C1-p19 | 1380 | JGSS-1 |  |  | 0.1146 | [5 empty] | 70.0502 | 8.8821 | 4.0359 | 18.4173 | 101.3222 | 13.53683 | 4.747221 | 1.327299 | 23
HZ-20-57-C1-p20 | 1380 | JGSS-1 |  |  |  |  | 0.1234 |  |  |  | 69.9191 | 9.5909 | 2.5229 | 18.3287 | 100.3503 | 13.57681 | 5.150832 | 0.833725 | 23
HZ-20-8-1-C2-p1 | 1404 | JGSS-1 | [8 empty] | 69.4537 | 10.5373 | 1.4831 | 17.9748 | 99.0335 | 13.75197 | 5.770521 | 0.4997592 | 23
HZ-20-8-1-C2-p2 | 1404 | JGSS-1 | [8 empty] | 69.147 | 10.2712 | 1.6257 | 17.9424 | 98.7339 | 13.71597 | 5.634954 | 0.5488003 | 23
HZ-20-8-1-C2-p3 | 1404 | JGSS-1 | [8 empty] | 69.5627 | 10.1121 | 1.6772 | 17.9494 | 99.1296 | 13.79305 | 5.545505 | 0.5659647 | 23
HZ-20-8-1-C2-p4 | 1404 | JGSS-1 | [8 empty] | 68.6154 | 10.4761 | 1.4052 | 18.0465 | 98.4411 | 13.53201 | 5.714212 | 0.471628 | 23
HZ-20-8-1-C2-p5 | 1404 | JGSS-1 | [8 empty] | 69.4094 | 10.2608 | 1.6755 | 18.0189 | 99.0625 | 13.70957 | 5.605349 | 0.5632103 | 23
HZ-20-28-1-C1-p1 | 1488 | JGSS-1 | [6 empty] | 0.1597 |  | 69.2232 | 6.6028 | 7.4203 | 17.4161 | 101.2012 | 14.14603 | 3.731874 | 2.580626 | 23
HZ-20-28-1-C1-p2s | 1488 | JGSS-1 |  |  | 0.219 | [5 empty] | 69.0097 | 7.8548 | 5.5373 | 17.2561 | 99.6825 | 14.23316 | 4.480662 | 1.943613 | 23
HZ-20-28-1-C1-p11 | 1488 | JGSS-1 | [8 empty] | 68.8248 | 7.8524 | 5.1589 | 18.0315 | 99.9038 | 13.5846 | 4.286672 | 1.732925 | 23
HZ-20-28-1-C1-p12 | 1488 | JGSS-1 |  |  | 0.3073 | [5 empty] | 66.9816 | 6.3738 | 7.4078 | 17.861 | 98.5869 | 13.34699 | 3.512711 | 2.512106 | 23
HZ-20-28-1-C1-p13 | 1488 | JGSS-1 | [8 empty] | 68.0237 | 5.9954 | 8.1524 | 17.891 | 99.7422 | 13.53192 | 3.298627 | 2.759976 | 23
HZ-20-47-C1-p2 | 1380 | JGSS-1 | 0.1547 | [7 empty] | 69.1198 | 10.0723 | 1.9635 | 18.6304 | 99.5982 | 13.20426 | 5.321771 | 0.6383563 | 23
HZ-20-47-C1-p3 | 1380 | JGSS-1 | 0.156 | [7 empty] | 70.7495 | 9.9049 | 2.2335 | 18.6282 | 101.2503 | 13.51718 | 5.233942 | 0.7262222 | 23
HZ-20-47-C1-p4 | 1380 | JGSS-1 | 0.1631 | [7 empty] | 70.1726 | 10.0237 | 2.5077 | 18.8638 | 101.3891 | 13.23952 | 5.230565 | 0.8051946 | 23
HZ-20-47-C1-p6 | 1380 | JGSS-1 | [8 empty] | 69.9237 | 10.1554 | 2.064 | 18.674 | 100.743 | 13.32664 | 5.35315 | 0.6694633 | 23
HZ-20-47-C1-p7 | 1380 | JGSS-1 | [8 empty] | 71.0685 | 10.157 | 2.0395 | 18.7715 | 101.8674 | 13.47448 | 5.326184 | 0.6580807 | 23
HZ-20-47-C1-p8 | 1380 | JGSS-1 |  |  | 0.1286 | [5 empty] | 69.9169 | 9.8263 | 2.4688 | 18.6309 | 100.6359 | 13.35617 | 5.191656 | 0.8026136 | 23
HZ-20-47-C1-p9 | 1380 | JGSS-1 | [8 empty] | 70.8938 | 9.9802 | 2.0127 | 18.6929 | 101.4825 | 13.49787 | 5.255479 | 0.652164 | 23
HZ-20-47-C1-p10 | 1380 | JGSS-1 | 0.2331 | [7 empty] | 70.2633 | 10.9598 | 1.1063 | 18.7384 | 101.0583 | 13.34534 | 5.757313 | 0.3575978 | 23
HZ-20-47-C1-p13 | 1380 | JGSS-1 | 0.0961 | [7 empty] | 70.3796 | 9.3021 | 3.2371 | 18.6422 | 101.4268 | 13.43641 | 4.91172 | 1.051752 | 23
HZ-20-28-2-C2-p1 | 1488 | JGSS-1 | [8 empty] | 68.6908 | 6.0972 | 7.629 | 18.1344 | 100.2485 | 13.48122 | 3.309611 | 2.548114 | 23
HZ-20-28-2-C2-p3 | 1488 | JGSS-1 | [8 empty] | 68.5884 | 6.7787 | 6.9218 | 18.2358 | 100.2221 | 13.38627 | 3.659075 | 2.299051 | 23
HZ-20-28-2-C2-p4 | 1488 | JGSS-1 | [8 empty] | 68.6716 | 7.1238 | 6.7657 | 18.2441 | 100.5968 | 13.39641 | 3.843607 | 2.246181 | 23
HZ-20-28-2-C2-p5 | 1488 | JGSS-1 | [8 empty] | 68.4391 | 6.5867 | 7.3507 | 18.1402 | 100.3606 | 13.42752 | 3.574173 | 2.454376 | 23
HZ-20-28-2-C2-p6 | 1488 | JGSS-1 | [8 empty] | 68.6758 | 6.6096 | 7.2802 | 18.1703 | 100.6123 | 13.45164 | 3.580658 | 2.426809 | 23
HZ-20-28-2-C2-p9 | 1488 | JGSS-1 | [8 empty] | 69.1136 | 7.3141 | 6.4274 | 18.2597 | 100.871 | 13.47112 | 3.942911 | 2.132044 | 23
HZ-20-28-2-C2-p10 | 1488 | JGSS-1 | [8 empty] | 68.8698 | 7.0846 | 6.21 | 18.1706 | 100.1527 | 13.48942 | 3.837919 | 2.070031 | 23
HZ-20-28-2-C2-p11 | 1488 | JGSS-1 | [8 empty] | 69.2885 | 7.4935 | 6.0716 | 18.427 | 101.0298 | 13.38259 | 4.002947 | 1.995735 | 23
HZ-20-28-2-C2-p12 | 1488 | JGSS-1 | [8 empty] | 68.0368 | 6.6721 | 7.287 | 18.2808 | 100.5458 | 13.24593 | 3.592668 | 2.414393 | 23
HZ-20-28-2-C2-p13 | 1488 | JGSS-1 | [8 empty] | 69.18 | 7.6649 | 5.6505 | 18.4903 | 100.6979 | 13.31589 | 4.080489 | 1.850961 | 23
HZ-20-54-1-C2-p2 | 1380 | JGSS-1 | [8 empty] | 69.9349 | 11.2638 | 0.5006 | 18.4217 | 99.8685 | 13.51133 | 6.018731 | 0.1645946 | 23
HZ-20-54-1-C2-p3 | 1380 | JGSS-1 | [8 empty] | 70.2828 | 11.4278 | 0.1858 | 18.4806 | 100.2055 | 13.53526 | 6.086902 | 0.06089534 | 23
HZ-20-54-1-C2-p4 | 1380 | JGSS-1 | [8 empty] | 69.2311 | 11.2832 | 0.3012 | 18.4284 | 99.0402 | 13.37049 | 6.026905 | 0.09899694 | 23
HZ-20-54-1-C2-p5 | 1380 | JGSS-1 | [8 empty] | 70.9148 | 11.1122 | 0.1532 | 18.591 | 100.6603 | 13.57587 | 5.883653 | 0.04991263 | 23
HZ-20-54-1-C3-p1 | 1380 | JGSS-1 | [8 empty] | 69.0982 | 10.1648 | 1.9695 | 18.532 | 99.6871 | 13.27022 | 5.399161 | 0.6437069 | 23
HZ-20-54-1-C3-p2 | 1380 | JGSS-1 | [8 empty] | 69.5113 | 10.3042 | 1.8336 | 18.4834 | 100.3464 | 13.38466 | 5.487596 | 0.6008654 | 23
HZ-20-54-1-C3-p3 | 1380 | JGSS-1 | [8 empty] | 69.1839 | 10.0196 | 1.911 | 18.2784 | 99.4252 | 13.47102 | 5.395876 | 0.6332526 | 23
HZ-20-54-1-C3-p4 | 1380 | JGSS-1 | [8 empty] | 70.3814 | 10.1641 | 1.773 | 18.5784 | 100.7381 | 13.4829 | 5.385305 | 0.578036 | 23
HZ-20-54-1-C3-p5 | 1380 | JGSS-1 | [8 empty] | 69.2511 | 10.3126 | 1.7907 | 18.5085 | 100.1529 | 13.31647 | 5.484622 | 0.5860114 | 23
HZ-20-18-C2-p1 | 1404 | JGSS-2 | [8 empty] | 71.0012 | 8.8446 | 2.2134 | 18.1674 | 101.5443 | 13.90934 | 4.792202 | 0.7379409 | 23
HZ-20-18-C2-p2 | 1404 | JGSS-2 | [8 empty] | 69.9425 | 8.615 | 3.5301 | 18.4433 | 101.5168 | 13.49697 | 4.597972 | 1.159319 | 23
HZ-20-18-C2-p3 | 1404 | JGSS-2 | [8 empty] | 69.5814 | 8.5809 | 3.0685 | 18.1495 | 100.058 | 13.64464 | 4.653909 | 1.024038 | 23
HZ-20-18-C2-p4 | 1404 | JGSS-2 | [8 empty] | 69.1148 | 8.9941 | 3.0312 | 18.0425 | 99.6232 | 13.63352 | 4.90694 | 1.017589 | 23
HZ-20-18-C2-p5 | 1404 | JGSS-2 | [8 empty] | 69.3159 | 8.6803 | 4.2744 | 18.1648 | 100.7443 | 13.58113 | 4.703854 | 1.425276 | 23
HZ-20-28-1-C3-p1 | 1488 | JGSS-2 |  |  | 1.585 | [5 empty] | 68.8837 | 10.1839 | 2.2447 | 18.2591 | 100.7041 | 13.42675 | 5.490153 | 0.7446177 | 23
HZ-20-28-1-C3-p2 | 1488 | JGSS-2 |  |  | 0.5669 | [5 empty] | 69.5347 | 10.1358 | 2.3805 | 18.3334 | 100.6527 | 13.49871 | 5.442078 | 0.7864654 | 23
HZ-20-28-1-C3-p3 | 1488 | JGSS-2 |  |  | 0.7179 | [5 empty] | 68.3804 | 10.498 | 2.103 | 18.2202 | 99.5963 | 13.3571 | 5.671568 | 0.699102 | 23
HZ-20-28-1-C3-p4 | 1488 | JGSS-2 |  |  | 0.2939 | [5 empty] | 69.0964 | 10.786 | 1.4476 | 18.3823 | 99.8126 | 13.37794 | 5.775775 | 0.4769833 | 23
HZ-20-28-1-C3-p5 | 1488 | JGSS-2 |  |  | 0.5871 | [5 empty] | 68.7596 | 10.6012 | 1.3826 | 18.4617 | 99.5751 | 13.25548 | 5.652402 | 0.4536065 | 23
HZ-20-47-C2-p2 | 1380 | JGSS-2 |  |  | 0.3715 | [5 empty] | 70.3909 | 10.2325 | 2.0267 | 18.6858 | 101.4463 | 13.40721 | 5.390385 | 0.6569498 | 23
HZ-20-47-C2-p3 | 1380 | JGSS-2 | [8 empty] | 69.9171 | 9.7116 | 2.6636 | 18.3009 | 100.3829 | 13.59705 | 5.223578 | 0.8815582 | 23
HZ-20-47-C2-p4 | 1380 | JGSS-2 | [8 empty] | 70.5373 | 10.4806 | 0.9188 | 18.4778 | 100.5013 | 13.58633 | 5.583231 | 0.3011793 | 23
HZ-20-47-C2-p5 | 1380 | JGSS-2 | [8 empty] | 69.2757 | 10.5627 | 1.5658 | 18.4314 | 99.6515 | 13.37693 | 5.641133 | 0.5145557 | 23
HZ-20-47-C2-p8 | 1380 | JGSS-2 | [8 empty] | 70.7033 | 10.7849 | 0.6886 | 18.6318 | 100.3229 | 13.50575 | 5.69785 | 0.2238549 | 23
HZ-20-47-C2-p10 | 1380 | JGSS-2 |  |  | 0.1766 | [5 empty] | 69.2152 | 8.8988 | 3.7337 | 18.3327 | 100.0827 | 13.4372 | 4.778094 | 1.23358 | 23
HZ-20-47-C2-p11 | 1380 | JGSS-2 |  |  | 0.8272 | [5 empty] | 68.6607 | 9.2694 | 3.6765 | 18.2861 | 100.4599 | 13.36352 | 4.989767 | 1.217777 | 23
HZ-20-47-C2-p12 | 1380 | JGSS-2 |  |  | 0.5178 | [5 empty] | 70.3432 | 11.0807 | 0.9288 | 18.6835 | 101.2575 | 13.39978 | 5.837927 | 0.3011053 | 23
HZ-20-47-C2-p14 | 1380 | JGSS-2 |  |  | 0.9626 | [5 empty] | 69.7861 | 8.5166 | 3.2901 | 18.1254 | 100.5102 | 13.70298 | 4.625177 | 1.099451 | 23
HZ-20-54-1-C1-p1 | 1380 | JGSS-2 | [8 empty] | 69.9352 | 11.3582 | 0.1207 | 18.1978 | 99.5034 | 13.67762 | 6.143846 | 0.04017379 | 23
HZ-20-54-1-C1-p3 | 1380 | JGSS-2 | [8 empty] | 68.9696 | 11.7121 | 0.0357 | 18.4386 | 98.8539 | 13.31262 | 6.252541 | 0.01172721 | 23
HZ-20-54-1-C1-p4 | 1380 | JGSS-2 | [8 empty] | 70.3494 | 11.4239 | 0.0557 | 18.5041 | 100.1685 | 13.53088 | 6.077097 | 0.01823231 | 23
HZ-20-54-1-C1-p5 | 1380 | JGSS-2 | [8 empty] | 69.7938 | 11.51 | 0.0091 | 18.2939 | 99.5425 | 13.57826 | 6.193252 | 0.003012933 | 23
HZ-20-54-1-C4-p1 | 1380 | JGSS-3 |  |  | 0.2598 | [5 empty] | 70.7867 | 11.3899 | 0.3287 | 18.7758 | 101.1527 | 13.41797 | 5.971331 | 0.1060366 | 23
HZ-20-54-1-C4-p2 | 1380 | JGSS-3 |  |  | 0.4518 | [5 empty] | 70.0805 | 11.076 | 0.3865 | 18.686 | 100.3812 | 13.34795 | 5.83467 | 0.1252817 | 23
HZ-20-54-1-C4-p3 | 1380 | JGSS-3 |  |  | 0.3008 | [5 empty] | 70.6996 | 11.526 | 0.4259 | 18.7925 | 101.3807 | 13.38955 | 6.037314 | 0.1372706 | 23
HZ-20-54-1-C4-p4 | 1380 | JGSS-3 |  |  | 0.2166 | [5 empty] | 70.4665 | 11.4333 | 0.09 | 18.5104 | 100.6529 | 13.54879 | 6.080027 | 0.02944972 | 23
HZ-20-54-1-C4-p5 | 1380 | JGSS-3 |  |  | 0.1711 | [5 empty] | 71.2003 | 11.403 | 0.015 | 18.749 | 101.4556 | 13.51566 | 5.986745 | 0.004845823 | 23