## Table S1
American Mineralogist: March 2026 Online Materials AM-26-39783 (use tabs to navigate to other tables)
https://doi.org/10.2138/am-2025-9783
Table S1. Description of studied samples of the Vorontsovskoe deposit.
Sample | Description | Method used | Comment
VK38a | Carbonate breccia enriched with realgar-orpiment veinlets, dessiminated pyrite, calcite, minor parapierrotite, routhierite, dewitite, stibnite, coloradoite, and native gold. Grains of zinc-bearing metacinnabar, mercury-bearing sphalerite and cinnabar segregations are presented. | Optical microscopy, SEM-EDS, SXRD | Samples containing zonal metacinnabar-sphalerite grains
VK38b | Carbonate breccia enriched with realgar-orpiment veinlets, dessiminated pyrite, calcite, minor parapierrotite, routhierite, christite and native gold. Both isometric and elongated grains of zinc-bearing metacinnabar and cinnabar rims are presented. | Optical microscopy, SEM-EDS, EPMA, SXRD
VK38v | Pyrite-realgar-orpiment carbonate breccia with grains of zinc-bearing metacinnabar, mercury-bearing sphalerite, cinnabar, calcite, minor parapierrotite, routhierite, baryte and quartz. | Optical microscopy, SEM-EDS, EPMA, LA-ICP-MS, SXRD, EBSD
VK38g | Pyrite-realgar-orpiment carbonate breccia with grains of zinc-bearing metacinnabar, mercury-bearing sphalerite, сinnabar, calcite, minor parapierrotite and routhierite. | Optical microscopy, SEM-EDS, SXRD
V3 | Pyrite-realgar-orpiment carbonate breccia with grains of zinc-bearing metacinnabar, mercury-bearing sphalerite, сinnabar, calcite, minor routhierite, twinnite and dewitite. | Optical microscopy, SEM-EDS, EPMA, LA-ICP-MS, SXRD, EBSD
VK35 | Pyrite-realgar-orpiment carbonate breccia with aktashite, sphalerite, orpiment, cinnabar, dewitite, christite, routhierite. | Optical microscopy, SEM-EDS | Sphalerite-cinnabar-containning sample

## Table S2
American Mineralogist: March 2026 Online Materials AM-26-39783 (use tabs to navigate to other tables)
https://doi.org/10.2138/am-2025-9783
Table S2. Analytical details for the electron microscopy study of the samples.
Equipment | Scanning electron microscopy | [8 empty] | Laboratory
Tescan Vega 3 | The scanning electron microscope Tescan Vega 3 is equipped with an EDS (Oxford Instruments). Accelerating voltage was 15–20 kV, data-collection time (excluding dead time) was 120 s. All the calculations and corrections were conducted automatically by Oxford instruments INCA software (v. 5.02). Following standard materials (MAC standards—Micro-Analysis Consultants LTD, reg. No. 1362) were used for peak optimizations (measured elements are given in parentheses): ZnS (S and Zn), Mn (metal), FeS2 (Fe), CuFeS2 (Cu), FeAsS (As), AgSbS2 (Ag and Sb), Cd (CdS), Au (metal), HgS (Hg), TlIBr (Tl), PbS (Pb). For S, Mn, Fe, Cu, Zn, As K‒lines were used; while for Ag, Cd, Sb, Hg were used L‒lines and M‒lines were used for Au, Tl, Pb. | [8 empty] | Federal State Budgetary Institution of Science South Urals Research Center of Mineralogy and Geoecology of the Urals Branch of the Russian Academy of Science (SU FRC MG UB RAS, Miass, Russia)
S-3400 N (Hitachi, Japan) | Several compositions of metacinnabar were obtained by S-3400 N (Hitachi, Japan) scanning electron microscope (SEM) equipped with an AzTec Energy X-Max 20 (Oxford Instruments, UK) EDS and an HKL NordlysNano (Oxford Instruments,UK) EBSD detector. Accelerating voltage was 20 kV, beam current was 1 nA, and data-collection time (excluding dead time) was 30‒50 s. All the calculations and corrections were conducted automatically by Oxford AzTec software. Following standart materials were used for peak optimizations: FeS2 (S), ZnS (Zn), Mn (metal), Fe (metal), Cu (metal), InAs (As), Ag (metal), Sb (native phase), Cd (metal), Au (metal), HgTe (Hg), Tl (metal), PbTe (Pb). | [8 empty] | Centre for Geo-Environmental Research and Modelling of the Research Park of St. Petersburg State University
EPMA
JEOL JXA 8200 electron probe microanalyzer | Major and minor elements of minerals were determined by an JEOL JXA 8200 electron probe microanalyzer (EPMA) which is equipped with five wavelength spectrometers. Measurements were operated at 20-kV accelerating voltage, 20 nA beam current per Faraday cylinder, and 1 µm beam diameter. The measurement conditions were as follows: | # | Element | X-rαy | Difracting Crystal | Counting time |  | Reference material | Detection limits 3 σ (wt.%) | Mineral Analysis Laboratory of the Institute of Ore Deposits, Petrography, Mineralogy, and Geochemistry of the Russian Academy of Science (IGEM RAS)
[6 empty] | Peak | Background
|  | 1 | Mn | Kα | LIF | 40 | 20 | Mn | 0.05
|  | 2 | Fe | Kα | LIF | 20 | 10 | FeS2 | 0.07
|  | 3 | Cu | Kα | LIF | 20 | 10 | Cu/CuFeS2 | 0.09
|  | 4 | Zn | Kα | LIF | 10 | 5 | ZnS | 0.11
|  | 5 | Cd | Lα | PETH | 20 | 10 | CdS | 0.04
|  | 6 | Hg | Lα | LIF | 10 | 5 | HgS | 0.09
|  | 7 | Tl | Lα | LIF | 10 | 5 | TlInS2 | 0.01
|  | 8 | Pb | Mα | PETH | 20 | 10 | PbS | 0.01
|  | 9 | As | Lα | TAP | 10 | 5 | As2S3 | 0.02
|  | 10 | Sb | Lα | PETH | 10 | 5 | NiSbS | 0.01
|  | 11 | S | Kα | PETH | 10 | 5 | ZnS/HgS | 0.02

## Table S3
American Mineralogist: March 2026 Online Materials AM-26-39783 (use tabs to navigate to other tables)
https://doi.org/10.2138/am-2025-9783
Table S4. Elements (ppm) in studied samples measured by LA-ICP-MS. Limits of detection (LOD) are given below each element.
Element (LOD) | VK38v | VK38v | VK38v | VK38v | VK38v | V3 | V3 | V3 | V3 | V3
Zn, wt% (EPMA data) | 15.5 | 8.5 | 9.5 | 8.5 | 6.2 | 24.9 | 17.8 | 9 | 16.1 | 22.4
33S | 181200 | 139800 | 131400 | 128100 | 119300 | 201000 | 182000 | 138000 | 172100 | 193700
33S(LOD) | 8700 | 5000 | 11000 | 6500 | 6000 | 10000 | 5300 | 4300 | 9400 | 11000
34S | 172300 | 137700 | 122400 | 120700 | 116700 | 202900 | 181200 | 136200 | 169200 | 184800
34S (LOD) | 1400 | 810 | 1300 | 780 | 730 | 2500 | 1300 | 1100 | 1800 | 2100
51V | 0.03 | <0.018 | <0.079 | <0.011 | 0.009 | <0.08 | <0.062 | <0.043 | 0.017 | <0.043
51V(LOD) | 0.21 | 0.12 | 0.16 | 0.097 | 0.09 | 0.28 | 0.15 | 0.12 | 0.17 | 0.21
53Cr | <1.8 | 0.62 | 1.7 | <0.25 | 0.1 | 2.8 | 0.1 | <0.1 | 0.8 | 1.3
53Cr(LOD) | 4.1 | 2.3 | 2.4 | 1.5 | 1.4 | 5.2 | 2.7 | 2.2 | 3.6 | 4.3
55Mn | 6890 | 5160 | 4420 | 3457 | 2710 | 8470 | 6870 | 5500 | 8100 | 6750
55Mn(LOD) | 2.6 | 1.5 | 2.5 | 1.5 | 1.4 | 4.6 | 2.4 | 1.9 | 2.2 | 2.7
57Fe | 698 | 427 | 323 | 229 | 162 | 772 | 714 | 375 | 677 | 1243
57Fe(LOD) | 62 | 35 | 35 | 21 | 20 | 77 | 40 | 32 | 31 | 37
59Co | 0.07 | 0.093 | 0.03 | 0.004 | 0.035 | <0.02 | 0.026 | 0.033 | 0.035 | 0.002
59Co(LOD) | 0.22 | 0.13 | 0.25 | 0.15 | 0.14 | 0.33 | 0.17 | 0.14 | 0.3 | 0.36
60Ni | 0.22 | 0.51 | 0.01 | 0.09 | 0.05 | <0.31 | 0.23 | 0.17 | 0.96 | 0.28
60Ni(LOD) | 1.2 | 0.67 | 1.1 | 0.69 | 0.64 | 1.9 | 1 | 0.81 | 1.2 | 1.5
65Cu | 60.9 | 30 | 520 | 520 | 111 | 159 | 1360 | 77 | 118 | 238
65Cu(LOD) | 1 | 0.6 | 1.1 | 0.69 | 0.64 | 1.4 | 0.73 | 0.59 | 1 | 1.3
71Ga | 2.44 | 1.7 | 1.26 | 1.13 | 1.4 | 1.38 | 1.71 | 1.46 | 1.26 | 1.1
71Ga(LOD) | 0.16 | 0.089 | 0.11 | 0.065 | 0.061 | 0.31 | 0.16 | 0.13 | 0.15 | 0.18
73Ge | <0.35 | <0.63 | <0.38 | 0.22 | <0.21 | 0.2 | 0.35 | 0.46 | 0.57 | 1.05
73Ge(LOD) | 2 | 1.1 | 2.3 | 1.4 | 1.3 | 5.5 | 2.9 | 2.3 | 1.4 | 1.7
75As | 57 | 1200 | 368 | 486 | 1500 | 1600 | 2350 | 240 | 500 | 350
75As(LOD) | 0.67 | 0.38 | 1.1 | 0.65 | 0.61 | 1.7 | 0.9 | 0.73 | 1.2 | 1.4
77Se | 51 | 101 | 52 | 60 | 122 | 13 | 26.4 | 70 | 49 | 26
77Se(LOD) | 9.1 | 5.2 | 9.7 | 5.9 | 5.5 | 21 | 11 | 9 | 5.3 | 6.3
95Mo | 0.042 | 0.097 | 0 | 0.02 | 0.095 | 0 | 0 | 0 | 0 | 0
95Mo(LOD) | 0.17 | 0.095 | 0.21 | 0.13 | 0.12 | 0.38 | 0.2 | 0.16 | 0.23 | 0.28
107Ag | 0.045 | 0.087 | 0.129 | 0.086 | 0.071 | 0.058 | 0.35 | 0.038 | 0.074 | 0.18
107Ag(LOD | 0.082 | 0.047 | 0.056 | 0.034 | 0.032 | 0.096 | 0.05 | 0.04 | 0.12 | 0.15
11Cd | 2014 | 1661 | 1481 | 1391 | 1705 | 2224 | 1976 | 1710 | 2074 | 2480
11Cd(LOD | 0.95 | 0.54 | 1.7 | 1 | 0.94 | 0.82 | 0.43 | 0.35 | 1 | 1.2
115In | 50.3 | 30.5 | 33.3 | 28.69 | 22.05 | 51.7 | 52 | 32.7 | 56.2 | 54.2
115In(LOD) | 0.04 | 0.023 | 0.017 | 0.01 | 0.0096 | 0.035 | 0.018 | 0.015 | 0.037 | 0.044
118Sn | 1.7 | 3.11 | 1.46 | 0.61 | 1.53 | 2.4 | 2.02 | 2.32 | 1.71 | 1.93
118Sn(LOD) | 0.28 | 0.16 | 0.4 | 0.25 | 0.23 | 0.43 | 0.23 | 0.18 | 0.23 | 0.27
121Sb | 7.7 | 44 | 227 | 720 | 179 | 118 | 1250 | 42 | 124 | 196
121Sb(LOD) | 0.56 | 0.32 | 0.39 | 0.24 | 0.22 | 0.63 | 0.33 | 0.27 | 0.38 | 0.46
125Te | 13.5 | 88 | 56 | 69 | 175 | 11.7 | 27.1 | 54 | 18.2 | 11.1
125Te(LOD) | 3.7 | 2.1 | 3 | 1.8 | 1.7 | 4.4 | 2.3 | 1.9 | 1.8 | 1.7
137Ba | 23 | 101 | 13.3 | 15.8 | 83 | 11 | 2.6 | 0.35 | 1.3 | 1.2
137Ba(LOD) | 5.3 | 3 | 3.5 | 2.1 | 2 | 3 | 4 | 1.6 | 3.8 | 4.5
197Au | 0.049 | 0.13 | 0.152 | 0.067 | 0.106 | 0.07 | 0.155 | 0.029 | 0.06 | 0.134
197Au(LOD) | 0.16 | 0.091 | 0.12 | 0.072 | 0.066 | 0.17 | 0.086 | 0.07 | 0.14 | 0.17
205Tl | 25.7 | 11.3 | 640 | 1140 | 330 | 210 | 3770 | 114 | 148 | 430
205Tl(LOD) | 0.071 | 0.041 | 0.085 | 0.052 | 0.048 | 0.11 | 0.059 | 0.048 | 0.089 | 0.11
208Pb | 0.05 | 0.36 | 0.29 | 43.4 | 3.71 | 0.58 | 17.7 | 0.53 | 3.1 | 3.54
208Pb(LOD) | 0.14 | 0.08 | 0.059 | 0.036 | 0.033 | 0.17 | 0.09 | 0.073 | 0.13 | 0.16
209Bi | 0.008 | 0.01 | 0.022 | 0.66 | 0.058 | 0.041 | 0.41 | <0.006 | 0.044 | 0.092
209Bi(LOD) | 0.065 | 0.037 | 0.069 | 0.042 | 0.039 | 0.12 | 0.061 | 0.05 | 0.083 | 0.1

## Table S4
American Mineralogist: March 2026 Online Materials AM-26-39783 (use tabs to navigate to other tables)
https://doi.org/10.2138/am-2025-9783
Table S3. Chemical compositions of ZnS—HgS minerals of Vorotsovskoe and other localities (literature data).
|  |  |  | wt% | [7 empty] | apfu
Mineral | Reference | Deposit (type or name) | Location | Mn | Fe | Zn | Cd | Hg | S | Se | Total | Mn | Fe | Zn | Cd | Hg | S | Se | Comment
Mcin-Sp | Murzin and Varlamov 2011 | Vorontsovskoe Au-Hg-Tl-S deposit | North Urals, Russia | 5.53 | 0.22 | 55.33 | 0 | 6.23 | 32.37 | 0 | 99.68 | 0.1010795 | 0.003955726 | 0.8498503 | 0 | 0.03118929 | 1.013925 | 0
Mcin-Sp | Murzin and Varlamov 2011 | Vorontsovskoe Au-Hg-Tl-S deposit | North Urals, Russia | 5.25 | 0.27 | 55.28 | 0.25 | 8.83 | 32.59 | 0 | 102.47 | 0.09514551 | 0.00481347 | 0.8418617 | 0.002214383 | 0.04382976 | 1.012135 | 0
Mcin-Sp | Murzin and Varlamov 2011 | Vorontsovskoe Au-Hg-Tl-S deposit | North Urals, Russia | 4.46 | 0.16 | 47.7 | 0.39 | 18.61 | 30.29 | 0 | 101.61 | 0.08754099 | 0.003089314 | 0.7867535 | 0.00374132 | 0.1000466 | 1.018828 | 0
Mcin-Sp | Kasatkin et al. 2022 | Vorontsovskoe Au-Hg-Tl-S deposit | North Urals | 3.43 | 0 | 45.04 | 0 | 23.1 | 27.73 | 0 | 99.3 | 0.07211588 | 0 | 0.7957542 | 0 | 0.1330234 | 0.9991065 | 0
Mcin-Sp | Murzin and Varlamov 2011 | Vorontsovskoe Au-Hg-Tl-S deposit | North Urals, Russia | 2.87 | 0.18 | 54.54 | 0.33 | 9.68 | 31.18 | 0 | 98.78 | 0.05460293 | 0.003368775 | 0.8719527 | 0.00306854 | 0.0504416 | 1.016565 | 0
Mcin-Sp | Murzin and Varlamov 2011 | Vorontsovskoe Au-Hg-Tl-S deposit | North Urals, Russia | 2.22 | 0.17 | 62.41 | 0.28 | 2.53 | 34.32 | 0 | 101.93 | 0.03878605 | 0.002921709 | 0.9162637 | 0.002390916 | 0.01210661 | 1.027531 | 0
Mcin-Sp | Murzin and Varlamov 2011 | Vorontsovskoe Au-Hg-Tl-S deposit | North Urals, Russia | 1.76 | 0.03 | 62.87 | 0.58 | 1.59 | 33.54 | 0 | 100.37 | 0.03120139 | 0.0005231762 | 0.9365877 | 0.005025427 | 0.007720364 | 1.018942 | 0
Mcin-Sp | Kasatkin et al. 2022 | Vorontsovskoe Au-Hg-Tl-S deposit | North Urals | 1.7 | 0 | 15.01 | 0 | 64.12 | 18.5 | 0 | 99.33 | 0.05347772 | 0 | 0.3967788 | 0 | 0.5524549 | 0.9972886 | 0
Mcin-Sp | Benedetto et al. 2005 | epithermal Pb-Zn-Cu(AuAg) veins | Kapnik, Transilvania, Romania | 1.342 | 0.29 | 64 | 0.354 | 0 | 32.49 | 0 | 98.476 | 0.02412421 | 0.00512819 | 0.9667725 | 0.003110195 | 0 | 1.000865 | 0
Mcin-Sp | Murzin and Varlamov 2011 | Vorontsovskoe Au-Hg-Tl-S deposit | North Urals, Russia | 1.27 | 0.04 | 62.03 | 0.62 | 4.02 | 32.61 | 0 | 100.59 | 0.02294057 | 0.0007107649 | 0.9415558 | 0.005473636 | 0.01988868 | 1.009431 | 0
Cin2 | Our data (EDS) | Vorontsovskoe Au-Hg-Tl-S deposit | North Urals | 0 | 0 | 0 | 0 | 85.74 | 13.68 | 0 | 99.42 | 0 | 0 | 0 | 0 | 1.000865 | 0.9991347 | 0
Cin2 | Our data (EDS) | Vorontsovskoe Au-Hg-Tl-S deposit | North Urals | 0 | 0 | 0 | 0 | 86.14 | 13.72 | 0 | 99.86 | 0 | 0 | 0 | 0 | 1.001733 | 0.9982673 | 0
Mcin-Sp | Benedetto et al. 2005 | epithermal Pb-Zn-Cu(AuAg) veins | Kapnik, Transilvania, Romania | 0.887 | 0.284 | 65.2 | 0.444 | 0 | 31.97 | 0 | 98.785 | 0.01598805 | 0.005035651 | 0.9875592 | 0.003911456 | 0 | 0.9875056 | 0
Cin2 | Our data (EDS) | Vorontsovskoe Au-Hg-Tl-S deposit | North Urals | 0 | 0 | 0 | 0 | 86.19 | 13.66 | 0 | 99.85 | 0 | 0 | 0 | 0 | 1.004214 | 0.9957858 | 0
Cin2 | Our data (EDS) | Vorontsovskoe Au-Hg-Tl-S deposit | North Urals | 0 | 0 | 0 | 0 | 85.82 | 13.65 | 0 | 99.47 | 0 | 0 | 0 | 0 | 1.002429 | 0.9975707 | 0
Cin2 | Our data (EDS) | Vorontsovskoe Au-Hg-Tl-S deposit | North Urals | 0 | 0 | 0 | 0 | 86.12 | 13.71 | 0 | 99.83 | 0 | 0 | 0 | 0 | 1.001981 | 0.9980189 | 0
Cin2 | Our data (EDS) | Vorontsovskoe Au-Hg-Tl-S deposit | North Urals | 0 | 0 | 0 | 0 | 86.24 | 13.46 | 0 | 99.7 | 0 | 0 | 0 | 0 | 1.011878 | 0.9881216 | 0
Cin2 | Our data (EDS) | Vorontsovskoe Au-Hg-Tl-S deposit | North Urals | 0 | 0 | 0 | 0 | 85.92 | 13.87 | 0 | 99.79 | 0 | 0 | 0 | 0 | 0.9950173 | 1.004983 | 0
Cin2 | Our data (EPMA) | Vorontsovskoe Au-Hg-Tl-S deposit | North Urals | 0 | 0 | 0 | 0 | 86.306 | 13.398 | 0 | 99.704 | 0 | 0 | 0 | 0 | 1.014569 | 0 | 0.9854311 | Sample VK38v
Cin2 | Our data (EPMA) | Vorontsovskoe Au-Hg-Tl-S deposit | North Urals | 0 | 0 | 0 | 0 | 86.292 | 12.842 | 0 | 99.134 | 0 | 0 | 0 | 0 | 1.035666 | 0 | 0.9643342 | Sample VK38v
Cin2 | Our data (EPMA) | Vorontsovskoe Au-Hg-Tl-S deposit | North Urals | 0 | 0 | 0 | 0 | 83.101 | 13.049 | 0 | 96.15 | 0 | 0 | 0 | 0 | 1.008845 | 0 | 0.9911546 | Sample VK38v
Cin2 | Our data (EPMA) | Vorontsovskoe Au-Hg-Tl-S deposit | North Urals | 0 | 0 | 0 | 0 | 85.354 | 14.102 | 0 | 99.456 | 0 | 0 | 0 | 0 | 0.9834199 | 0 | 1.01658 | Sample VK38v
Cin2 | Our data (EPMA) | Vorontsovskoe Au-Hg-Tl-S deposit | North Urals | 0 | 0 | 0 | 0 | 84.6 | 13.88 | 0 | 98.48 | 0 | 0 | 0 | 0 | 0.9869165 | 0 | 1.013084 | Sample VK38v
Cin2 | Our data (EPMA) | Vorontsovskoe Au-Hg-Tl-S deposit | North Urals | 0 | 0 | 0 | 0 | 84.714 | 14.004 | 0 | 98.718 | 0 | 0 | 0 | 0 | 0.9831436 | 0 | 1.016856 | Sample VK38v
Cin2 | Our data (EPMA) | Vorontsovskoe Au-Hg-Tl-S deposit | North Urals | 0 | 0 | 0 | 0 | 85.684 | 13.918 | 0 | 99.602 | 0 | 0 | 0 | 0 | 0.9919148 | 0 | 1.008085 | Sample VK38v
Sp1 | Our data (EDS) | Vorontsovskoe Au-Hg-Tl-S deposit | North Urals | 0 | 0 | 52.35 | 0.61 | 17.25 | 28.87 | 0 | 99.08 | 0 | 0 | 0.8933306 | 0.006054319 | 0.09594454 | 1.004671 | 0
Sp1 | Our data (EDS) | Vorontsovskoe Au-Hg-Tl-S deposit | North Urals | 0.43 | 0 | 58.6 | 0.48 | 10.31 | 29.94 | 0 | 99.76 | 0.008266202 | 0 | 0.9466271 | 0.004509854 | 0.05428447 | 0.9863124 | 0
Sp2 | Our data (EPMA) | Vorontsovskoe Au-Hg-Tl-S deposit | North Urals | 0.617 | 0.169 | 25.331 | 0.201 | 52.466 | 20.887 | 0 | 99.671 | 0.01706049 | 0.004597242 | 0.5885758 | 0.002716352 | 0.3973412 | 0.9897089 | 0 | Sample V3
Sp2 | Our data (EPMA) | Vorontsovskoe Au-Hg-Tl-S deposit | North Urals | 0.632 | 0.204 | 26.069 | 0.173 | 51.683 | 21.101 | 0 | 99.862 | 0.01728215 | 0.005488015 | 0.5990304 | 0.002312121 | 0.3870863 | 0.988801 | 0 | Sample V3
Sp2 | Our data (EPMA) | Vorontsovskoe Au-Hg-Tl-S deposit | North Urals | 0.678 | 0.147 | 24.671 | 0.171 | 52.829 | 20.924 | 0 | 99.42 | 0.01884281 | 0.004019182 | 0.5761645 | 0.002322714 | 0.4021312 | 0.9965196 | 0 | Sample V3
Mcin-Sp | Benedetto et al. 2005 | Pb-Zn-Cu skarns | Temeswar, Banato, Romania | 0.589 | 6.319 | 58 | 0.432 | 0 | 32.15 | 0 | 97.49 | 0.01062708 | 0.1121534 | 0.8793677 | 0.003809485 | 0 | 0.9940423 | 0
Sp2 | Our data (EPMA) | Vorontsovskoe Au-Hg-Tl-S deposit | North Urals | 0.729 | 0.152 | 24.574 | 0.153 | 53.186 | 20.827 | 0 | 99.621 | 0.02028918 | 0.004161836 | 0.5747204 | 0.002081192 | 0.405428 | 0.9933194 | 0 | Sample V3
Sp2 | Our data (EPMA) | Vorontsovskoe Au-Hg-Tl-S deposit | North Urals | 0.887 | 0.172 | 22.319 | 0.149 | 55.912 | 20.213 | 0 | 99.652 | 0.0254023 | 0.004845987 | 0.5371158 | 0.002085544 | 0.4385649 | 0.9919855 | 0 | Sample V3
Sp1 | Our data (EPMA) | Vorontsovskoe Au-Hg-Tl-S deposit | North Urals | 0.475 | 0.22 | 43.252 | 0.132 | 28.248 | 26.157 | 0 | 98.484 | 0.01059528 | 0.004827763 | 0.8107162 | 0.001439052 | 0.1725782 | 0.9998434 | 0 | Sample V3
Sp1 | Our data (EPMA) | Vorontsovskoe Au-Hg-Tl-S deposit | North Urals | 0.416 | 0.253 | 43.518 | 0.129 | 28.569 | 25.945 | 0 | 98.83 | 0.009287508 | 0.005556877 | 0.8164292 | 0.0014076 | 0.1746949 | 0.9926238 | 0 | Sample V3
Sp1 | Our data (EPMA) | Vorontsovskoe Au-Hg-Tl-S deposit | North Urals | 0.802 | 0.202 | 33.452 | 0.129 | 41.273 | 23.477 | 0 | 99.335 | 0.0198736 | 0.004924452 | 0.6965752367 | 0.00156234 | 0.2801223 | 0.9969421 | 0 | Sample VK38v
Sp1 | Our data (EPMA) | Vorontsovskoe Au-Hg-Tl-S deposit | North Urals | 0.595 | 0.223 | 42.602 | 0.11 | 28.544 | 25.998 | 0 | 98.072 | 0.01336521 | 0.00492797 | 0.8041416 | 0.001207634 | 0.1756115 | 1.000746 | 0 | Sample V3
Sp1 | Our data (EPMA) | Vorontsovskoe Au-Hg-Tl-S deposit | North Urals | 0.679 | 0.114 | 41.566 | 0.108 | 29.998 | 25.92 | 0 | 98.385 | 0.01536079 | 0.002537189 | 0.7901793 | 0.001194129 | 0.1858726 | 1.004856 | 0 | Sample VK38v
Sp1 | Our data (EPMA) | Vorontsovskoe Au-Hg-Tl-S deposit | North Urals | 0.746 | 0.123 | 41.471 | 0.075 | 29.435 | 26.269 | 0 | 98.119 | 0.016796 | 0.002724435 | 0.7846125 | 0.0008253001 | 0.1815141 | 1.013528 | 0 | Sample VK38v
Sp3-Cin1 | Our data (EDS) | Vorontsovskoe Au-Hg-Tl-S deposit | North Urals | 0 | 0 | 5.84 | 0 | 79.61 | 14.55 | 0 | 100 | 0 | 0 | 0.1900429 | 0 | 0.8443882 | 0.9655689 | 0
Sp1 | Our data (EPMA) | Vorontsovskoe Au-Hg-Tl-S deposit | North Urals | 0.731 | 0.146 | 43.242 | 0.061 | 27.387 | 26.822 | 0 | 98.389 | 0.01611794 | 0.003167009 | 0.8012011 | 0.0006573635 | 0.1653925 | 1.013464 | 0 | Sample V3
Sp1 | Our data (EDS) | Vorontsovskoe Au-Hg-Tl-S deposit | North Urals | 1.05 | 0 | 63.77 | 0 | 2.66 | 32.22 | 0 | 99.7 | 0.01899081 | 0 | 0.9692019 | 0 | 0.01317696 | 0.9986304 | 0
Sp1 | Our data (EDS) | Vorontsovskoe Au-Hg-Tl-S deposit | North Urals | 0 | 0 | 53.9 | 0 | 12.94 | 30.06 | 0 | 96.9 | 0 | 0 | 0.9027036 | 0 | 0.07063604 | 1.02666 | 0
Sp3-Cin1 | Our data (EDS) | Vorontsovskoe Au-Hg-Tl-S deposit | North Urals | 0 | 0 | 6.28 | 0 | 78.01 | 15.71 | 0 | 100 | 0 | 0 | 0.1970385 | 0 | 0.7977694 | 1.005192 | 0
Sp1 | Our data (EDS) | Vorontsovskoe Au-Hg-Tl-S deposit | North Urals | 0.54 | 0 | 53.29 | 0 | 16.92 | 29.07 | 0 | 99.82 | 0.01082479 | 0 | 0.8976671 | 0 | 0.09289783 | 0.9986103 | 0
Sp1 | Our data (EDS) | Vorontsovskoe Au-Hg-Tl-S deposit | North Urals | 0.69 | 0 | 41.82 | 0 | 28.29 | 26.2 | 0 | 97 | 0.01559702 | 0 | 0.7943653 | 0 | 0.1751478 | 1.01489 | 0
Sp1 | Our data (EDS) | Vorontsovskoe Au-Hg-Tl-S deposit | North Urals | 0.7 | 0 | 43.52 | 0 | 30.5 | 25.09 | 0 | 99.81 | 0.01579777 | 0 | 0.825335 | 0 | 0.1885284 | 0.9703388 | 0
Sp1 | Our data (EDS) | Vorontsovskoe Au-Hg-Tl-S deposit | North Urals | 0.42 | 0 | 41.57 | 0 | 30.81 | 26.27 | 0 | 99.07 | 0.00945855 | 0 | 0.7866817 | 0 | 0.1900406 | 1.013819 | 0
Sp1 | Our data (EDS) | Vorontsovskoe Au-Hg-Tl-S deposit | North Urals | 0.57 | 0 | 39.57 | 0 | 32.01 | 25.74 | 0 | 97.89 | 0.01314904 | 0 | 0.7670595 | 0 | 0.202248 | 1.017543 | 0
Sp1 | Our data (EDS) | Vorontsovskoe Au-Hg-Tl-S deposit | North Urals | 0.43 | 0 | 38.69 | 0 | 32.52 | 25.24 | 0 | 96.88 | 0.01010556 | 0 | 0.7640719 | 0 | 0.2093253 | 1.016497 | 0
Mcin-Sp | Benedetto et al. 2005 | Zn-Pb MVT deposits | Elmwood, Tennessee, USA | 0.42 | 9.508 | 59.55 | 0.331 | 0 | 32.46 | 0 | 102.269 | 0.007266356 | 0.1618162 | 0.8657508 | 0.002798847 | 0 | 0.9623678 | 0
Sp1 | Our data (EDS) | Vorontsovskoe Au-Hg-Tl-S deposit | North Urals | 0.75 | 0 | 39.1 | 0 | 32.82 | 25.23 | 0 | 97.9 | 0.01747615 | 0 | 0.7656054 | 0 | 0.2094606 | 1.007458 | 0
Sp1 | Our data (EDS) | Vorontsovskoe Au-Hg-Tl-S deposit | North Urals | 0.62 | 0 | 39.7 | 0 | 34.28 | 25.57 | 0 | 100.17 | 0.01422214 | 0 | 0.7652575 | 0 | 0.2153741 | 1.005146 | 0
Sp1 | Our data (EDS) | Vorontsovskoe Au-Hg-Tl-S deposit | North Urals | 0.69 | 0 | 38.58 | 0 | 34.38 | 25.35 | 0 | 99 | 0.01605263 | 0 | 0.7542288 | 0 | 0.2190697 | 1.010649 | 0
Sp2 | Our data (EDS) | Vorontsovskoe Au-Hg-Tl-S deposit | North Urals | 0.67 | 0 | 27.45 | 0 | 48.47 | 21.84 | 0 | 98.43 | 0.0180014 | 0 | 0.6197515 | 0 | 0.3566842 | 1.005563 | 0
Sp2 | Our data (EDS) | Vorontsovskoe Au-Hg-Tl-S deposit | North Urals | 0.69 | 0 | 26.6 | 0 | 50.1 | 22.43 | 0 | 99.82 | 0.0183506 | 0 | 0.5944655 | 0 | 0.3649374 | 1.022247 | 0
Sp2 | Our data (EDS) | Vorontsovskoe Au-Hg-Tl-S deposit | North Urals | 0.41 | 0 | 27.46 | 0 | 50.96 | 22.06 | 0 | 100.89 | 0.01089758 | 0 | 0.6133248 | 0 | 0.3709839 | 1.004794 | 0
Mcin-Sp | Benedetto et al. 2005 | epithermal Pb-Zn-Cu(AuAg) veins | Kremnitz, Repubblica Slovakia | 0.362 | 0.353 | 64.82 | 0.411 | 0 | 31.89 | 0 | 97.836 | 0.00658013 | 0.006311987 | 0.9900991 | 0.003651333 | 0 | 0.9933575 | 0
Sp2 | Our data (EDS) | Vorontsovskoe Au-Hg-Tl-S deposit | North Urals | 0.64 | 0 | 24.84 | 0 | 51.79 | 21.09 | 0 | 98.36 | 0.0178175 | 0 | 0.5811149 | 0 | 0.3949044 | 1.006163 | 0
Sp2 | Our data (EDS) | Vorontsovskoe Au-Hg-Tl-S deposit | North Urals | 0.67 | 0 | 23.9 | 0 | 53.83 | 21.47 | 0 | 99.87 | 0.01853657 | 0 | 0.5556435 | 0 | 0.4079044 | 1.017916 | 0
Sp2 | Our data (EDS) | Vorontsovskoe Au-Hg-Tl-S deposit | North Urals | 0.72 | 0 | 23.39 | 0 | 54.13 | 20.86 | 0 | 99.1 | 0.02029661 | 0 | 0.5540705 | 0 | 0.4179347 | 1.007698 | 0
Mcin-Sp | Benedetto et al. 2005 | Pb-Zn(Sn) skarns | Campiglia Marittima (LI), Toscana, Italy | 0.293 | 2.335 | 62.86 | 0.154 | 0 | 32.57 | 0 | 98.212 | 0.005264974 | 0.04127442 | 0.949176 | 0.001352487 | 0 | 1.002932 | 0
Sp2 | Our data (EDS) | Vorontsovskoe Au-Hg-Tl-S deposit | North Urals | 0.87 | 0 | 22.26 | 0 | 55.46 | 20.75 | 0 | 99.34 | 0.02474261 | 0 | 0.5319799 | 0 | 0.4320018 | 1.011276 | 0
Mcin2 | Our data (EDS) | Vorontsovskoe Au-Hg-Tl-S deposit | North Urals | 0.83 | 0 | 16.47 | 0 | 62.19 | 18.88 | 0 | 98.37 | 0.02591429 | 0 | 0.4321142 | 0 | 0.5318157 | 1.010156 | 0
Mcin-Sp | Benedetto et al. 2005 | hydrothermal Pb-Zn veins in “granitic” aureoles | Sarrabus, S. Vito, Casteddu, Sardegna, Italy | 0.215 | 10.19 | 54.48 | 0.313 | 0 | 32.57 | 0 | 97.768 | 0.00383975 | 0.1790211 | 0.8176085 | 0.002732075 | 0 | 0.9967986 | 0
Mcin2 | Our data (EDS) | Vorontsovskoe Au-Hg-Tl-S deposit | North Urals | 0.56 | 0 | 17.52 | 0 | 63.07 | 18.55 | 0 | 99.7 | 0.01740612 | 0 | 0.4576062 | 0 | 0.5369282 | 0.9880595 | 0
Mcin-Sp | Wang et al. 2023 | Hg deposits | Dongping, Hunan, China | 0 | 0 | 0.59 | 0.01 | 83.97 | 10.32 | 6.81 | 101.7 | 0 | 0 | 0.02159253 | 0.0002128588 | 1.001639 | 0.7702162 | 0.2063391
Mcin-Sp | Wang et al. 2023 | Hg deposits | Dongping, Hunan, China | 0 | 0 | 0.05 | 0.04 | 78.37 | 7.04 | 13.76 | 99.26 | 0 | 0 | 0.001946822 | 0.0009058496 | 0.9945843 | 0.5589979 | 0.4435651
Mcin-Sp | Dickson and Tunell 1959 | Hg deposits | Felsöbánya, Transylvania, Romania | 0 | 5.36 | 0 | 0 | 77.68 | 14.97 | 0 | 98.01 | 0 | 0.2020097 | 0 | 0 | 0.8151368 | 0.9828536 | 0
Mcin-Sp | Dini et al. 1995 | Hg deposits | Levigliani, Italy | 0 | 5.11 | 24.17 | 0 | 45.53 | 25.19 | 0.2 | 100.2 | 0 | 0.1239429 | 0.5007899 | 0 | 0.3074767 | 1.06436 | 0.003430771
Mcin-Sp | Dini et al. 1995 | Hg deposits | Levigliani, Italy | 0 | 4.18 | 28.14 | 0 | 41.79 | 26.05 | 0.14 | 100.3 | 0 | 0.09796905 | 0.5633976 | 0 | 0.2727086 | 1.063604 | 0.002320608
Mcin-Sp | Dini et al. 1995 | Hg deposits | Levigliani, Italy | 0 | 3.74 | 34.69 | 0 | 33.64 | 27.09 | 0.32 | 99.48 | 0 | 0.08296532 | 0.6573664 | 0 | 0.2077757 | 1.046872 | 0.005020373
Mcin-Sp | Dini et al. 1995 | Hg deposits | Levigliani, Italy | 0 | 3.51 | 39.69 | 0 | 27.48 | 29.07 | 0.12 | 99.87 | 0 | 0.07328376 | 0.7078806 | 0 | 0.1597465 | 1.057317 | 0.001771915
Mcin-Sp | Vasil’ev 2011 | Hg locality | Arzak, Tuva, Russia | 0 | 2.885 | 60.59 | 0.69 | 2.96 | 32.875 | 0 | 100 | 0 | 0.05102585 | 0.9154268 | 0.006063337 | 0.01457639 | 1.012908 | 0
Mcin-Sp | Dini et al. 1995 | Hg deposits | Levigliani, Italy | 0 | 2.66 | 32.98 | 0 | 37.66 | 26.54 | 0 | 99.84 | 0 | 0.06076371 | 0.6435637 | 0 | 0.2395283 | 1.056144 | 0
Mcin-Sp | Dini et al. 1995 | Hg deposits | Levigliani, Italy | 0 | 2.5 | 52.13 | 0 | 12.49 | 33.04 | 0 | 100.16 | 0 | 0.04626796 | 0.8241501 | 0 | 0.0643601 | 1.065222 | 0
Mcin-Sp | Boctor et al. 1987 | Hg deposit in serpentinites | New Idria (Main ore zone), Diablo Mountain, CA, USA | 0 | 2.49 | 0.15 | 0 | 82.98 | 14.52 | 0 | 100.14 | 0 | 0.09761518 | 0.005023282 | 0 | 0.9057438 | 0.9916178 | 0
Mcin-Sp | Dini et al. 1995 | Hg deposits | Levigliani, Italy | 0 | 2.43 | 44.36 | 0 | 22.6 | 30 | 0.11 | 99.5 | 0 | 0.04911293 | 0.7658776 | 0 | 0.127178 | 1.056259 | 0.001572329
Mcin-Sp | Dini et al. 1995 | Hg deposits | Levigliani, Italy | 0 | 2.42 | 30.99 | 0 | 40.78 | 25.42 | 0 | 99.61 | 0 | 0.05725783 | 0.6263532 | 0 | 0.2686461 | 1.047743 | 0
Mcin-Sp | Boctor et al. 1987 | Hg deposit in serpentinites | New Idria (Main ore zone), Diablo Mountain, CA, USA | 0 | 2.15 | 0 | 0 | 83.14 | 14.34 | 0 | 99.63 | 0 | 0.08552193 | 0 | 0 | 0.920795 | 0.993683 | 0
Mcin-Sp | Benedetto et al. 2005 | Pb-Zn-Cu skarns | Temeswar, Banato, Romania | 0 | 1.885 | 63.63 | 0.57 | 0 | 32.22 | 0 | 98.305 | 0 | 0.03346589 | 0.9650087 | 0.005027871 | 0 | 0.9964975 | 0
Mcin-Sp | Boctor et al. 1987 | Hg deposit in serpentinites | New Idria (Main ore zone), Diablo Mountain, CA, USA | 0 | 1.88 | 0.07 | 0 | 83.61 | 14.03 | 0 | 99.59 | 0 | 0.07571467 | 0.002408233 | 0 | 0.9375498 | 0.9843273 | 0
Mcin-Sp | Benedetto et al. 2005 | hydrothermal Pb-Zn veins in “granitic” aureoles | Lautenthal, Hartz, Germany | 0 | 1.69 | 62.51 | 0.477 | 0 | 32.42 | 0 | 97.097 | 0 | 0.03023189 | 0.9552265 | 0.004239506 | 0 | 1.010302 | 0
Mcin-Sp | Benedetto et al. 2005 | hydrothermal Pb-Zn veins in “granitic” aureoles | Clausthal, Hartz, Germany | 0 | 1.564 | 63.63 | 0.315 | 0 | 32.63 | 0 | 98.139 | 0 | 0.02770138 | 0.9627308 | 0.002772001 | 0 | 1.006796 | 0
Mcin-Sp | Vasil’ev 2011 | Hg locality | Arzak, Tuva, Russia | 0 | 1.55 | 63.26 | 2.05 | 0.765 | 32.375 | 0 | 100 | 0 | 0.02738049 | 0.9545903 | 0.01799209 | 0.003762573 | 0.9962745 | 0
Mcin-Sp | Benedetto et al. 2005 | epithermal Pb-Zn-Cu(AuAg) veins | Kapnik, Transilvania, Romania | 0 | 1.359 | 63.65 | 0.143 | 0 | 32.72 | 0 | 97.872 | 0 | 0.02409532 | 0.9640287 | 0.001259701 | 0 | 1.010616 | 0
Mcin-Sp | Benedetto et al. 2005 | hydrothermal Pb-Zn veins in “granitic” aureoles | Ingortosu (CA), Sardegna, Italy | 0 | 1.151 | 64.59 | 0.322 | 0 | 32.05 | 0 | 98.113 | 0 | 0.02049525 | 0.9824748 | 0.002848734 | 0 | 0.9941812 | 0
Mcin-Sp | Vasil’ev 2011 | Hg locality | Nikitovka, Ukraine | 0 | 1.075 | 48.345 | 0.075 | 22.33 | 28.175 | 0 | 100 | 0 | 0.02200393 | 0.8453211 | 0.0007627309 | 0.1272608 | 1.004652 | 0
Mcin-Sp | Wang et al. 2023 | Hg deposits | Dadongla, Guizhou, China | 0 | 1.07 | 0 | 0 | 82.67 | 14.8 | 1 | 99.54 | 0 | 0.04231155 | 0 | 0 | 0.9102003 | 1.019522 | 0.02796637
Mcin-Sp | Dickson and Tunell 1959 | Hg deposits | Pola de Lena, Spain | 0 | 1.04 | 3.32 | 0 | 79.69 | 14.97 | 0 | 99.02 | 0 | 0.0398907 | 0.1087814 | 0 | 0.851052 | 1.000276 | 0
Mcin-Sp | Boctor et al. 1987 | Hg deposit in serpentinites | New Idria (Main ore zone), Diablo Mountain, CA, USA | 0 | 0.96 | 0.15 | 0 | 84.67 | 14.29 | 0 | 100.07 | 0 | 0.03874363 | 0.005171287 | 0 | 0.9514207 | 1.004664 | 0
Mcin-Sp | Vasil’ev 2011 | Hg locality | Kadyrel’, Tuva, Russia | 0 | 0.88 | 53.74 | 5.145 | 12 | 28.235 | 0 | 100 | 0 | 0.01727679 | 0.9012731 | 0.05018617 | 0.06559574 | 0.9656682 | 0
Mcin-Sp | Dini et al. 1995 | Hg deposits | Levigliani, Italy | 0 | 0.78 | 47.14 | 0 | 21.63 | 30.24 | 0.21 | 100 | 0 | 0.01561575 | 0.8061877 | 0 | 0.1205699 | 1.054653 | 0.002973368
Mcin-Sp | Vasil’ev 2011 | Hg locality | Kadyrel’, Tuva, Russia | 0 | 0.78 | 54.24 | 5.56 | 9.09 | 30.33 | 0 | 100 | 0 | 0.01482278 | 0.8805074 | 0.05249622 | 0.04809643 | 1.004077 | 0
Mcin-Sp | Boctor et al. 1987 | Hg deposit in serpentinites | New Idria (Main ore zone), Diablo Mountain, CA, USA | 0 | 0.74 | 0.1 | 0 | 84.45 | 12.96 | 1.17 | 99.42 | 0 | 0.03099924 | 0.003578472 | 0 | 0.9849925 | 0.9457668 | 0.03466301
Mcin-Sp | Boctor et al. 1987 | Hg deposit in serpentinites | New Idria (Main ore zone), Diablo Mountain, CA, USA | 0 | 0.66 | 0.2 | 0 | 85.39 | 13.81 | 0.5 | 100.56 | 0 | 0.02692935 | 0.006970923 | 0 | 0.9700697 | 0.9816018 | 0.01442823
Mcin-Sp | Vasil’ev 2011 | Hg locality | Kadyrel’, Tuva, Russia | 0 | 0.62 | 58.17 | 4.46 | 6.44 | 30.31 | 0 | 100 | 0 | 0.01157566 | 0.9277505 | 0.04137204 | 0.03347755 | 0.9858242 | 0
Mcin-Sp | Vasil’ev 2011 | Hg locality | Kadyrel’, Tuva, Russia | 0 | 0.605 | 51.1 | 7.88 | 10.91 | 29.505 | 0 | 100 | 0 | 0.01179241 | 0.8508372 | 0.07631181 | 0.05920876 | 1.00185 | 0
Mcin-Sp | Vasil’ev 2011 | Hg locality | Kadyrel’, Tuva, Russia | 0 | 0.52 | 49.93 | 4.95 | 15.275 | 29.325 | 0 | 100 | 0 | 0.0103001 | 0.8448466 | 0.04871486 | 0.08424287 | 1.011896 | 0
Mcin-Sp | Vasil’ev 2011 | Hg locality | Kadyrel’, Tuva, Russia | 0 | 0.515 | 50.425 | 6.395 | 14.12 | 28.545 | 0 | 100 | 0 | 0.01025638 | 0.8578492 | 0.06327696 | 0.07829525 | 0.9903222 | 0
Mcin-Sp | Dini et al. 1995 | Hg deposits | Levigliani, Italy | 0 | 0.44 | 1.82 | 0 | 80.95 | 15.99 | 0.22 | 99.42 | 0 | 0.01674774 | 0.05917702 | 0 | 0.8578951 | 1.060258 | 0.005922255
Mcin-Sp | Kozin et al. 2024 | Izvestka Au-Pt Placer | Middle Urals, Russia | 0 | 0.44 | 8.94 | 6.54 | 66.85 | 17.28 | 0 | 100.05 | 0 | 0.01465647 | 0.2543856 | 0.1082363 | 0.6200005 | 1.002721 | 0
Mcin-Sp | Boctor et al. 1987 | Hg deposit in serpentinites | New Idria (Main ore zone), Diablo Mountain, CA, USA | 0 | 0.38 | 0.25 | 0 | 84.28 | 12.11 | 2.91 | 99.93 | 0 | 0.01609701 | 0.009046484 | 0 | 0.9940311 | 0.8936457 | 0.08717974
Mcin-Sp | Benedetto et al. 2005 | hydrothermal Pb-Zn veins in “granitic” aureoles | Ingortosu (CA), Sardegna, Italy | 0 | 0.3 | 65.2 | 0.227 | 0 | 32.57 | 0 | 98.297 | 0 | 0.005316912 | 0.9871066 | 0.00199886 | 0 | 1.005578 | 0
Mcin-Sp | Dini et al. 1995 | Hg deposits | Levigliani, Italy | 0 | 0.3 | 2.13 | 0 | 82.06 | 16.13 | 0.12 | 100.74 | 0 | 0.0112885 | 0.06846565 | 0 | 0.8597264 | 1.057326 | 0.003193428
Mcin-Sp | Vasil’ev 2011 | Hg locality | Kadyrel’, Tuva, Russia | 0 | 0.3 | 49.91 | 4.595 | 17.34 | 27.855 | 0 | 100 | 0 | 0.006087008 | 0.8650644 | 0.0463219 | 0.09795929 | 0.9845674 | 0
Mcin-Sp | Kozin et al. 2024 | Izvestka Au-Pt Placer | Middle Urals, Russia | 0 | 0.29 | 6.57 | 5.85 | 71.76 | 15.47 | 0 | 99.94 | 0 | 0.01040576 | 0.2013815 | 0.1042917 | 0.7169225 | 0.9669986 | 0
Mcin-Sp | Vasil’ev 2011 | Hg locality | Sarasa, Gornyi Altai, Russia | 0 | 0.27 | 59.74 | 2.24 | 7.505 | 30.245 | 0 | 100 | 0 | 0.005037651 | 0.9521552 | 0.02076493 | 0.03898781 | 0.9830544 | 0
Mcin-Sp | Boctor et al. 1987 | Hg deposit in serpentinites | New Idria (Main ore zone), Diablo Mountain, CA, USA | 0 | 0.27 | 0.29 | 0 | 83.28 | 11.88 | 4.05 | 99.77 | 0 | 0.01142493 | 0.01048253 | 0 | 0.9811704 | 0.8757213 | 0.1212009
Mcin-Sp | Benedetto et al. 2005 | hydrothermal Pb-Zn veins in “granitic” aureoles | Ingortosu (CA), Sardegna, Italy | 0 | 0.266 | 64.39 | 0.255 | 0 | 32.29 | 0 | 97.201 | 0 | 0.00476499 | 0.9853194 | 0.002269545 | 0 | 1.007646 | 0
Mcin-Sp | Vasil’ev 2011 | Hg locality | Arzak, Tuva, Russia | 0 | 0.26 | 62.4 | 3.505 | 1.25 | 32.585 | 0 | 100 | 0 | 0.004625577 | 0.948321 | 0.03098124 | 0.006191793 | 1.00988 | 0
Mcin-Sp | Benedetto et al. 2005 | Pb-Zn-Cu skarns | Temeswar, Banato, Romania | 0 | 0.227 | 64.69 | 0.35 | 0 | 32.41 | 0 | 97.677 | 0 | 0.00404919 | 0.9857294 | 0.003101906 | 0 | 1.007119 | 0
Mcin-Sp | Kozin et al. 2024 | Izvestka Au-Pt Placer | Middle Urals, Russia | 0 | 0.22 | 9.69 | 7.9 | 65.51 | 16.64 | 0 | 99.96 | 0 | 0.007376348 | 0.2775369 | 0.1316025 | 0.6115616 | 0.9719226 | 0
Mcin-Sp | Benedetto et al. 2005 | Volcanic Massive Sulphide deposit | Timmins, Ontario, Canada | 0 | 0.218 | 65.74 | 0.113 | 0 | 32.24 | 0 | 98.311 | 0 | 0.003872277 | 0.9975116 | 0.000997256 | 0 | 0.9976189 | 0
Mcin-Sp | Kozin et al. 2024 | Izvestka Au-Pt Placer | Middle Urals, Russia | 0 | 0.19 | 52.29 | 1.4 | 17.67 | 28.43 | 0 | 99.98 | 0 | 0.003800007 | 0.8933624 | 0.0139116 | 0.09839685 | 0.9905292 | 0
Mcin-Sp | Vasil’ev 2011 | Hg locality | Dzhizhikrut, Tajikistan | 0 | 0.155 | 55.045 | 0.905 | 15.715 | 28.18 | 0 | 100 | 0 | 0.003066499 | 0.9302664 | 0.008895656 | 0.08656443 | 0.9712071 | 0
Mcin-Sp | Benedetto et al. 2005 | Cu-Au skarns | Picos D’Europa, Spain | 0 | 0.144 | 65.64 | 0.081 | 0 | 31.72 | 0 | 97.585 | 0 | 0.002582634 | 1.005651 | 0.000721778 | 0 | 0.9910447 | 0
Mcin-Sp | Vasil’ev 2011 | Hg locality | Aktash, Altai, Russia | 0 | 0.14 | 53.47 | 0.11 | 11.28 | 35 | 0 | 100 | 0 | 0.002545848 | 0.8306019 | 0.0009938376 | 0.05711202 | 1.108746 | 0
Mcin-Sp | Boctor et al. 1987 | Hg deposit in serpentinites | New Idria (Main ore zone), Diablo Mountain, CA, USA | 0 | 0.13 | 0.23 | 0 | 82.12 | 10.18 | 6.15 | 98.81 | 0 | 0.005742743 | 0.008679248 | 0 | 1.010041 | 0.7833998 | 0.1921375
Mcin-Sp | Wang et al. 2023 | Hg deposits | Chatian, Guizhou, China | 0 | 0.06 | 5.7 | 0 | 77.96 | 14.92 | 0 | 98.64 | 0 | 0.002280208 | 0.1850446 | 0 | 0.8249146 | 0.9877607 | 0
Mcin-Sp | Wang et al. 2023 | Hg deposits | Dongping, Hunan, China | 0 | 0.06 | 0.61 | 0.04 | 80.75 | 8.33 | 10.3 | 100.09 | 0 | 0.002673809 | 0.02322134 | 0.0008856404 | 1.001926 | 0.6466717 | 0.3246216
Mcin-Sp | Wang et al. 2023 | Hg deposits | Dongping, Hunan, China | 0 | 0.06 | 0.6 | 0.02 | 81 | 9.34 | 8.91 | 99.93 | 0 | 0.002625399 | 0.02242713 | 0.0004348028 | 0.9868315 | 0.7119519 | 0.2757293
Mcin-Sp | Wang et al. 2023 | Hg deposits | Zhifang, Guizhou, China | 0 | 0.06 | 0 | 0 | 85.58 | 12.41 | 0 | 98.05 | 0 | 0.002636973 | 0 | 0 | 1.047227 | 0.9501364 | 0
Mcin-Sp | Wang et al. 2023 | Hg deposits | Dongping, Hunan, China | 0 | 0.05 | 0.05 | 0 | 78.92 | 6.62 | 14.66 | 100.3 | 0 | 0.002274451 | 0.00194292 | 0 | 0.9995572 | 0.5245952 | 0.4716303
Mcin-Sp | Benedetto et al. 2005 | hydrothermal Pb-Zn veins in “granitic” aureoles | Linares, Spain | 0 | 0.046 | 66.09 | 0.099 | 0.21 | 32.15 | 0 | 98.595 | 0 | 0.0008169285 | 1.002629 | 0.0008735337 | 0.001038387 | 0.9946422 | 0
Mcin-Sp | Wang et al. 2023 | Hg deposits | Chatian, Guizhou, China | 0 | 0.04 | 6.57 | 0 | 77.24 | 14.96 | 0 | 98.81 | 0 | 0.001503218 | 0.210914 | 0 | 0.8081985 | 0.9793843 | 0
Mcin-Sp | Wang et al. 2023 | Hg deposits | Dongping, Hunan, China | 0 | 0.04 | 0.26 | 0.06 | 79.65 | 7.98 | 11.22 | 99.21 | 0 | 0.001805649 | 0.01002593 | 0.001345683 | 1.00109 | 0.6275319 | 0.3582013
Mcin-Sp | Wang et al. 2023 | Hg deposits | Dongping, Hunan, China | 0 | 0.04 | 0.04 | 0 | 79.33 | 6.71 | 14.64 | 100.76 | 0 | 0.001809754 | 0.001545959 | 0 | 0.9993347 | 0.5288613 | 0.4684483
Mcin-Sp | Wang et al. 2023 | Hg deposits | Zhifang, Guizhou, China | 0 | 0.04 | 0 | 0 | 85.54 | 12.67 | 0 | 98.25 | 0 | 0.001741837 | 0 | 0 | 1.037124 | 0.9611339 | 0
Mcin-Sp | Wang et al. 2023 | Hg deposits | Dongping, Hunan, China | 0 | 0.03 | 1.08 | 0.05 | 81.34 | 9.28 | 8.59 | 100.37 | 0 | 0.001308156 | 0.04022909 | 0.001083244 | 0.9875435 | 0.7049297 | 0.2649063
Mcin-Sp | Wang et al. 2023 | Hg deposits | Dongping, Hunan, China | 0 | 0.03 | 0.23 | 0.03 | 80.95 | 8.69 | 10.4 | 100.33 | 0 | 0.001325271 | 0.008679397 | 0.0006584502 | 0.9956672 | 0.6687486 | 0.324921
Mcin-Sp | Wang et al. 2023 | Hg deposits | Dongping, Hunan, China | 0 | 0.03 | 0.13 | 0 | 79.38 | 7.16 | 13.54 | 100.24 | 0 | 0.001354657 | 0.005014522 | 0 | 0.9980055 | 0.5632233 | 0.432402
Mcin-Sp | Wang et al. 2023 | Hg deposits | Dongping, Hunan, China | 0 | 0.02 | 0.22 | 0 | 77.2 | 4.34 | 19.21 | 100.99 | 0 | 0.0009335106 | 0.00877183 | 0 | 1.003276 | 0.3528894 | 0.6341291
Mcin-Sp | Wang et al. 2023 | Hg deposits | Dongping, Hunan, China | 0 | 0.02 | 0.19 | 0 | 80.31 | 7.19 | 13.29 | 101 | 0 | 0.0008995371 | 0.007299968 | 0 | 1.00571 | 0.5633491 | 0.4227417
Mcin-Sp | Wang et al. 2023 | Hg deposits | Dongping, Hunan, China | 0 | 0.02 | 0.19 | 0.01 | 79.18 | 6.81 | 13.87 | 100.08 | 0 | 0.0009110398 | 0.007393315 | 0.0002263214 | 1.004238 | 0.5403985 | 0.4468326
Mcin-Sp | Wang et al. 2023 | Hg deposits | Dongping, Hunan, China | 0 | 0.02 | 0.17 | 0 | 80.18 | 6.44 | 14.63 | 101.44 | 0 | 0.0009079521 | 0.006592651 | 0 | 1.013475 | 0.5093056 | 0.4697192
Mcin-Sp | Wang et al. 2023 | Hg deposits | Dongping, Hunan, China | 0 | 0.02 | 0.13 | 0.01 | 80.1 | 7.13 | 13.24 | 100.63 | 0 | 0.0009045133 | 0.005022346 | 0.0002247001 | 1.008629 | 0.5617385 | 0.4234811
Mcin-Sp | Wang et al. 2023 | Hg deposits | Dongping, Hunan, China | 0 | 0.02 | 0.09 | 0.02 | 78.43 | 6.32 | 15.26 | 100.14 | 0 | 0.0009143683 | 0.003514892 | 0.0004542965 | 0.9983603 | 0.5033475 | 0.4934086
Mcin-Sp | Wang et al. 2023 | Hg deposits | Dongping, Hunan, China | 0 | 0.02 | 0.08 | 0 | 77.76 | 6.58 | 13.95 | 98.39 | 0 | 0.000928775 | 0.003173575 | 0 | 1.005427 | 0.5323118 | 0.4581585
Mcin-Sp | Wang et al. 2023 | Hg deposits | Dongping, Hunan, China | 0 | 0.02 | 0.05 | 0 | 77.95 | 6.47 | 14.86 | 99.35 | 0 | 0.0009185539 | 0.001961656 | 0 | 0.9967923 | 0.5176528 | 0.4826747
Mcin-Sp | Wang et al. 2023 | Hg deposits | Dongping, Hunan, China | 0 | 0.02 | 0 | 0 | 78.58 | 7.2 | 13.24 | 99.04 | 0 | 0.0009131297 | 0 | 0 | 0.9989147 | 0.5726571 | 0.4275151
Mcin-Sp | Wang et al. 2023 | Hg deposits | Dongping, Hunan, China | 0 | 0.01 | 0.25 | 0 | 79.65 | 6.89 | 13.18 | 99.98 | 0 | 0.0004574105 | 0.009768422 | 0 | 1.014392 | 0.5490161 | 0.426366
Mcin-Sp | Wang et al. 2023 | Hg deposits | Dongping, Hunan, China | 0 | 0.01 | 0.19 | 0 | 78.3 | 6.58 | 14.69 | 99.77 | 0 | 0.000456359 | 0.007406934 | 0 | 0.9949065 | 0.523109 | 0.4741213
Mcin-Sp | Wang et al. 2023 | Hg deposits | Dongping, Hunan, China | 0 | 0.01 | 0.04 | 0 | 76.57 | 4.65 | 18.39 | 99.66 | 0 | 0.0004709214 | 0.001609113 | 0 | 1.00397 | 0.3814705 | 0.6124789
Mcin-Sp | Wang et al. 2023 | Hg deposits | Dadongla, Guizhou, China | 0 | 0.01 | 0 | 0 | 84.06 | 12.51 | 2 | 98.58 | 0 | 0.0004289805 | 0 | 0 | 1.004016 | 0.934877 | 0.06067762
Mcin-Sp | Wang et al. 2023 | Hg deposits | Dongping, Hunan, China | 0 | 0.01 | 0 | 0 | 76.88 | 6.35 | 15.25 | 98.49 | 0 | 0.0004622904 | 0 | 0 | 0.98956 | 0.5113853 | 0.4985925
Mcin-Sp | Kozin et al. 2024 | Izvestka Au-Pt Placer | Middle Urals, Russia | 0 | 0 | 1.71 | 19.45 | 62.68 | 16.15 | 0 | 99.99 | 0 | 0 | 0.05151606 | 0.3408051 | 0.615476 | 0.9922028 | 0
Mcin-Sp | Kozin et al. 2024 | Izvestka Au-Pt Placer | Middle Urals, Russia | 0 | 0 | 1.69 | 18.77 | 63.49 | 15.95 | 0 | 99.9 | 0 | 0 | 0.05134616 | 0.3316847 | 0.6287271 | 0.988242 | 0
Mcin-Sp | Kozin et al. 2024 | Izvestka Au-Pt Placer | Middle Urals, Russia | 0 | 0 | 1.79 | 18.71 | 62.95 | 16.44 | 0 | 99.89 | 0 | 0 | 0.05366024 | 0.3262221 | 0.615079 | 1.005039 | 0
Mcin-Sp | Kozin et al. 2024 | Izvestka Au-Pt Placer | Middle Urals, Russia | 0 | 0 | 1.83 | 18.61 | 63.27 | 16.27 | 0 | 99.98 | 0 | 0 | 0.05507443 | 0.3257506 | 0.6206295 | 0.9985455 | 0
Mcin-Sp | Wang et al. 2023 | Hg deposits | Dongping, Hunan, China | 0 | 0 | 0 | 0 | 81.13 | 8.01 | 11.07 | 100.21 | 0 | 0 | 0 | 0 | 1.018167 | 0.6289493 | 0.3528841
Mcin-Sp | Kozin et al. 2024 | Izvestka Au-Pt Placer | Middle Urals, Russia | 0 | 0 | 1.7 | 18.56 | 63.63 | 16.08 | 0 | 99.97 | 0 | 0 | 0.05149462 | 0.3269873 | 0.6282182 | 0.9932999 | 0
Mcin-Sp | Wang et al. 2023 | Hg deposits | Wanshan Mercury Ore Field, Eastern Guizhou, China | 0 | 0 | 63.28 | 0 | 1.5 | 32.22 | 0 | 97 | 0 | 0 | 0.9774845 | 0 | 0.007552145 | 1.014963 | 0
Mcin-Sp | Wang et al. 2023 | Hg deposits | Wanshan Mercury Ore Field, Eastern Guizhou, China | 0 | 0 | 54.29 | 0 | 14.43 | 31.79 | 0 | 100.51 | 0 | 0 | 0.8768991 | 0 | 0.07596819 | 1.047133 | 0
Mcin-Sp | Wang et al. 2023 | Hg deposits | Wanshan Mercury Ore Field, Eastern Guizhou, China | 0 | 0 | 51.36 | 0 | 17.98 | 31.09 | 0 | 100.43 | 0 | 0 | 0.8515842 | 0 | 0.09716904 | 1.051247 | 0
Mcin-Sp | Vasil’ev 2011 | Hg locality | Ulandu, Gornyi Altai, Russia | 0 | 0 | 0.86 | 15.64 | 67.07 | 15.57 | 0 | 99.14 | 0 | 0 | 0.02705714 | 0.2861938 | 0.6877767 | 0.9989724 | 0
Mcin-Sp | Vasil’ev 2011 | Hg locality | Ulandu, Gornyi Altai, Russia | 0 | 0 | 0.78 | 15.32 | 67.68 | 15.7 | 0 | 99.48 | 0 | 0 | 0.02446407 | 0.2794685 | 0.691879 | 1.004188 | 0
Mcin-Sp | Vasil’ev 2011 | Hg locality | Ulandu, Gornyi Altai, Russia | 0 | 0 | 0.74 | 15.22 | 67.53 | 15.78 | 0 | 99.27 | 0 | 0 | 0.02320365 | 0.2775743 | 0.6901714 | 1.009051 | 0
Mcin-Sp | Wang et al. 2023 | Hg deposits | Wanshan Mercury Ore Field, Eastern Guizhou, China | 0 | 0 | 44.03 | 0 | 24.77 | 30.6 | 0 | 99.4 | 0 | 0 | 0.7690419 | 0 | 0.1410142 | 1.089944 | 0
Mcin-Sp | Wang et al. 2023 | Hg deposits | Wanshan Mercury Ore Field, Eastern Guizhou, China | 0 | 0 | 42.78 | 0 | 26.85 | 29.42 | 0.38 | 99.43 | 0 | 0 | 0.7650057 | 0 | 0.1564962 | 1.072872 | 0.005625878
Mcin-Sp | Wang et al. 2023 | Hg deposits | Wanshan Mercury Ore Field, Eastern Guizhou, China | 0 | 0 | 38.88 | 0 | 33.31 | 29.41 | 0.31 | 101.91 | 0 | 0 | 0.7071051 | 0 | 0.1974549 | 1.090772 | 0.004667692
Mcin-Sp | Wang et al. 2023 | Hg deposits | Chatian, Guizhou, China | 0 | 0 | 6.13 | 0 | 76.57 | 15.5 | 0 | 98.2 | 0 | 0 | 0.1955459 | 0 | 0.7961273 | 1.008327 | 0
Mcin-Sp | Wang et al. 2023 | Hg deposits | Wanshan Mercury Ore Field, Eastern Guizhou, China | 0 | 0 | 1.17 | 0 | 83.4 | 11.09 | 5.2 | 100.86 | 0 | 0 | 0.04233436 | 0 | 0.9835781 | 0.8183142 | 0.1557734
Mcin-Sp | Wang et al. 2023 | Hg deposits | Wanshan Mercury Ore Field, Eastern Guizhou, China | 0 | 0 | 1.05 | 0 | 82.46 | 11.21 | 5.36 | 100.08 | 0 | 0 | 0.03802622 | 0 | 0.9733586 | 0.8279057 | 0.1607095
Mcin-Sp | Wang et al. 2023 | Hg deposits | Wanshan Mercury Ore Field, Eastern Guizhou, China | 0 | 0 | 1 | 0 | 81.76 | 11.12 | 5.37 | 99.25 | 0 | 0 | 0.03651525 | 0 | 0.9730851 | 0.8280575 | 0.1623422
Mcin-Sp | Wang et al. 2023 | Hg deposits | Wanshan Mercury Ore Field, Eastern Guizhou, China | 0 | 0 | 0.85 | 0 | 81.95 | 10.44 | 6.42 | 99.66 | 0 | 0 | 0.03138492 | 0 | 0.9862493 | 0.7861112 | 0.1962546
Mcin-Sp | Wang et al. 2023 | Hg deposits | Wanshan Mercury Ore Field, Eastern Guizhou, China | 0 | 0 | 0.76 | 0 | 81.49 | 10.85 | 5.55 | 98.65 | 0 | 0 | 0.02812625 | 0 | 0.9829653 | 0.8188595 | 0.170049
Mcin-Sp | Wang et al. 2023 | Hg deposits | Wanshan Mercury Ore Field, Eastern Guizhou, China | 0 | 0 | 0.73 | 0 | 82.35 | 10.45 | 6.38 | 99.91 | 0 | 0 | 0.02695528 | 0 | 0.9911061 | 0.7868983 | 0.1950403
Mcin-Sp | Wang et al. 2023 | Hg deposits | Wanshan Mercury Ore Field, Eastern Guizhou, China | 0 | 0 | 0.67 | 0 | 80.69 | 10.07 | 7.09 | 98.52 | 0 | 0 | 0.0251051 | 0 | 0.9854678 | 0.7694811 | 0.219946
Mcin-Sp | Wang et al. 2023 | Hg deposits | Wanshan Mercury Ore Field, Eastern Guizhou, China | 0 | 0 | 0.66 | 0 | 81.08 | 9.98 | 6.94 | 98.66 | 0 | 0 | 0.02481902 | 0 | 0.9937797 | 0.765337 | 0.2160643
Mcin-Sp | Wang et al. 2023 | Hg deposits | Wanshan Mercury Ore Field, Eastern Guizhou, China | 0 | 0 | 0.5 | 0 | 81.2 | 9.59 | 7.71 | 99 | 0 | 0 | 0.01890135 | 0 | 1.000494 | 0.7393034 | 0.2413014
Mcin-Sp | Wang et al. 2023 | Hg deposits | Wanshan Mercury Ore Field, Eastern Guizhou, China | 0 | 0 | 0.41 | 0 | 82.08 | 9.34 | 8.57 | 100.4 | 0 | 0 | 0.01538309 | 0 | 1.003766 | 0.7146411 | 0.2662093
Mcin-Sp | Wang et al. 2023 | Hg deposits | Wanshan Mercury Ore Field, Eastern Guizhou, China | 0 | 0 | 0.41 | 0 | 81.93 | 9.37 | 8.37 | 100.08 | 0 | 0 | 0.01542746 | 0 | 1.004822 | 0.7190042 | 0.2607466
Mcin-Sp | Wang et al. 2023 | Hg deposits | Wanshan Mercury Ore Field, Eastern Guizhou, China | 0 | 0 | 0.28 | 0 | 80.73 | 8.49 | 10.32 | 99.82 | 0 | 0 | 0.01067669 | 0 | 1.003343 | 0.6601882 | 0.3257925
Mcin-Sp | Wang et al. 2023 | Hg deposits | Wanshan Mercury Ore Field, Eastern Guizhou, China | 0 | 0 | 0.26 | 0 | 82.66 | 10.29 | 6.08 | 99.29 | 0 | 0 | 0.009770731 | 0 | 1.012476 | 0.7885886 | 0.1891647
Mcin-Sp | Wang et al. 2023 | Hg deposits | Wanshan Mercury Ore Field, Eastern Guizhou, China | 0 | 0 | 0.25 | 0 | 80.09 | 8.07 | 10.42 | 98.83 | 0 | 0 | 0.009720366 | 0 | 1.014978 | 0.6398786 | 0.3354232
Mcin-Sp | Wang et al. 2023 | Hg deposits | Wanshan Mercury Ore Field, Eastern Guizhou, China | 0 | 0 | 0.25 | 0 | 79.42 | 8.34 | 10.53 | 98.54 | 0 | 0 | 0.009641027 | 0 | 0.9982719 | 0.6558896 | 0.3361975
Mcin-Sp | Wang et al. 2023 | Hg deposits | Wanshan Mercury Ore Field, Eastern Guizhou, China | 0 | 0 | 0.21 | 0 | 78.85 | 6.54 | 14.63 | 100.23 | 0 | 0 | 0.008177635 | 0 | 1.000796 | 0.5193589 | 0.471667
Mcin-Sp | Vasil’ev 2011 | Hg locality | Ulandu, Gornyi Altai, Russia | 0 | 0 | 1.48 | 14.7 | 67.55 | 15.77 | 0 | 99.5 | 0 | 0 | 0.04610107 | 0.2663217 | 0.6858202 | 1.001757 | 0
Mcin-Sp | Dickson and Tunell 1959 | Hg deposits | Guadalcazar, Mexico | 0 | 0 | 4.23 | 0 | 79.73 | 14.58 | 1.08 | 99.62 | 0 | 0 | 0.1390436 | 0 | 0.8542166 | 0.9773486 | 0.02939119
Mcin-Sp | Wang et al. 2023 | Hg deposits | Wanshan Mercury Ore Field, Eastern Guizhou, China | 0 | 0 | 0.21 | 0 | 77.66 | 6.15 | 14.77 | 98.79 | 0 | 0 | 0.008351178 | 0 | 1.006611 | 0.4987524 | 0.4862859
Mcin-Sp | Vasil’ev 2011 | Hg locality | Ulandu, Gornyi Altai, Russia | 0 | 0 | 0.83 | 14.7 | 67.96 | 15.68 | 0 | 99.17 | 0 | 0 | 0.02613891 | 0.2692568 | 0.6975871 | 1.007017 | 0
Mcin-Sp | Vasil’ev 2011 | Hg locality | Ulandu, Gornyi Altai, Russia | 0 | 0 | 0.96 | 14.2 | 68.87 | 15.72 | 0 | 99.75 | 0 | 0 | 0.03012983 | 0.2592112 | 0.7045166 | 1.006142 | 0
Mcin-Sp | Vasil’ev 2011 | Cu-Au skarns | Murzinskoe, Altai, Russia | 0 | 0 | 10.7 | 14.1 | 56.47 | 18.19 | 0.27 | 99.73 | 0 | 0 | 0.2867671 | 0.2197883 | 0.4932862 | 0.9941676 | 0.0059909
Mcin-Sp | Vasil’ev 2011 | Cu-Au skarns | Murzinskoe, Altai, Russia | 0 | 0 | 10.83 | 14.1 | 56.25 | 18.3 | 0.19 | 99.67 | 0 | 0 | 0.289412 | 0.2191528 | 0.4899437 | 0.9972878 | 0.004203629
Mcin-Sp | Vasil’ev 2011 | Hg locality | Ulandu, Gornyi Altai, Russia | 0 | 0 | 1.39 | 14.01 | 68.03 | 15.52 | 0 | 98.95 | 0 | 0 | 0.04387484 | 0.2572046 | 0.6999013 | 0.9990192 | 0
Mcin-Sp | Vasil’ev 2011 | Cu-Au skarns | Murzinskoe, Altai, Russia | 0 | 0 | 10.35 | 13.98 | 56.43 | 17.8 | 0.26 | 98.82 | 0 | 0 | 0.2820602 | 0.2215892 | 0.5012417 | 0.9892427 | 0.00586621
Mcin-Sp | Vasil’ev 2011 | Cu-Au skarns | Murzinskoe, Altai, Russia | 0 | 0 | 10.24 | 13.74 | 56.42 | 18.04 | 0.3 | 98.74 | 0 | 0 | 0.2780407 | 0.2169877 | 0.4993179 | 0.9989099 | 0.00674392
Mcin-Sp | Kozin et al. 2024 | Izvestka Au-Pt Placer | Middle Urals, Russia | 0 | 0 | 6.56 | 13.69 | 62.56 | 17.18 | 0 | 99.99 | 0 | 0 | 0.1875671 | 0.227665 | 0.5830224 | 1.001746 | 0
Mcin-Sp | Dickson and Tunell 1959 | Hg deposits | Levigliani, Italy | 0 | 0 | 2.17 | 0 | 83.38 | 14.24 | 0 | 99.79 | 0 | 0 | 0.07433238 | 0 | 0.9309274 | 0.9947402 | 0
Mcin-Sp | Vasil’ev 2011 | Hg locality | Ulandu, Gornyi Altai, Russia | 0 | 0 | 1.47 | 13.69 | 68.8 | 15.66 | 0 | 99.62 | 0 | 0 | 0.04608698 | 0.2496344 | 0.7030481 | 1.001231 | 0
Mcin-Sp | Vasil’ev 2011 | Cu-Au skarns | Murzinskoe, Altai, Russia | 0 | 0 | 10.51 | 13.35 | 55.47 | 18.36 | 0.24 | 97.93 | 0 | 0 | 0.2840743 | 0.2098701 | 0.4886783 | 1.012007 | 0.005370606
Mcin-Sp | Kozin et al. 2024 | Izvestka Au-Pt Placer | Middle Urals, Russia | 0 | 0 | 8.23 | 12.89 | 60.61 | 18.27 | 0 | 100 | 0 | 0 | 0.2262846 | 0.2061332 | 0.5431691 | 1.024413 | 0
Mcin-Sp | Kozin et al. 2024 | Izvestka Au-Pt Placer | Middle Urals, Russia | 0 | 0 | 7.09 | 12.67 | 62.24 | 18.01 | 0 | 100.01 | 0 | 0 | 0.1983956 | 0.2062065 | 0.5676635 | 1.027734 | 0
Mcin-Sp | Kozin et al. 2024 | Izvestka Au-Pt Placer | Middle Urals, Russia | 0 | 0 | 8.25 | 12.17 | 61.33 | 18.26 | 0 | 100.01 | 0 | 0 | 0.2274113 | 0.1951141 | 0.5510191 | 1.026456 | 0
Mcin-Sp | Kozin et al. 2024 | Izvestka Au-Pt Placer | Middle Urals, Russia | 0 | 0 | 6.1 | 12.17 | 63.92 | 17.82 | 0 | 100.01 | 0 | 0 | 0.1734121 | 0.2012241 | 0.5922729 | 1.033091 | 0
Mcin-Sp | Kozin et al. 2024 | Izvestka Au-Pt Placer | Middle Urals, Russia | 0 | 0 | 7.14 | 12.09 | 63.56 | 17.21 | 0 | 100 | 0 | 0 | 0.2040442 | 0.200952 | 0.5920327 | 1.002971 | 0
Mcin-Sp | Vasil’ev 2011 | Hg locality | Ulandu, Gornyi Altai, Russia | 0 | 0 | 2.8 | 11.47 | 69.95 | 15.86 | 0 | 100.08 | 0 | 0 | 0.08666865 | 0.206494 | 0.7057118 | 1.001126 | 0
Mcin-Sp | Vasil’ev 2011 | Hg locality | Ulandu, Gornyi Altai, Russia | 0 | 0 | 2.99 | 11.41 | 70.07 | 16.02 | 0 | 100.49 | 0 | 0 | 0.09181015 | 0.2037723 | 0.7012732 | 1.003144 | 0
Mcin-Sp | Kozin et al. 2024 | Izvestka Au-Pt Placer | Middle Urals, Russia | 0 | 0 | 11.11 | 11.39 | 60.08 | 17.42 | 0 | 100 | 0 | 0 | 0.3050452 | 0.1818921 | 0.5376698 | 0.975393 | 0
Mcin-Sp | Vasil’ev 2011 | Hg locality | Ulandu, Gornyi Altai, Russia | 0 | 0 | 2.78 | 11.33 | 69.75 | 15.85 | 0 | 99.71 | 0 | 0 | 0.08629936 | 0.2045656 | 0.7057366 | 1.003398 | 0
Mcin-Sp | Vasil’ev 2011 | Hg locality | Ulandu, Gornyi Altai, Russia | 0 | 0 | 3.03 | 11.23 | 69.39 | 15.88 | 0 | 99.53 | 0 | 0 | 0.09386242 | 0.202334 | 0.7006186 | 1.003185 | 0
Mcin-Sp | Kozin et al. 2024 | Izvestka Au-Pt Placer | Middle Urals, Russia | 0 | 0 | 9.53 | 11.03 | 60.72 | 18.72 | 0 | 100 | 0 | 0 | 0.2578743 | 0.1735924 | 0.5355284 | 1.033005 | 0
Mcin-Sp | Kozin et al. 2024 | Izvestka Au-Pt Placer | Middle Urals, Russia | 0 | 0 | 8.23 | 10.97 | 64.46 | 16.31 | 0 | 99.97 | 0 | 0 | 0.2389615 | 0.1852571 | 0.6100341 | 0.9657473 | 0
Mcin-Sp | Vasil’ev 2011 | Hg locality | Ulandu, Gornyi Altai, Russia | 0 | 0 | 2.93 | 10.57 | 70.25 | 15.81 | 0 | 99.56 | 0 | 0 | 0.09125414 | 0.1914696 | 0.7131271 | 1.004149 | 0
Mcin-Sp | Kozin et al. 2024 | Izvestka Au-Pt Placer | Middle Urals, Russia | 0 | 0 | 9.89 | 10.56 | 60.9 | 18.65 | 0 | 100 | 0 | 0 | 0.2676063 | 0.1661897 | 0.5370974 | 1.029107 | 0
Mcin-Sp | Kozin et al. 2024 | Izvestka Au-Pt Placer | Middle Urals, Russia | 0 | 0 | 8.03 | 10.54 | 65.41 | 16 | 0 | 99.98 | 0 | 0 | 0.2357994 | 0.1800146 | 0.626047 | 0.958139 | 0
Mcin-Sp | Kozin et al. 2024 | Izvestka Au-Pt Placer | Middle Urals, Russia | 0 | 0 | 8.4 | 10.31 | 62.79 | 18.5 | 0 | 100 | 0 | 0 | 0.2314392 | 0.1652176 | 0.5638762 | 1.039467 | 0
Mcin-Sp | Kozin et al. 2024 | Izvestka Au-Pt Placer | Middle Urals, Russia | 0 | 0 | 8.7 | 10.09 | 61.65 | 17.85 | 0 | 98.29 | 0 | 0 | 0.2448491 | 0.1651621 | 0.5655199 | 1.024469 | 0
Mcin-Sp | Kozin et al. 2024 | Izvestka Au-Pt Placer | Middle Urals, Russia | 0 | 0 | 8.23 | 9.94 | 64.33 | 17.49 | 0 | 99.99 | 0 | 0 | 0.2329916 | 0.1636692 | 0.5935942 | 1.009745 | 0
Mcin-Sp | Kozin et al. 2024 | Izvestka Au-Pt Placer | Middle Urals, Russia | 0 | 0 | 9.05 | 9.85 | 63.02 | 18.08 | 0 | 100 | 0 | 0 | 0.2507266 | 0.1587187 | 0.5690703 | 1.021484 | 0
Mcin-Sp | Kozin et al. 2024 | Izvestka Au-Pt Placer | Middle Urals, Russia | 0 | 0 | 9.93 | 9.66 | 62.51 | 17.85 | 0 | 99.95 | 0 | 0 | 0.2745961 | 0.1553682 | 0.5634174 | 1.006618 | 0
Mcin-Sp | Vasil’ev 2011 | Hg locality | Ulandu, Gornyi Altai, Russia | 0 | 0 | 3.73 | 9.52 | 70.76 | 15.89 | 0 | 99.9 | 0 | 0 | 0.1152392 | 0.1710678 | 0.712549 | 1.001144 | 0
Mcin-Sp | Vasil’ev 2011 | Hg locality | Ulandu, Gornyi Altai, Russia | 0 | 0 | 3.95 | 9.44 | 70.25 | 15.86 | 0 | 99.5 | 0 | 0 | 0.1221379 | 0.1697717 | 0.7080032 | 1.000087 | 0
Mcin-Sp | Kozin et al. 2024 | Izvestka Au-Pt Placer | Middle Urals, Russia | 0 | 0 | 11.18 | 9.37 | 62.57 | 16.93 | 0 | 100.05 | 0 | 0 | 0.3125125 | 0.1523369 | 0.570069 | 0.9650815 | 0
Mcin-Sp | Kozin et al. 2024 | Izvestka Au-Pt Placer | Middle Urals, Russia | 0 | 0 | 9.56 | 8.94 | 64.91 | 16.5 | 0 | 99.91 | 0 | 0 | 0.2748515 | 0.1494919 | 0.6082576 | 0.967399 | 0
Mcin-Sp | Kozin et al. 2024 | Izvestka Au-Pt Placer | Middle Urals, Russia | 0 | 0 | 10.82 | 8.76 | 63.1 | 17.26 | 0 | 99.94 | 0 | 0 | 0.3018971 | 0.1421594 | 0.5738477 | 0.9820958 | 0
Mcin-Sp | Kozin et al. 2024 | Izvestka Au-Pt Placer | Middle Urals, Russia | 0 | 0 | 10.5 | 8.49 | 64.14 | 16.75 | 0 | 99.88 | 0 | 0 | 0.2978641 | 0.1400801 | 0.5930529 | 0.9690029 | 0
Mcin-Sp | Kozin et al. 2024 | Izvestka Au-Pt Placer | Middle Urals, Russia | 0 | 0 | 11 | 8.45 | 62.03 | 18.51 | 0 | 99.99 | 0 | 0 | 0.2977797 | 0.1330451 | 0.5473181 | 1.021857 | 0
Mcin-Sp | Kozin et al. 2024 | Izvestka Au-Pt Placer | Middle Urals, Russia | 0 | 0 | 48.35 | 2.06 | 18.98 | 28.54 | 0 | 97.93 | 0 | 0 | 0.8487213 | 0.02103177 | 0.1085927 | 1.021654 | 0
Mcin-Sp | Kasatkin et al. 2022 | Vorontsovskoe Au-Hg-Tl-S deposit | North Urals | 0 | 0 | 10.58 | 0 | 71.6 | 17.25 | 0 | 99.43 | 0 | 0 | 0.3062444 | 0 | 0.675509 | 1.018247 | 0
Mcin-Sp | Kasatkin et al. 2022 | Vorontsovskoe Au-Hg-Tl-S deposit | North Urals | 0 | 0 | 66.94 | 0 | 0 | 32.8 | 0 | 99.74 | 0 | 0 | 1.00038 | 0 | 0 | 0.9996195 | 0
Mcin2 | Our data (EPMA) | Vorontsovskoe Au-Hg-Tl-S deposit | North Urals | 0.67 | 0.135 | 16.824 | 0.111 | 63.608 | 18.725 | 0 | 100.073 | 0.02077371 | 0.004117914 | 0.4383411 | 0.001682077 | 0.5401698 | 0.9949154 | 0 | Sample V3
Mcin2 | Our data (EDS) | Vorontsovskoe Au-Hg-Tl-S deposit | North Urals | 0.86 | 0 | 16.18 | 0 | 63.64 | 19.32 | 0 | 100 | 0.02646366 | 0 | 0.4183827 | 0 | 0.5363658 | 1.018788 | 0
Mcin2 | Our data (EDS) | Vorontsovskoe Au-Hg-Tl-S deposit | North Urals | 0.72 | 0 | 17.71 | 0 | 64.07 | 18.4 | 0 | 100.9 | 0.02226287 | 0 | 0.4601623 | 0 | 0.5426038 | 0.974971 | 0
Mcin2 | Our data (EDS) | Vorontsovskoe Au-Hg-Tl-S deposit | North Urals | 0.87 | 0 | 15.32 | 0 | 65.37 | 18.19 | 0 | 99.75 | 0.0276984 | 0 | 0.4098623 | 0 | 0.5700243 | 0.992415 | 0
Mcin2 | Our data (EDS) | Vorontsovskoe Au-Hg-Tl-S deposit | North Urals | 0.57 | 0 | 13.16 | 0 | 68.73 | 17.22 | 0 | 99.68 | 0.0190119 | 0 | 0.3688504 | 0 | 0.6278796 | 0.984258 | 0
Mcin2 | Our data (EDS) | Vorontsovskoe Au-Hg-Tl-S deposit | North Urals | 0 | 0 | 9.32 | 2.64 | 69.58 | 16.12 | 0 | 97.66 | 0 | 0 | 0.2806899 | 0.04624393 | 0.683016 | 0.9900502 | 0
Sp3-Cin1 | Our data (EDS) | Vorontsovskoe Au-Hg-Tl-S deposit | North Urals | 0 | 0 | 12.46 | 0 | 71.34 | 16.19 | 0 | 99.99 | 0 | 0 | 0.3625849 | 0 | 0.6766442 | 0.960771 | 0
Mcin2 | Our data (EDS) | Vorontsovskoe Au-Hg-Tl-S deposit | North Urals | 0.59 | 0 | 10.21 | 0 | 70.28 | 17.25 | 0 | 98.33 | 0.02035204 | 0 | 0.2959548 | 0 | 0.6639984 | 1.019695 | 0
Mcin2 | Our data (EDS) | Vorontsovskoe Au-Hg-Tl-S deposit | North Urals | 0.35 | 0 | 12.05 | 0 | 70.38 | 17.22 | 0 | 100 | 0.01181203 | 0 | 0.3417333 | 0 | 0.6505567 | 0.9958979 | 0
Mcin1 | Our data (EDS) | Vorontsovskoe Au-Hg-Tl-S deposit | North Urals | 0.56 | 0 | 11 | 0 | 70.42 | 17.66 | 0 | 99.64 | 0.01886975 | 0 | 0.3114689 | 0 | 0.6499106 | 1.019751 | 0
Mcin2 | Our data (EDS) | Vorontsovskoe Au-Hg-Tl-S deposit | North Urals | 0.49 | 0 | 11.44 | 0 | 70.9 | 16.76 | 0 | 99.59 | 0.01682601 | 0 | 0.3301071 | 0 | 0.6668232 | 0.9862437 | 0
Mcin1 | Our data (EPMA) | Vorontsovskoe Au-Hg-Tl-S deposit | North Urals | 0.541 | 0.151 | 11.359 | 0.19 | 71.012 | 17.005 | 0 | 100.258 | 0.0183645 | 0.0050427 | 0.3240154 | 0.003152239 | 0.6602264 | 0.9891988 | 0 | Sample VK38v
Mcin1 | Our data (EDS) | Vorontsovskoe Au-Hg-Tl-S deposit | North Urals | 0.52 | 0 | 10.29 | 0 | 71.58 | 17.58 | 0 | 99.97 | 0.01765757 | 0 | 0.2936208 | 0 | 0.6657309 | 1.022991 | 0
Mcin1 | Our data (EPMA) | Vorontsovskoe Au-Hg-Tl-S deposit | North Urals | 0.524 | 0.183 | 10.386 | 0.176 | 72.176 | 17.127 | 0 | 100.572 | 0.017873 | 0.006140755 | 0.297686 | 0.002934017 | 0.6742772 | 1.001089 | 0 | Sample VK38v
Mcin2 | Our data (EPMA) | Vorontsovskoe Au-Hg-Tl-S deposit | North Urals | 0.437 | 0 | 10.065 | 0.055 | 72.602 | 16.642 | 0 | 99.801 | 0.01524626 | 0 | 0.2950797 | 0.0009378387 | 0.6937607 | 0.9949755 | 0 | Sample V3
Mcin-Sp | Dickson and Tunell 1959 | Hg deposits | San Onofre, Mexico | 0 | 0 | 0 | 0 | 81.83 | 10.3 | 6.49 | 98.62 | 0 | 0 | 0 | 0 | 1.005535 | 0.7918948 | 0.2025706
Mcin-Sp | Kozin et al. 2024 | Izvestka Au-Pt Placer | Middle Urals, Russia | 0 | 0 | 50.76 | 1.9 | 18.02 | 29.33 | 0 | 100.01 | 0 | 0 | 0.8636237 | 0.01880167 | 0.09992942 | 1.017645 | 0
Mcin-Sp | Kozin et al. 2024 | Izvestka Au-Pt Placer | Middle Urals, Russia | 0 | 0 | 55.31 | 1.87 | 13.14 | 29.68 | 0 | 100 | 0 | 0 | 0.9126541 | 0.01794668 | 0.07066975 | 0.9987294 | 0
Mcin-Sp | Kozin et al. 2024 | Izvestka Au-Pt Placer | Middle Urals, Russia | 0 | 0 | 52.32 | 1.33 | 17.92 | 28.19 | 0 | 99.76 | 0 | 0 | 0.8987971 | 0.01328879 | 0.1003385 | 0.9875757 | 0
Mcin-Sp | Vasil’ev 2011 | Hg deposits | Chauvai, Kyrgyzstan | 0 | 0 | 4.31 | 1.27 | 78.95 | 15.29 | 0 | 99.82 | 0 | 0 | 0.1391166 | 0.02384214 | 0.8305952 | 1.006446 | 0
Mcin-Sp | Kozin et al. 2024 | Izvestka Au-Pt Placer | Middle Urals, Russia | 0 | 0 | 50.67 | 1.09 | 18.85 | 29.38 | 0 | 99.99 | 0 | 0 | 0.863478 | 0.01080356 | 0.1047002 | 1.021018 | 0
Mcin-Sp | Vasil’ev 2011 | Hg deposits | Chauvai, Kyrgyzstan | 0 | 0 | 4.8 | 1.07 | 79.05 | 15.51 | 0 | 100.43 | 0 | 0 | 0.1528241 | 0.01981409 | 0.8203289 | 1.007033 | 0
Mcin-Sp | Kozin et al. 2024 | Izvestka Au-Pt Placer | Middle Urals, Russia | 0 | 0 | 46.46 | 0.86 | 25.77 | 26.91 | 0 | 100 | 0 | 0 | 0.8429094 | 0.009074864 | 0.1523884 | 0.9956273 | 0
Mcin-Sp | Vasil’ev 2011 | Hg locality | Khaidarkan, Kyrgyzstan | 0 | 0 | 54.81 | 0.835 | 13.605 | 30.75 | 0 | 100 | 0 | 0 | 0.8953062 | 0.007933014 | 0.07243458 | 1.024326 | 0
Mcin-Sp | Vasil’ev 2011 | Hg deposits | Chauvai, Kyrgyzstan | 0 | 0 | 4.46 | 0.75 | 79.3 | 15.29 | 0 | 99.8 | 0 | 0 | 0.1440474 | 0.01408873 | 0.8347942 | 1.00707 | 0
Mcin-Sp | Kozin et al. 2024 | Izvestka Au-Pt Placer | Middle Urals, Russia | 0 | 0 | 49.05 | 0.59 | 21.61 | 28.26 | 0 | 99.51 | 0 | 0 | 0.8600183 | 0.006016732 | 0.1234978 | 1.010467 | 0
Mcin-Sp | Vasil’ev 2011 | Hg locality | Bayan-Khan, Mongolia | 0 | 0 | 60.17 | 0.22 | 9.01 | 30.6 | 0 | 100 | 0 | 0 | 0.9578367 | 0.002036921 | 0.04674895 | 0.9933774 | 0
Mcin-Sp | Wang et al. 2023 | Hg deposits | Wanshan Mercury Ore Field, Eastern Guizhou, China | 0 | 0 | 0.19 | 0 | 84.01 | 11.82 | 2.79 | 98.81 | 0 | 0 | 0.007038797 | 0 | 1.014405 | 0.892984 | 0.08557202
Mcin-Sp | Wang et al. 2023 | Hg deposits | Wanshan Mercury Ore Field, Eastern Guizhou, China | 0 | 0 | 0.19 | 0 | 79.42 | 6.82 | 14.05 | 100.48 | 0 | 0 | 0.00736203 | 0 | 1.00302 | 0.538902 | 0.4507161
Mcin-Sp | Wang et al. 2023 | Hg deposits | Wanshan Mercury Ore Field, Eastern Guizhou, China | 0 | 0 | 0.17 | 0 | 78.36 | 6.79 | 14.06 | 99.38 | 0 | 0 | 0.00664091 | 0 | 0.9977202 | 0.540916 | 0.4547229
Mcin-Sp | Wang et al. 2023 | Hg deposits | Dongping, Hunan, China | 0 | 0 | 0.13 | 0 | 78.92 | 5.47 | 16.35 | 100.87 | 0 | 0 | 0.005143996 | 0 | 1.017841 | 0.4413936 | 0.5356213
Mcin-Sp | Wang et al. 2023 | Hg deposits | Wanshan Mercury Ore Field, Eastern Guizhou, China | 0 | 0 | 0.08 | 0 | 78.3 | 6.79 | 13.89 | 99.06 | 0 | 0 | 0.003140488 | 0 | 1.001854 | 0.5435735 | 0.4514318
Mcin-Sp | Wang et al. 2023 | Hg deposits | Dongping, Hunan, China | 0 | 0 | 0.07 | 0 | 76.81 | 4.14 | 17.6 | 98.62 | 0 | 0 | 0.002909439 | 0 | 1.040554 | 0.3509077 | 0.6056289
Mcin-Sp | Wang et al. 2023 | Hg deposits | Dongping, Hunan, China | 0 | 0 | 0.02 | 0 | 77.42 | 4.2 | 19.04 | 100.68 | 0 | 0 | 0.0008067344 | 0 | 1.017863 | 0.3454866 | 0.6358436
Mcin-Sp | Wang et al. 2023 | Hg deposits | Baojing, Hunan, China | 0 | 0 | 0 | 0 | 84.04 | 11.02 | 4.23 | 99.29 | 0 | 0 | 0 | 0 | 1.026547 | 0.8422092 | 0.1312442
Mcin-Sp | Wang et al. 2023 | Hg deposits | Jiudiantang, Hunan, China | 0 | 0 | 0 | 0 | 83.64 | 0 | 6.52 | 90.16 | 0 | 0 | 0 | 0 | 1.669439 | 0 | 0.3305608
Mcin-Sp | Wang et al. 2023 | Hg deposits | Dongping, Hunan, China | 0 | 0 | 0 | 0 | 79.73 | 6.64 | 13.91 | 100.28 | 0 | 0 | 0 | 0 | 1.018217 | 0.5305577 | 0.4512249
Mcin2 | Our data (EDS) | Vorontsovskoe Au-Hg-Tl-S deposit | North Urals | 0.66 | 0 | 9.51 | 0 | 73.15 | 16.7 | 0 | 100.02 | 0.02303473 | 0 | 0.2789096 | 0 | 0.6992506 | 0.9988051 | 0
Mcin2 | Our data (EPMA) | Vorontsovskoe Au-Hg-Tl-S deposit | North Urals | 0.382 | 0 | 8.906 | 0.104 | 73.43 | 16.335 | 0 | 99.157 | 0.01363768 | 0 | 0.2671798 | 0.001814655 | 0.7180092 | 0.9993587 | 0 | Sample V3
Mcin1 | Our data (EDS) | Vorontsovskoe Au-Hg-Tl-S deposit | North Urals | 0.43 | 0 | 9.58 | 0 | 73.45 | 16.2 | 0 | 99.66 | 0.01525934 | 0 | 0.2856778 | 0 | 0.7139016 | 0.9851613 | 0
Mcin2 | Our data (EPMA) | Vorontsovskoe Au-Hg-Tl-S deposit | North Urals | 0.476 | 0 | 9.024 | 0.084 | 73.962 | 16.525 | 0 | 100.071 | 0.01679725 | 0 | 0.2675925 | 0.001448752 | 0.7148571 | 0.9993044 | 0 | Sample V3
Mcin2 | Our data (EDS) | Vorontsovskoe Au-Hg-Tl-S deposit | North Urals | 0.45 | 0 | 9.23 | 0 | 73.98 | 16.21 | 0 | 99.87 | 0.01600082 | 0 | 0.2757878 | 0 | 0.7204824 | 0.987729 | 0
Mcin2 | Our data (EDS) | Vorontsovskoe Au-Hg-Tl-S deposit | North Urals | 0.34 | 0 | 8.78 | 0 | 74.46 | 16.17 | 0 | 99.75 | 0.0121816 | 0 | 0.2643404 | 0 | 0.7306809 | 0.9927971 | 0
Mcin1 | Our data (EPMA) | Vorontsovskoe Au-Hg-Tl-S deposit | North Urals | 0.481 | 0.14 | 8.594 | 0.146 | 74.799 | 16.312 | 0 | 100.472 | 0.0170713 | 0.004888256 | 0.2563071 | 0.002532551 | 0.7271043 | 0.9920965 | 0 | Sample V3
Mcin1 | Our data (EPMA) | Vorontsovskoe Au-Hg-Tl-S deposit | North Urals | 0.444 | 0.04 | 8.719 | 0.098 | 75.325 | 16.522 | 0 | 101.148 | 0.01563325 | 0.001385577 | 0.2579744 | 0.00168646 | 0.7264149 | 0.9969054 | 0 | Sample V3
Mcin2 | Our data (EDS) | Vorontsovskoe Au-Hg-Tl-S deposit | North Urals | 0.5 | 0 | 6.82 | 0 | 75.46 | 16.3 | 0 | 99.08 | 0.01823768 | 0 | 0.2090391 | 0 | 0.7538686 | 1.018855 | 0
Mcin2 | Our data (EDS) | Vorontsovskoe Au-Hg-Tl-S deposit | North Urals | 0.52 | 0 | 7.98 | 0 | 75.57 | 15.87 | 0 | 99.94 | 0.01886807 | 0 | 0.2433161 | 0 | 0.7510225 | 0.9867934 | 0
Mcin2 | Our data (EDS) | Vorontsovskoe Au-Hg-Tl-S deposit | North Urals | 0.23 | 0 | 8.04 | 0 | 75.73 | 15.89 | 0 | 99.89 | 0.008370015 | 0 | 0.2458658 | 0 | 0.754824 | 0.9909401 | 0
Mcin2 | Our data (EDS) | Vorontsovskoe Au-Hg-Tl-S deposit | North Urals | 0.49 | 0 | 7.47 | 0 | 76.18 | 15.81 | 0 | 99.95 | 0.01790763 | 0 | 0.2294069 | 0 | 0.7625397 | 0.9901458 | 0
Mcin2 | Our data (EDS) | Vorontsovskoe Au-Hg-Tl-S deposit | North Urals | 0.48 | 0 | 7.23 | 0 | 76.32 | 15.69 | 0 | 99.72 | 0.0176645 | 0 | 0.2235847 | 0 | 0.7692682 | 0.9894826 | 0
Mcin2 | Our data (EDS) | Vorontsovskoe Au-Hg-Tl-S deposit | North Urals | 1.22 | 0 | 5.72 | 0.5 | 76.39 | 15.74 | 0 | 99.57 | 0.04504617 | 0 | 0.1774753 | 0.009023017 | 0.7725275 | 0.995928 | 0
Mcin2 | Our data (EDS) | Vorontsovskoe Au-Hg-Tl-S deposit | North Urals | 0.51 | 0 | 6.19 | 0 | 77.39 | 15.57 | 0 | 99.66 | 0.01903348 | 0 | 0.1941254 | 0 | 0.791065 | 0.9957761 | 0
Mcin2 | Our data (EDS) | Vorontsovskoe Au-Hg-Tl-S deposit | North Urals | 0.24 | 0 | 6.9 | 0 | 77.41 | 15.34 | 0 | 99.89 | 0.008967311 | 0 | 0.2166426 | 0 | 0.7921865 | 0.9822036 | 0
Mcin2 | Our data (EPMA) | Vorontsovskoe Au-Hg-Tl-S deposit | North Urals | 0.307 | 0 | 6.596 | 0.112 | 77.467 | 15.749 | 0 | 100.231 | 0.01134714 | 0 | 0.2048673 | 0.002023252 | 0.7842315 | 0.9975308 | 0 | Sample VK38v
Mcin2 | Our data (EDS) | Vorontsovskoe Au-Hg-Tl-S deposit | North Urals | 0.47 | 0 | 5.57 | 0 | 77.58 | 15.77 | 0 | 99.39 | 0.01759523 | 0 | 0.175225 | 0 | 0.7954746 | 1.011705 | 0
Mcin2 | Our data (EPMA) | Vorontsovskoe Au-Hg-Tl-S deposit | North Urals | 0.319 | 0 | 5.221 | 0 | 77.754 | 15.054 | 0 | 99.158 | 0.01223237 | 0 | 0.1682354 | 0.01124488 | 0.8166239 | 0.9892294 | 0 | Sample VK38v
Mcin2 | Our data (EDS) | Vorontsovskoe Au-Hg-Tl-S deposit | North Urals | 0.4 | 0 | 5.18 | 1.09 | 77.76 | 15.59 | 0 | 100.02 | 0.01500955 | 0 | 0.1633357 | 0.01999023 | 0.7991774 | 1.002487 | 0
Mcin2 | Our data (EDS) | Vorontsovskoe Au-Hg-Tl-S deposit | North Urals | 0.17 | 0 | 5.95 | 0 | 78.15 | 15.58 | 0 | 99.85 | 0.006382171 | 0 | 0.1877069 | 0 | 0.8035777 | 1.002333 | 0
Mcin2 | Our data (EDS) | Vorontsovskoe Au-Hg-Tl-S deposit | North Urals | 0.35 | 0 | 5.13 | 0.91 | 78.18 | 15.29 | 0 | 99.86 | 0.0132776 | 0 | 0.1635358 | 0.01687239 | 0.8123191 | 0.9939951 | 0
Mcin2 | Our data (EPMA) | Vorontsovskoe Au-Hg-Tl-S deposit | North Urals | 0.325 | 0 | 5.836 | 0.142 | 78.324 | 15.544 | 0 | 100.171 | 0.01217503 | 0 | 0.1837154 | 0.002599912 | 0.8036386 | 0.9978711 | 0 | Sample VK38v
Mcin2 | Our data (EDS) | Vorontsovskoe Au-Hg-Tl-S deposit | North Urals | 0.45 | 0 | 5.36 | 0 | 78.58 | 15.54 | 0 | 99.93 | 0.01694697 | 0 | 0.1696243 | 0 | 0.8105334 | 1.002895 | 0
Mcin2 | Our data (EPMA) | Vorontsovskoe Au-Hg-Tl-S deposit | North Urals | 0.363 | 0 | 6.131 | 0 | 78.978 | 15.491 | 0 | 100.963 | 0.01352137 | 0 | 0.1919063 | 0 | 0.8057488 | 0.9888235 | 0 | Sample VK38v
Mcin2 | Our data (EPMA) | Vorontsovskoe Au-Hg-Tl-S deposit | North Urals | 0 | 0 | 5.084 | 0 | 79.141 | 14.488 | 0 | 98.713 | 0 | 0 | 0.1682761 | 0 | 0.853796 | 0.9779278 | 0 | Sample VK38v
Mcin2 | Our data (EDS) | Vorontsovskoe Au-Hg-Tl-S deposit | North Urals | 0.37 | 0 | 4.95 | 0 | 79.33 | 15.25 | 0 | 99.9 | 0.01412462 | 0 | 0.1587904 | 0 | 0.8294535 | 0.9976316 | 0
Mcin2 | Our data (EDS) | Vorontsovskoe Au-Hg-Tl-S deposit | North Urals | 0.37 | 0 | 4.95 | 0 | 79.35 | 15.14 | 0 | 99.81 | 0.01417414 | 0 | 0.159347 | 0 | 0.8325711 | 0.9939077 | 0
Mcin2 | Our data (EDS) | Vorontsovskoe Au-Hg-Tl-S deposit | North Urals | 0.36 | 0 | 4.6 | 0 | 79.74 | 15.12 | 0 | 99.82 | 0.0138525 | 0 | 0.1487398 | 0 | 0.8403907 | 0.997017 | 0
Mcin2 | Our data (EDS) | Vorontsovskoe Au-Hg-Tl-S deposit | North Urals | 0 | 0 | 4.65 | 0 | 80.23 | 14.98 | 0 | 99.86 | 0 | 0 | 0.1515923 | 0 | 0.8525042 | 0.9959036 | 0
Mcin2 | Our data (EDS) | Vorontsovskoe Au-Hg-Tl-S deposit | North Urals | 0 | 0 | 4.52 | 0 | 80.26 | 14.83 | 0 | 99.61 | 0 | 0 | 0.1483849 | 0 | 0.8587879 | 0.9928272 | 0
Mcin2 | Our data (EDS) | Vorontsovskoe Au-Hg-Tl-S deposit | North Urals | 0.41 | 0 | 3.54 | 0 | 81.37 | 14.53 | 0 | 99.85 | 0.01621488 | 0 | 0.1176459 | 0 | 0.8814012 | 0.984738 | 0