## KREEP Bas_data
Table A3.5. Chemical analyses, norms, and mineral modes of KREEP basalts
| 14168 | 15382 | 15382 | 15386 | 15386 | 15434 | 15434 | 15263 | 72275 | 72275 | 72275 | 72275 | A15 | A17
| ,38 | ,9 | ,14 | ,19 | ,1 | ,189/,191 | ,18/,199-A | ,42 | ,357 | ,415 | ,359 | ,91 | Avg | Avg
[15 empty] | min | max | avg
major element oxides (wt.%)
SiO2 | 47.305 |  | 48.908 | 50.284 | 50.83 | 51.6 | 52.8 | 51.87 |  |  |  | 48 | 51.04867 | 48 | 48 | 52.8 | 50.61314
TiO2 | 1.7 | 2.17 | 2.2 | 1.9 | 2.23 | 1.92 | 2.14 | 1.7 | 1.54 | 1.48 | 1.03 | 1.4 | 2.037143 | 1.3625 | 1.03 | 2.23 | 1.791818
Al2O3 | 12.4 | 14.9 | 16.4 | 15.3 | 14.77 | 16.4 | 15.2 | 15.3 | 14.5 | 13.3 | 13.7 | 13.5 | 15.46714 | 13.75 | 13.3 | 16.4 | 14.84273
Cr2O3 | 0.54 |  | 0.309 | 0.355 | 0.31 | 0.32 | 0.29 | 0.31 | 0.286 | 0.478 | 0.477 | 0.46 | 0.3156667 | 0.42525 | 0.286 | 0.478 | 0.3595
FeO | 15.5 | 9.2 | 10 | 10.2 | 10.55 | 10 | 10.1 | 9.9 | 13.9 | 15.5 | 14 | 15 | 9.992857 | 14.6 | 9.2 | 15.5 | 11.66818
MnO | 0.215 |  | 0.143 | 0.15 | 0.16 | 0.14 | 0.15 | 0.14 | 0.172 | 0.228 | 0.215 | 0.156 | 0.1471667 | 0.19275 | 0.14 | 0.228 | 0.1654
MgO | 11 | 7.4 | 9.8 | 10.5 | 8.17 | 9.2 | 7.4 | 9.6 | 6.8 | 9.3 | 9.6 | 10 | 8.867143 | 8.925 | 6.8 | 10.5 | 8.888182
CaO | 9.9 | 7.1 | 10.4 | 9.5 | 9.71 | 9.8 | 9.4 | 9.4 | 10.8 | 11.1 | 10.4 | 10.5 | 9.33 | 10.7 | 7.1 | 11.1 | 9.828182
Na2O | 0.37 | 0.85 | 0.81 | 0.811 | 0.73 | 0.78 | 0.89 | 0.74 | 0.51 | 0.473 | 0.401 | 0.29 | 0.8015714 | 0.4185 | 0.29 | 0.89 | 0.6622727
K2O | 0.57 | 0.632 | 0.53 | 0.5 | 0.67 | 0.55 | 0.65 | 0.54 |  |  |  | 0.25 | 0.5817143 | 0.25 | 0.25 | 0.67 | 0.54025
P2O5 |  |  |  |  | 0.7 | 0.46 | 0.62 | [5 empty] | 0.5933333 |  | 0.46 | 0.7 | 0.5933333
Sum |  |  |  |  | 98.83 | 101.17 | 99.64 |  |  |  |  | 99.556 | 99.1824 | 98.624
Mg/(Mg+Fe) |  | 0.5891028 | 0.6359383 | 0.647249 | 0.5798905 | 0.6211893 | 0.566338 | 0.6334879 | 0.4658072 | 0.5167825 | 0.550004 | 0.5430223 | 0.6104566 | 0.518904 | 0.4658072 | 0.647249 | 0.5771647
italicized silica values are calculated by difference, assuming ~0.5 wt.% P2O5
Selected trace elements (ppm)
Sc |  |  | 19 | 22 |  | 19.4 | 23.2 | 20.2 | 51.9 | 48.9 | 47.4 | 61 | 20.76 | 52.3 | 19 | 61 | 34.77778
Sm |  | 35.2 | 29.7 | 25.5 | 37.5 | 28.8 | 38.2 | 31.6 | 28.9 | 24 | 18.3 | 23 | 32.35714 | 23.55 | 18.3 | 38.2 | 29.15455
Eu |  | 2.77 | 2.72 | 2.4 | 2.72 | 2.39 | 2.63 | 2.6 | 1.87 | 1.69 | 1.42 | 1.58 | 2.604286 | 1.64 | 1.42 | 2.77 | 2.253636
Th |  |  | 10 | 10 |  | 10.5 | 14.9 | 12 | 6.73 | 5.84 | 4.46 |  | 11.48 | 5.676667 | 4.46 | 14.9 | 9.30375
trace elements (ppm)
Sc | 52 |  | 19 | 22 |  | 19.4 | 23.2 | 20.2 | 51.9 | 48.9 | 47.4 | 61 | 20.76 | 52.3 | 19 | 61 | 34.77778
V | 139 |  | 60 | 62 |  |  |  |  | 97 | 118 | 134 |  | 61 | 116.3333 | 60 | 134 | 94.2
Co | 31 |  | 17 | 23 |  | 19.7 | 18.6 | 20.4 | 30.9 | 33.2 | 34.5 | 37 | 19.74 | 33.9 | 17 | 37 | 26.03333
Ni |  |  | 28 | 12.5 |  | <20 | 25 |  |  | 42 | 52 |  | 21.83333 | 47 | 12.5 | 52 | 31.9
Rb |  | 16.1 |  | 14 | 18.46 | 14.7 | 23.5 |  | 12 | 10 | 15 |  | 17.352 | 12.33333 | 10 | 23.5 | 15.47
Sr |  | 195 |  |  | 187.4 | 187 | 170 | 230 | 92 | 90 | 91 |  | 193.88 | 91 | 90 | 230 | 155.3
Cs |  |  |  | 0.8 |  | 0.62 | 1.02 |  | 0.4 | 0.46 | 0.35 |  | 0.8133333 | 0.4033333 | 0.35 | 1.02 | 0.6083333
Ba | 100 | 793 | 610 | 650 | 837 | 664 | 871 | 750 | 500 | 430 | 330 |  | 739.2857 | 420 | 330 | 871 | 643.5
La | 5.2 | 79.5 | 68.1 | 58 | 83.5 | 63 | 83.5 | 68 | 61.7 | 51.4 | 39.7 | 48 | 71.94286 | 50.2 | 39.7 | 83.5 | 64.03636
Ce | 14 | 212 | 218 | 147 | 211 | 164 | 216 | 170 | 155 | 139 | 102 | 131 | 191.1429 | 131.75 | 102 | 218 | 169.5455
Nd | 11 | 127 |  | 80 | 131 | 92 | 125 | 110 | 108 | 83 | 66 |  | 110.8333 | 85.66667 | 66 | 131 | 102.4444
Sm | 3.4 | 35.2 | 29.7 | 25.5 | 37.5 | 28.8 | 38.2 | 31.6 | 28.9 | 24 | 18.3 | 23 | 32.35714 | 23.55 | 18.3 | 38.2 | 29.15455
Eu | 0.71 | 2.77 | 2.72 | 2.4 | 2.72 | 2.39 | 2.63 | 2.6 | 1.87 | 1.69 | 1.42 | 1.58 | 2.604286 | 1.64 | 1.42 | 2.77 | 2.253636
Gd |  | 42.9 |  |  | 45.4 |  |  | 36 |  |  |  |  | 41.43333 |  | 36 | 45.4 | 41.43333
Tb | 0.8 |  | 6.2 | 5.3 |  | 5.3 | 7.1 | 6.1 | 5.82 | 4.06 | 3.92 | 4.5 | 6 | 4.575 | 3.92 | 7.1 | 5.366667
Dy | 5.4 | 45.7 | 40 | 32 | 46.3 |  |  | 39 |  |  |  |  | 40.6 |  | 32 | 46.3 | 40.6
Er |  | 28.1 |  |  | 27.3 | [7 empty] | 27.7 |  | 27.3 | 28.1 | 27.7
Yb | 3.6 | 24 | 19.2 | 18.2 | 24.4 | 19.6 | 25.1 | 20.4 | 15.5 | 14.3 | 11 | 11.9 | 21.55714 | 13.175 | 11 | 25.1 | 18.50909
Lu | 0.53 | 3.43 | 2.7 | 2.48 |  | 2.65 | 3.6 | 3.05 | 2.18 | 1.86 | 1.49 | 1.75 | 2.985 | 1.82 | 1.49 | 3.6 | 2.519
Zr |  | 1170 | 966 | 970 |  | 729 | 995 | 880 | 610 | 640 | 450 |  | 951.6667 | 566.6667 | 450 | 1170 | 823.3333
Hf | 2.4 | 32.7 | 27 | 21 |  | 23.6 | 31.5 | 22.7 | 20.5 | 18 | 13.5 | 18 | 26.41667 | 17.5 | 13.5 | 32.7 | 22.85
Nb
Ta | 0.6
Th | 0.7 |  | 10 | 10 |  | 10.5 | 14.9 | 12 | 6.73 | 5.84 | 4.46 | 16.1 | 11.48 | 8.2825 | 4.46 | 16.1 | 10.05889
U |  | 3.72 |  | 2.8 |  | 2.9 | 4.3 |  | 1.95 | 1.58 | 1.22 |  | 3.43 | 1.583333 | 1.22 | 4.3 | 2.638571
ppb
Ir |  |  |  | 0.061
Au |  |  |  | 0.22 |  | <3 | <2 |  | <4 | <4 | <5
| Dickinson | Hubbard et | Murali | Warren et | Rhodes and | Ryder and | Ryder and | Simon | Salpas | Salpas | Salpas | Blanchard
| et al. | al. (1973) | et al. | al. (1978) | Hubbard (1973) | Sherman | Sherman | et al. | et al. | et al. | et al. | et al.
| (1985) | Nyquist | (1977) | Warren and | Hubbard et al. | (1989) | (1989) | (1988b) | (1987) | (1987) | (1987) | (1975)
|  | al. (1973) |  | Wasson (1978) | (1974)

## References
Blanchard DP, Haskin LA, Jacobs JW, Brannon JC, Korotev RL (1975) Major and trace element chemistry of Boulder 1 at Station 2, Apollo 17. Earth, Moon, and Planets 14(3-4):359-371
Dickinson T, Taylor GJ, Keil K, Schmitt RA, Hughes SS, Smith MR (1985) Apollo 14 aluminous mare basalts and their possible relationship to KREEP. Proc 15th Lunar Planet Sci Conf, in J Geophys Res 90(Supplement):C365-C374
Hubbard NJ, Rhodes JM, Gast PW, Bansal BM, Shih C-Y, Wiseman H, Nyquist LE (1973) Lunar rock types: The role of plagioclase in non-mare and highland rock types. Proc Lunar Planet Sci 4:1297-1312
Hubbard NJ, Shih C-Y, Rhodes JM, Wiesmann H, Bansal BM (1974) The chemical definition and interpretation of rock types returned from the non-mare regions of the moon. Proc Lunar Planet Sci 5:1227-1246
Murali AV, Ma M-S, Laul JC, Schmitt RM (1977) Chemical composition of breccias, feldspathic basalt, and anorthosites from Apollo 15 (15308, 15359, 15382, and 15362), Apollo 16 (60018 and 65785), Apollo 17 (72435, 72536, 72559, 72735, 72738, 78526, and 78527), and Luna 20 (22012 and 22013). Lunar Sci 8:700-702
Nyquist LE, Hubbard NJ, Gast PW, Bansal BM, Wiesmann H, Jahn B (1973) Rb-Sr systematics for chemically defined Apollo 15 and 16 materials. Proc Lunar Planet Sci 4:1823-1846
Rhodes JM, Hubbard NJ (1973) Chemistry, classification, and petrogenesis of Apollo 15 mare basalts. Proc Lunar Sci Conf 4:1127-1148
Ryder, G., and S. B. Sherman (1989), The Apollo 15 coarse fines (4-10 mm), 1 v. pp., National Aeronautics and Space Administration Lyndon B. Johnson Space Center, TM-101934, Houston, TX.
Salpas PA, Taylor LA, Lindstrom MM (1987) Apollo 17 KREEPy basalts: Evidence for the non-uniformity of KREEP. Proc Lunar Planet Sci Conf 17th in J Geophys Res 92:E340-E348
Simon SB, Papike JJ, Laul JC (1988) Chemistry and Petrology of the Apennine Front, Apollo 15, Part I: KREEP Basalts and Plutonic Rocks. Lunar Planet Sci 18:187-201
Warren PH, Afiattalab F, Wasson JT (1978) Investigation of unusual KREEPy samples: Pristine rock 15386, Cone Crater soil fragments 14143, and 12023, a Typical Apollo 12 soil. Proc Lunar Planet Sci 9:653-660
Warren PH, Wasson JT (1978) Compositional-petrographic investigation of pristine nonmare rocks. Proc Lunar Planet Sci Conf 9:185-217